## Data
SMILES | PFAS_Molecule | Rotatable_Bonds | Hydrogen_Bond_Acceptor_Count | Hydrogen_Bond_Donor_Count | Functional_Group_Name | Functional_Group | Regulatory_Category | Surface | Contact_Angle | Surface_Category | IEP | Porosity_BET_(m2/gm) | pore_size(um) | Surface_Energy_mJ/m2 | pore_category | Substrate_Description | Temperature (C) | pH | Kd/Kf/Kl | n_(Kf) | PFAS_Concentration (mg/L) | Equilibrium_Concentration (mg/g) | Adsorption_capacity (Qmax) mg/g | Chain_Length_CF2_units | Chain_Category | Adsorption_Property | Headgroup_Weight | Molecular_Weight | PFAS_logKow | Melting_Point_(Celcius) | Boiling_Point_(Celcius) | Water_Solubility_(mg/L) | Reduced_Surface_Tension_(mN/m) | Density_(g/cm^3) | Index_of_Refraction | Molar_refractivity_(cm^3/mol) | Polarizability_(A^3) | Molar_Volume_(cm^3/mol) | log_Koa | Solvation_Energy (kcal/mol) | Henry's_Law | pKa | CMC_(mg/L) | logPa_(Vapour_Pressure) | Dipole_Moment | Polar_Surface Area (A) | doi
C(C(C(C(=O)O)F)F)(F)F | PFBA | 2 | 9 | 1 | Carboxylates | –COOH / –COO⁻ | Other | CFA - A | 82 | Other | 6.8 | 5.4 | 0.0129 | 45 | Mesoporous (2–50 nm) | Coal fly ash - Moderate surface area, limited metal oxides, lower PFAS adsorption.2.5 M HCL modified. | 20 | 7.9 | 0.31 |  |  |  | 1.21 | 4 | Short-chain | Electrostatic | 45.02 | 214.03 | 2.1 | -2.79 | 118 | 214000 | 17 | 1.61 | 1.29 | 23.2 | 9.19 | 129.5 | 3.46 | -8.1 | 5.01e-05 | 0.5 | 6100 | -3.7 | 2.8 | 40.13 | https://doi.org/10.1016/j.jhazmat.2024.136763
C(C(C(C(C(C(=O)O)F)F)F)F)F | PFHxA | 4 | 13 | 1 | Carboxylates | –SO₃⁻ | Other | CFA - A | 82 | Other | 6.8 | 5.4 | 0.0129 | 45 | Mesoporous (2–50 nm) | Coal fly ash - Moderate surface area, limited metal oxides, lower PFAS adsorption.2.5 M HCL modified. | 20 | 7.9 | 0.58 |  |  |  | 1.33 | 6 | Short-chain | Electrostatic | 45.02 | 314.07 | 4.2 | 86 | 226 | 15700 | 21 | 1.84 | 1.31 | 41.8 | 16.6 | 172 | 4.27 | -7.7 | 1.94e-10 | 1.3 | 3600 | -3.6 | 2.4 | 40.13 | https://doi.org/10.1016/j.jhazmat.2024.136763
C(C(C(C(C(C(C(C(=O)O)F)F)F)F)F)F)F | PFOA | 6 | 17 | 1 | Carboxylates | –SO₂NH₂ / –SO₂NR₂ | Legacy PFAS | CFA - A | 82 | Other | 6.8 | 5.4 | 0.0129 | 45 | Mesoporous (2–50 nm) | Coal fly ash - Moderate surface area, limited metal oxides, lower PFAS adsorption.2.5 M HCL modified. | 20 | 7.9 | 1.15 |  |  |  | 2.3 | 8 | Long-chain | Hydrophobic | 45.02 | 414.07 | 5 | 24.3 | 193 | 9500 | 16.8 | 1.72 | 1.29 | 42.9 | 17 | 241.5 | 4.16 | -7.6 | 1.92e-10 | 2.5 | 1800 | -2.8 | 2.4 | 40.13 | https://doi.org/10.1016/j.jhazmat.2024.136763
C(C(C(C(C(C(C(C(C(C(=O)O)F)F)F)F)F)F)F)F)F | PFDA | 8 | 21 | 1 | Carboxylates | –CF₂–O–CF₂– | Legacy PFAS | CFA - A | 82 | Other | 6.8 | 5.4 | 0.0129 | 45 | Mesoporous (2–50 nm) | Coal fly ash - Moderate surface area, limited metal oxides, lower PFAS adsorption.2.5 M HCL modified. | 20 | 7.9 | 1.38 |  |  |  | 2.58 | 10 | Long-chain | Hydrophobic | 45.02 | 514.11 | 5.3 | 48.7 | 217 | 27 | 16.4 | 1.79 | 1.29 | 52.7 | 20.9 | 319 | 4.28 | -7.15 | 1.5e-10 | 2.8 | 1100 | -2.5 | 2.2 | 40.13 | https://doi.org/10.1016/j.jhazmat.2024.136763
C(C(C(C(C(C(C(C(C(C(C(C(=O)O)F)F)F)F)F)F)F)F)F)F)F | PFDoDA | 10 | 25 | 1 | Carboxylates | –CH₂OH / –OH | Other | CFA - A | 82 | Other | 6.8 | 5.4 | 0.0129 | 45 | Mesoporous (2–50 nm) | Coal fly ash - Moderate surface area, limited metal oxides, lower PFAS adsorption.2.5 M HCL modified. | 20 | 7.9 | 1.55 |  |  |  | 2.9 | 12 | Long-chain | Hydrophobic | 45.02 | 614.15 | 6 | 60.7 | 247 | 1 | 16.2 | 1.82 | 1.29 | 62.6 | 24.8 | 368 | 4.75 | -7 | 3.4e-10 | 2.9 | 750 | -2.1 | 2.1 | 40.13 | https://doi.org/10.1016/j.jhazmat.2024.136763
C(C(C(CS(=O)(=O)O)F)F)(F)F | PFBS | 2 | 9 | 1 | Sulfonates | Variable | Other | CFA - B | 82 | Other | 7.1 | 6.4 | 0.0182 | 50 | Mesoporous (2–50 nm) | Coal fly ash - Highest surface area and Fe/Ca content, strongest PFAS adsorption. 2.5 M HCL modified. | 20 | 7.9 | 0.41 |  |  |  | 1.76 | 4 | Short-chain | Electrostatic | 80.07 | 300.11 | 6.7 | 54.4 | 210 | 52600 | 23.4 | 1.83 | 1.32 | 32 | 12.7 | 164 | 4.16 | -7.4 | 2.95e-10 | -3.3 | 1700 | -4 | 2.7 | 82.1 | https://doi.org/10.1016/j.jhazmat.2024.136763
C(C(C(C(C(C(=O)O)F)F)F)F)F | PFHxA | 4 | 13 | 1 | Carboxylates | –COOH / –COO⁻ | Other | CFA - B | 82 | Other | 7.1 | 6.4 | 0.0182 | 50 | Mesoporous (2–50 nm) | Coal fly ash - Highest surface area and Fe/Ca content, strongest PFAS adsorption. 2.5 M HCL modified. | 20 | 7.9 | 0.7 |  |  |  | 1.78 | 6 | Short-chain | Electrostatic | 45.02 | 314.07 | 4.2 | 86 | 226 | 15700 | 21 | 1.84 | 1.31 | 41.8 | 16.6 | 172 | 4.27 | -7.7 | 1.94e-10 | 1.3 | 3600 | -3.6 | 2.4 | 40.13 | https://doi.org/10.1016/j.jhazmat.2024.136763
C(C(C(C(C(C(C(C(=O)O)F)F)F)F)F)F)F | PFOA | 6 | 17 | 1 | Carboxylates | –SO₃⁻ | Legacy PFAS | CFA - B | 82 | Other | 7.1 | 6.4 | 0.0182 | 50 | Mesoporous (2–50 nm) | Coal fly ash - Highest surface area and Fe/Ca content, strongest PFAS adsorption. 2.5 M HCL modified. | 20 | 7.9 | 0.79 |  |  |  | 2.32 | 8 | Long-chain | Hydrophobic | 45.02 | 414.07 | 5 | 24.3 | 193 | 9500 | 16.8 | 1.72 | 1.29 | 42.9 | 17 | 241.5 | 4.16 | -7.6 | 1.92e-10 | 2.5 | 1800 | -2.8 | 2.4 | 40.13 | https://doi.org/10.1016/j.jhazmat.2024.136763
C(C(C(C(C(C(C(C(C(C(=O)O)F)F)F)F)F)F)F)F)F | PFDA | 8 | 21 | 1 | Carboxylates | –SO₂NH₂ / –SO₂NR₂ | Legacy PFAS | CFA - B | 82 | Other | 7.1 | 6.4 | 0.0182 | 50 | Mesoporous (2–50 nm) | Coal fly ash - Highest surface area and Fe/Ca content, strongest PFAS adsorption. 2.5 M HCL modified. | 20 | 7.9 | 1.04 |  |  |  | 2.98 | 10 | Long-chain | Hydrophobic | 45.02 | 514.11 | 5.3 | 48.7 | 217 | 27 | 16.4 | 1.79 | 1.29 | 52.7 | 20.9 | 319 | 4.28 | -7.15 | 1.5e-10 | 2.8 | 1100 | -2.5 | 2.2 | 40.13 | https://doi.org/10.1016/j.jhazmat.2024.136763
C(C(C(C(C(C(C(C(C(C(C(C(=O)O)F)F)F)F)F)F)F)F)F)F)F | PFDoDA | 10 | 25 | 1 | Carboxylates | –CF₂–O–CF₂– | Other | CFA - B | 82 | Other | 7.1 | 6.4 | 0.0182 | 50 | Mesoporous (2–50 nm) | Coal fly ash - Highest surface area and Fe/Ca content, strongest PFAS adsorption. 2.5 M HCL modified. | 20 | 7.9 | 1.86 |  |  |  | 3.38 | 12 | Long-chain | Hydrophobic | 45.02 | 614.15 | 6 | 60.7 | 247 | 1 | 16.2 | 1.82 | 1.29 | 62.6 | 24.8 | 368 | 4.75 | -7 | 3.4e-10 | 2.9 | 750 | -2.1 | 2.1 | 40.13 | https://doi.org/10.1016/j.jhazmat.2024.136763
C(C(C(CS(=O)(=O)O)F)F)(F)F | PFBS | 2 | 9 | 1 | Sulfonates | –CH₂OH / –OH | Other | CFA - C | 82 | Other | 6.9 | 2.8 | 0.0106 | 55 | Mesoporous (2–50 nm) | Coal fly ash - Minimal surface area increase, weakest PFAS adsorption. 2.5 M HCL modified. | 20 | 7.9 | 0.23 |  |  |  | 0.48 | 4 | Short-chain | Electrostatic | 80.07 | 300.11 | 6.7 | 54.4 | 210 | 52600 | 23.4 | 1.83 | 1.32 | 32 | 12.7 | 164 | 4.16 | -7.4 | 2.95e-10 | -3.3 | 1700 | -4 | 2.7 | 82.1 | https://doi.org/10.1016/j.jhazmat.2024.136763
C(C(C(C(C(C(=O)O)F)F)F)F)F | PFHxA | 4 | 13 | 1 | Carboxylates | Variable | Other | CFA - C | 82 | Other | 6.9 | 2.8 | 0.0106 | 55 | Mesoporous (2–50 nm) | Coal fly ash - Minimal surface area increase, weakest PFAS adsorption. 2.5 M HCL modified. | 20 | 7.9 | 0.37 |  |  |  | 0.78 | 6 | Short-chain | Electrostatic | 45.02 | 314.07 | 4.2 | 86 | 226 | 15700 | 21 | 1.84 | 1.31 | 41.8 | 16.6 | 172 | 4.27 | -7.7 | 1.94e-10 | 1.3 | 3600 | -3.6 | 2.5 | 40.13 | https://doi.org/10.1016/j.jhazmat.2024.136763
C(C(C(C(C(C(C(C(=O)O)F)F)F)F)F)F)F | PFOA | 6 | 17 | 1 | Carboxylates | –COOH / –COO⁻ | Legacy PFAS | CFA - C | 82 | Other | 6.9 | 2.8 | 0.0106 | 55 | Mesoporous (2–50 nm) | Coal fly ash - Minimal surface area increase, weakest PFAS adsorption. 2.5 M HCL modified. | 20 | 7.9 | 0.5 |  |  |  | 1.21 | 8 | Long-chain | Hydrophobic | 45.02 | 414.07 | 5 | 24.3 | 193 | 9500 | 16.8 | 1.72 | 1.29 | 42.9 | 17 | 241.5 | 4.16 | -7.6 | 1.92e-10 | 2.5 | 1800 | -2.8 | 2.4 | 40.13 | https://doi.org/10.1016/j.jhazmat.2024.136763
C(C(C(C(C(C(C(C(C(C(=O)O)F)F)F)F)F)F)F)F)F | PFDA | 8 | 21 | 1 | Carboxylates | –SO₃⁻ | Legacy PFAS | CFA - C | 82 | Other | 6.9 | 2.8 | 0.0106 | 55 | Mesoporous (2–50 nm) | Coal fly ash - Minimal surface area increase, weakest PFAS adsorption. 2.5 M HCL modified. | 20 | 7.9 | 0.66 |  |  |  | 1.39 | 10 | Long-chain | Hydrophobic | 45.02 | 514.11 | 5.3 | 48.7 | 217 | 27 | 16.4 | 1.79 | 1.29 | 52.7 | 20.9 | 319 | 4.28 | -7.15 | 1.5e-10 | 2.8 | 1100 | -2.5 | 2.2 | 40.13 | https://doi.org/10.1016/j.jhazmat.2024.136763
C(C(C(C(C(C(C(C(C(C(C(C(=O)O)F)F)F)F)F)F)F)F)F)F)F | PFDoDA | 10 | 25 | 1 | Carboxylates | –SO₂NH₂ / –SO₂NR₂ | Other | CFA - C | 82 | Other | 6.9 | 2.8 | 0.0106 | 55 | Mesoporous (2–50 nm) | Coal fly ash - Minimal surface area increase, weakest PFAS adsorption. 2.5 M HCL modified. | 20 | 7.9 | 0.94 |  |  |  | 1.91 | 12 | Long-chain | Hydrophobic | 45.02 | 614.15 | 6 | 60.7 | 247 | 1 | 16.2 | 1.82 | 1.29 | 62.6 | 24.8 | 368 | 4.75 | -7 | 3.4e-10 | 2.9 | 750 | -2.1 | 2.1 | 40.13 | https://doi.org/10.1016/j.jhazmat.2024.136763
C(C(C(CS(=O)(=O)O)F)F)(F)F | PFBS | 2 | 9 | 1 | Sulfonates | –CF₂–O–CF₂– | Other | GAC | 110 | Carbon | 4.5 | 1000 | 0.006 | 55 | Mesoporous (2–50 nm) | Granular Activated Carbon | 20 | 7.9 | 1.13 |  |  |  | 40.74 | 4 | Short-chain | Electrostatic | 80.07 | 300.11 | 6.7 | 54.4 | 210 | 52600 | 23.4 | 1.83 | 1.32 | 32 | 12.7 | 164 | 4.16 | -7.4 | 2.95e-10 | -3.3 | 1700 | -4 | 2.7 | 82.1 | https://doi.org/10.1016/j.jhazmat.2024.136763
C(C(C(C(C(C(=O)O)F)F)F)F)F | PFHxA | 4 | 13 | 1 | Carboxylates | –CH₂OH / –OH | Other | GAC | 110 | Carbon | 4.5 | 1000 | 0.006 | 55 | Mesoporous (2–50 nm) | Granular Activated Carbon | 20 | 7.9 | 2.04 |  |  |  | 47.62 | 6 | Short-chain | Electrostatic | 45.02 | 314.07 | 4.2 | 86 | 226 | 15700 | 21 | 1.84 | 1.31 | 41.8 | 16.6 | 172 | 4.27 | -7.7 | 1.94e-10 | 1.3 | 3600 | -3.6 | 2.5 | 40.13 | https://doi.org/10.1016/j.jhazmat.2024.136763
C(C(C(C(C(C(C(C(=O)O)F)F)F)F)F)F)F | PFOA | 6 | 17 | 1 | Carboxylates | Variable | Legacy PFAS | GAC | 110 | Carbon | 4.5 | 1000 | 0.006 | 55 | Mesoporous (2–50 nm) | Granular Activated Carbon | 20 | 7.9 | 3.94 |  |  |  | 60.07 | 8 | Long-chain | Hydrophobic | 45.02 | 414.07 | 5 | 24.3 | 193 | 9500 | 16.8 | 1.72 | 1.29 | 42.9 | 17 | 241.5 | 4.16 | -7.6 | 1.92e-10 | 2.5 | 1800 | -2.8 | 2.4 | 40.13 | https://doi.org/10.1016/j.jhazmat.2024.136763
C(C(C(C(C(C(C(C(C(C(=O)O)F)F)F)F)F)F)F)F)F | PFDA | 8 | 21 | 1 | Carboxylates | –COOH / –COO⁻ | Legacy PFAS | GAC | 110 | Carbon | 4.5 | 1000 | 0.006 | 55 | Mesoporous (2–50 nm) | Granular Activated Carbon | 20 | 7.9 | 9.03 |  |  |  | 60.15 | 10 | Long-chain | Hydrophobic | 45.02 | 514.11 | 5.3 | 48.7 | 217 | 27 | 16.4 | 1.79 | 1.29 | 52.7 | 20.9 | 319 | 4.28 | -7.15 | 1.5e-10 | 2.8 | 1100 | -2.5 | 2.2 | 40.13 | https://doi.org/10.1016/j.jhazmat.2024.136763
C(C(C(C(C(C(C(C(C(C(C(C(=O)O)F)F)F)F)F)F)F)F)F)F)F | PFDoDA | 10 | 25 | 1 | Carboxylates | –SO₃⁻ | Other | GAC | 110 | Carbon | 4.5 | 1000 | 0.006 | 55 | Mesoporous (2–50 nm) | Granular Activated Carbon | 20 | 7.9 | 15.98 |  |  |  | 64.26 | 12 | Long-chain | Hydrophobic | 45.02 | 614.15 | 6 | 60.7 | 247 | 1 | 16.2 | 1.82 | 1.29 | 62.6 | 24.8 | 368 | 4.75 | -7 | 3.4e-10 | 2.9 | 750 | -2.1 | 2.1 | 40.13 | https://doi.org/10.1016/j.jhazmat.2024.136763
C(C(C(CS(=O)(=O)O)F)F)(F)F | PFBS | 2 | 9 | 1 | Sulfonates | –SO₂NH₂ / –SO₂NR₂ | Other | PAC | 110 | Carbon | 6 | 1100 | 0.006 | 50 | Mesoporous (2–50 nm) | Powdered Activated Carbon | 20 | 7.9 | 1.02 |  |  |  | 18.38 | 4 | Short-chain | Electrostatic | 80.07 | 300.11 | 6.7 | 54.4 | 210 | 52600 | 23.4 | 1.83 | 1.32 | 32 | 12.7 | 164 | 4.16 | -7.4 | 2.95e-10 | -3.3 | 1700 | -4 | 2.7 | 82.1 | https://doi.org/10.1016/j.jhazmat.2024.136763
C(C(C(C(C(C(=O)O)F)F)F)F)F | PFHxA | 4 | 13 | 1 | Carboxylates | –CF₂–O–CF₂– | Other | PAC | 110 | Carbon | 6 | 1100 | 0.006 | 50 | Mesoporous (2–50 nm) | Powdered Activated Carbon | 20 | 7.9 | 1.89 |  |  |  | 32.44 | 6 | Short-chain | Electrostatic | 45.02 | 314.07 | 4.2 | 86 | 226 | 15700 | 21 | 1.84 | 1.31 | 41.8 | 16.6 | 172 | 4.27 | -7.7 | 1.94e-10 | 1.3 | 3600 | -3.6 | 2.5 | 40.13 | https://doi.org/10.1016/j.jhazmat.2024.136763
C(C(C(C(C(C(C(C(=O)O)F)F)F)F)F)F)F | PFOA | 6 | 17 | 1 | Carboxylates | –CH₂OH / –OH | Legacy PFAS | PAC | 110 | Carbon | 6 | 1100 | 0.006 | 50 | Mesoporous (2–50 nm) | Powdered Activated Carbon | 20 | 7.9 | 3.8 |  |  |  | 50.06 | 8 | Long-chain | Hydrophobic | 45.02 | 414.07 | 5 | 24.3 | 193 | 9500 | 16.8 | 1.72 | 1.29 | 42.9 | 17 | 241.5 | 4.16 | -7.6 | 1.92e-10 | 2.5 | 1800 | -2.8 | 2.4 | 40.13 | https://doi.org/10.1016/j.jhazmat.2024.136763
C(C(C(C(C(C(C(C(C(C(=O)O)F)F)F)F)F)F)F)F)F | PFDA | 8 | 21 | 1 | Carboxylates | Variable | Legacy PFAS | PAC | 110 | Carbon | 6 | 1100 | 0.006 | 50 | Mesoporous (2–50 nm) | Powdered Activated Carbon | 20 | 7.9 | 8.79 |  |  |  | 53.33 | 10 | Long-chain | Hydrophobic | 45.02 | 514.11 | 5.3 | 48.7 | 217 | 27 | 16.4 | 1.79 | 1.29 | 52.7 | 20.9 | 319 | 4.28 | -7.15 | 1.5e-10 | 2.8 | 1100 | -2.5 | 2.2 | 40.13 | https://doi.org/10.1016/j.jhazmat.2024.136763
C(C(C(C(C(C(C(C(C(C(C(C(=O)O)F)F)F)F)F)F)F)F)F)F)F | PFDoDA | 10 | 25 | 1 | Carboxylates | –COOH / –COO⁻ | Other | PAC | 110 | Carbon | 6 | 1100 | 0.006 | 50 | Mesoporous (2–50 nm) | Powdered Activated Carbon | 20 | 7.9 | 15.39 |  |  |  | 59.97 | 12 | Long-chain | Hydrophobic | 45.02 | 614.15 | 6 | 60.7 | 247 | 1 | 16.2 | 1.82 | 1.29 | 62.6 | 24.8 | 368 | 4.75 | -7 | 3.4e-10 | 2.9 | 750 | -2.1 | 2.1 | 40.13 | https://doi.org/10.1016/j.jhazmat.2024.136763
C(C(C(CS(=O)(=O)O)F)F)(F)F | PFBS | 2 | 9 | 1 | Sulfonates | –SO₃⁻ | Other | GAC SRD | 110 | Carbon | 4.6 | 900 | 0.0085 | 55 | Mesoporous (2–50 nm) | The carbon selected for its higher mesopore volume and mesopore surface area is SRD from Chemviron, which is a reagglomerated bituminous-based activated carbon | 25 | 7 | 5.71 | 0.63 |  |  | 63.93 | 4 | Short-chain | Electrostatic | 80.07 | 300.11 | 6.7 | 54.4 | 210 | 52600 | 23.4 | 1.83 | 1.32 | 32 | 12.7 | 164 | 4.16 | -7.4 | 2.95e-10 | -3.3 | 1700 | -4 | 2.7 | 82.1 | https://doi.org/10.1016/j.chemosphere.2024.143889
C(C(C(C(CS(=O)(=O)O)F)F)F)F)F | PFHxS | 5 | 16 | 1 | Carboxylates | –SO₂NH₂ / –SO₂NR₂ | Legacy PFAS | GAC SRD | 110 | Carbon | 4.6 | 900 | 0.0085 | 55 | Mesoporous (2–50 nm) | The carbon selected for its higher mesopore volume and mesopore surface area is SRD from Chemviron, which is a reagglomerated bituminous-based activated carbon | 25 | 7 | 6.5 | 0.86 |  |  |  | 6 | Short-chain | Electrostatic | 45.02 | 400.13 | 7.4 | 86 | 226 | 7179 | 21 | 1.84 | 1.31 | 41.8 | 16.6 | 192 | 4.27 | -6.7 | 1.94e-10 | -3.3 | 280 | -4.4 | 2.6 | 82.1 | https://doi.org/10.1016/j.chemosphere.2024.143889
C(C(C(C(C(C(CS(=O)(=O)O)F)F)F)F)F)F)F | PFOS | 7 | 20 | 1 | Sulfonates | –CF₂–O–CF₂– | Legacy PFAS | GAC SRD | 110 | Carbon | 4.6 | 900 | 0.0085 | 55 | Mesoporous (2–50 nm) | The carbon selected for its higher mesopore volume and mesopore surface area is SRD from Chemviron, which is a reagglomerated bituminous-based activated carbon | 25 | 7 | 8.42 | 0.76 |  |  |  | 8 | Long-chain | Hydrophobic | 80.07 | 500.13 | 8.1 | 84.1 | 231 | 600 | 19.6 | 1.84 | 1.3 | 51.5 | 20.4 | 255 | 4.75 | -6.5 | 1.8e-11 | -3.3 | 300 | -4.2 | 2.5 | 82.1 | https://doi.org/10.1016/j.chemosphere.2024.143889
C(C(C(C(C(C(C(C(C(C(CS(=O)(=O)O)F)F)F)F)F)F)F)F)F)F | PFDS | 9 | 24 | 1 | Sulfonates | –CH₂OH / –OH | Other | GAC SRD | 110 | Carbon | 4.6 | 900 | 0.0085 | 55 | Mesoporous (2–50 nm) | The carbon selected for its higher mesopore volume and mesopore surface area is SRD from Chemviron, which is a reagglomerated bituminous-based activated carbon | 25 | 7 | 10.27 | 0.84 |  |  |  | 10 | Long-chain | Hydrophobic | 80.07 | 600.16 | 3.3 | 84.1 | 106 | 240 | 46 | 1.87 | 1.23 | 51.5 | 20.4 | 334 | 5.4 | -6 | 1.8e-11 | -3.3 | 230 | -4.1 | 2.5 | 82.1 | https://doi.org/10.1016/j.chemosphere.2024.143889
C(C(C(C(C(=O)O)F)F)F)(F)F | PFPeA | 3 | 11 | 1 | Sulfonates | Variable | Other | GAC SRD | 110 | Carbon | 4.6 | 900 | 0.0085 | 55 | Mesoporous (2–50 nm) | The carbon selected for its higher mesopore volume and mesopore surface area is SRD from Chemviron, which is a reagglomerated bituminous-based activated carbon | 25 | 7 | 1.57 | 0.7 |  |  | 47.67 | 5 | Short-chain | Electrostatic | 80.07 | 264.05 | 0.5 | 15.5 | 140 | 16100 | 16.1 | 1.67 | 1.29 | 28.1 | 11.1 | 151 | 3.76 | -8.05 | 2.97e-10 | 1 | 4100 | -3.8 | 2.6 | 40.13 | https://doi.org/10.1016/j.chemosphere.2024.143889
C(C(C(C(C(C(C(C(=O)O)F)F)F)F)F)F)F | PFOA | 6 | 17 | 1 | Carboxylates | –COOH / –COO⁻ | Legacy PFAS | GAC SRD | 110 | Carbon | 4.6 | 900 | 0.0085 | 55 | Mesoporous (2–50 nm) | The carbon selected for its higher mesopore volume and mesopore surface area is SRD from Chemviron, which is a reagglomerated bituminous-based activated carbon | 25 | 7 | 5.06 | 0.87 |  |  |  | 8 | Long-chain | Hydrophobic | 45.02 | 414.07 | 5 | 24.3 | 193 | 9500 | 16.8 | 1.72 | 1.29 | 42.9 | 17 | 241.5 | 4.16 | -7.6 | 1.92e-10 | 2.5 | 1800 | -2.8 | 2.4 | 40.13 | https://doi.org/10.1016/j.chemosphere.2024.143889
C(C(C(C(C(C(C(C(C(=O)O)F)F)F)F)F)F)F)F | PFNA | 7 | 19 | 1 | Carboxylates | –SO₃⁻ | Legacy PFAS | GAC SRD | 110 | Carbon | 4.6 | 900 | 0.0085 | 55 | Mesoporous (2–50 nm) | The carbon selected for its higher mesopore volume and mesopore surface area is SRD from Chemviron, which is a reagglomerated bituminous-based activated carbon | 25 | 7 | 5.04 | 0.9 |  |  |  | 9 | Long-chain | Hydrophobic | 45.02 | 464.1 | 2 | 37.4 | 202 | 9500 | 16.6 | 1.78 | 1.29 | 47.8 | 19 | 270 | 4.2 | -7.4 | 1.18e-09 | 2.6 | 1300 | -2.7 | 2.3 | 40.13 | https://doi.org/10.1016/j.chemosphere.2024.143889
C(C(C(C(C(C(NS(=O)(=O)c1ccc(cc1)N)F)F)F)F)F)F | FOSA | 7 | 20 | 1 | Sulfonamides | –SO₂NH₂ / –SO₂NR₂ | Other | GAC SRD | 110 | Carbon | 4.6 | 900 | 0.0085 | 55 | Mesoporous (2–50 nm) | The carbon selected for its higher mesopore volume and mesopore surface area is SRD from Chemviron, which is a reagglomerated bituminous-based activated carbon | 25 | 7 | 11.46 | 0.75 |  |  | 96.77 | 8 | Long-chain | Hydrophobic | 81.09 | 499.1 | 3.7 | 5.95 | 221 | 1.5 | 45 | 1.79 | 1.29 | 51.5 | 20.4 | 257 | 4.3 | -66.5 | 1.33e-09 | -0.7559801 | 1025.771 | -3.2 | 2.9 | 52.59 | https://doi.org/10.1016/j.chemosphere.2024.143889
OC(C(C(C(C(C(=O)O)F)F)F)F)(F)F | GenX | 4 | 14 | 1 | Ethers | –CF₂–O–CF₂– | Emerging/Replacement | GAC SRD | 110 | Carbon | 4.6 | 900 | 0.0085 | 55 | Mesoporous (2–50 nm) | The carbon selected for its higher mesopore volume and mesopore surface area is SRD from Chemviron, which is a reagglomerated bituminous-based activated carbon | 25 | 7 | 2.36 | 0.7 |  |  | 63.61 | 5 | Short-chain | Electrostatic | 98 | 330.04 | 5.5 | 84.1 | 173 | 751000 | 19.6 | 1.84 | 1.29 | 51.5 | 20.4 | 200 | 3.74 | -6.3 | 2.37e-10 | 3.8 | 5000 | -3.9 | 1.8 | 74.87 | https://doi.org/10.1016/j.chemosphere.2024.143889
C(C(C(CS(=O)(=O)O)F)F)(F)F | PFBS | 2 | 9 | 1 | Sulfonates | –CH₂OH / –OH | Other | GAC CS | 110 | Carbon | 4.7 | 1000 | 0.0006 | 55 | Mesoporous (2–50 nm) | The carbon selected for its higher micropore volume and micropore surface area is AquaSorbTM K-CS from Jacobi (CS), which is a thermally activated coconut shell-based activated carbon. | 25 | 7 | 1.92 | 0.41 |  |  | 11.23 | 4 | Short-chain | Electrostatic | 80.07 | 300.11 | 6.7 | 54.4 | 210 | 52600 | 23.4 | 1.83 | 1.32 | 32 | 12.7 | 164 | 4.16 | -7.4 | 2.95e-10 | -3.3 | 1700 | -4 | 2.7 | 82.1 | https://doi.org/10.1016/j.chemosphere.2024.143889
C(C(C(C(CS(=O)(=O)O)F)F)F)F)F | PFHxS | 5 | 16 | 1 | Carboxylates | Variable | Legacy PFAS | GAC CS | 110 | Carbon | 4.7 | 1000 | 0.0006 | 55 | Mesoporous (2–50 nm) | The carbon selected for its higher micropore volume and micropore surface area is AquaSorbTM K-CS from Jacobi (CS), which is a thermally activated coconut shell-based activated carbon. | 25 | 7 | 3.48 | 0.25 |  |  | 11.3 | 6 | Short-chain | Electrostatic | 45.02 | 400.13 | 7.4 | 86 | 226 | 7179 | 21 | 1.84 | 1.31 | 41.8 | 16.6 | 192 | 4.27 | -6.7 | 1.94e-10 | -3.3 | 280 | -4.4 | 2.6 | 82.1 | https://doi.org/10.1016/j.chemosphere.2024.143889
C(C(C(C(C(C(CS(=O)(=O)O)F)F)F)F)F)F)F | PFOS | 7 | 20 | 1 | Sulfonates | –COOH / –COO⁻ | Legacy PFAS | GAC CS | 110 | Carbon | 4.7 | 1000 | 0.0006 | 55 | Mesoporous (2–50 nm) | The carbon selected for its higher micropore volume and micropore surface area is AquaSorbTM K-CS from Jacobi (CS), which is a thermally activated coconut shell-based activated carbon. | 25 | 7 | 2.7 | 0.36 |  |  | 12.93 | 8 | Long-chain | Hydrophobic | 80.07 | 500.13 | 8.1 | 84.1 | 231 | 600 | 19.6 | 1.84 | 1.3 | 51.5 | 20.4 | 255 | 4.75 | -7.6 | 1.8e-11 | -3.3 | 300 | -4.2 | 2.5 | 82.1 | https://doi.org/10.1016/j.chemosphere.2024.143889
C(C(C(C(C(C(C(C(C(C(CS(=O)(=O)O)F)F)F)F)F)F)F)F)F)F | PFDS | 9 | 24 | 1 | Sulfonates | –SO₃⁻ | Other | GAC CS | 110 | Carbon | 4.7 | 1000 | 0.0006 | 55 | Mesoporous (2–50 nm) | The carbon selected for its higher micropore volume and micropore surface area is AquaSorbTM K-CS from Jacobi (CS), which is a thermally activated coconut shell-based activated carbon. | 25 | 7 | 1.34 | 0.53 |  |  | 7.09 | 10 | Long-chain | Hydrophobic | 80.07 | 600.16 | 3.3 | 84.1 | 106 | 240 | 46 | 1.87 | 1.23 | 51.5 | 20.4 | 334 | 5.4 | -6 | 1.8e-11 | -3.3 | 230 | -4.1 | 2.5 | 82.1 | https://doi.org/10.1016/j.chemosphere.2024.143889
C(C(C(C(C(=O)O)F)F)F)(F)F | PFPeA | 3 | 11 | 1 | Carboxylates | –SO₂NH₂ / –SO₂NR₂ | Other | GAC CS | 110 | Carbon | 4.7 | 1000 | 0.0006 | 55 | Mesoporous (2–50 nm) | The carbon selected for its higher micropore volume and micropore surface area is AquaSorbTM K-CS from Jacobi (CS), which is a thermally activated coconut shell-based activated carbon. | 25 | 7 | 0.47 | 0.6 |  |  | 9.48 | 5 | Short-chain | Electrostatic | 45.02 | 264.05 | 0.5 | 15.5 | 140 | 16100 | 16.1 | 1.67 | 1.29 | 28.1 | 11.1 | 151 | 3.76 | -8.05 | 2.97e-10 | 1 | 4100 | -3.8 | 2.6 | 40.13 | https://doi.org/10.1016/j.chemosphere.2024.143889
C(C(C(C(C(C(C(C(=O)O)F)F)F)F)F)F)F | PFOA | 6 | 17 | 1 | Carboxylates | –CF₂–O–CF₂– | Legacy PFAS | GAC CS | 110 | Carbon | 4.7 | 1000 | 0.0006 | 55 | Mesoporous (2–50 nm) | The carbon selected for its higher micropore volume and micropore surface area is AquaSorbTM K-CS from Jacobi (CS), which is a thermally activated coconut shell-based activated carbon. | 25 | 7 | 3.1 | 0.31 |  |  | 10.35 | 8 | Long-chain | Hydrophobic | 45.02 | 414.07 | 5 | 24.3 | 193 | 9500 | 16.8 | 1.72 | 1.29 | 42.9 | 17 | 241.5 | 4.16 | -7.6 | 1.92e-10 | 2.5 | 1800 | -2.8 | 2.4 | 40.13 | https://doi.org/10.1016/j.chemosphere.2024.143889
C(C(C(C(C(C(C(C(C(=O)O)F)F)F)F)F)F)F)F | PFNA | 7 | 19 | 1 | Carboxylates | –CH₂OH / –OH | Legacy PFAS | GAC CS | 110 | Carbon | 4.7 | 1000 | 0.0006 | 55 | Mesoporous (2–50 nm) | The carbon selected for its higher micropore volume and micropore surface area is AquaSorbTM K-CS from Jacobi (CS), which is a thermally activated coconut shell-based activated carbon. | 25 | 7 | 2.6 | 0.38 |  |  | 13.19 | 9 | Long-chain | Hydrophobic | 45.02 | 464.1 | 2 | 37.4 | 202 | 9500 | 16.6 | 1.78 | 1.29 | 47.8 | 19 | 270 | 4.2 | -7.4 | 1.18e-09 | 2.6 | 1300 | -2.7 | 2.3 | 40.13 | https://doi.org/10.1016/j.chemosphere.2024.143889
C(C(C(C(C(C(NS(=O)(=O)c1ccc(cc1)N)F)F)F)F)F)F | FOSA | 7 | 20 | 1 | Sulfonamides | Variable | Other | GAC CS | 110 | Carbon | 4.7 | 1000 | 0.0006 | 55 | Mesoporous (2–50 nm) | The carbon selected for its higher micropore volume and micropore surface area is AquaSorbTM K-CS from Jacobi (CS), which is a thermally activated coconut shell-based activated carbon. | 25 | 7 | 2.46 | 0.46 |  |  | 16.07 | 8 | Long-chain | Hydrophobic | 81.09 | 499.1 | 3.7 | 84.1 | 221 | 1.5 | 45 | 1.79 | 1.29 | 51.5 | 20.4 | 257 | 4.3 | -66.5 | 1.33e-09 | -0.7559801 | 1025.771 | -3.2 | 2.9 | 52.59 | https://doi.org/10.1016/j.chemosphere.2024.143889
OC(C(C(C(C(C(=O)O)F)F)F)F)(F)F | GenX | 4 | 14 | 1 | Ethers | –COOH / –COO⁻ | Emerging/Replacement | GAC CS | 110 | Carbon | 4.7 | 1000 | 0.0006 | 55 | Mesoporous (2–50 nm) | The carbon selected for its higher micropore volume and micropore surface area is AquaSorbTM K-CS from Jacobi (CS), which is a thermally activated coconut shell-based activated carbon. | 25 | 7 | 1.29 | 0.4 |  |  | 8.27 | 5 | Short-chain | Electrostatic | 98 | 330.04 | 5.5 | 120 | 173 | 751000 | 19.6 | 1.84 | 1.29 | 51.5 | 20.4 | 200 | 3.74 | -6.3 | 2.37e-10 | 3.8 | 5000 | -3.9 | 1.8 | 74.87 | https://doi.org/10.1016/j.chemosphere.2024.143889
C(C(C(C(=O)O)F)F)(F)F | PFBA | 2 | 9 | 1 | Carboxylates | –SO₃⁻ | Other | HD4000 | 110 | Other | 4.8 | 650 | 0.043446154 | 40 | Mesoporous (2–50 nm) | High surface area activated carbon variant | 25 | 7.7 | 7.9 | 0.32 |  |  |  | 4 | Short-chain | Electrostatic | 45.02 | 214.03 | 2.1 | -2.79 | 118 | 214000 | 17 | 1.61 | 1.29 | 23.2 | 9.19 | 129.5 | 3.46 | -8.1 | 5.01e-05 | 0.5 | 6100 | -3.7 | 2.8 | 40.13 | https://pubs.acs.org/doi/10.1021/acsestwater.4c01050
C(C(C(C(=O)O)F)F)(F)F | PFBA | 2 | 9 | 1 | Carboxylates | –SO₂NH₂ / –SO₂NR₂ | Other | ACX | 110 | Other | 5 | 1056 | 0.03030303 | 50 | Mesoporous (2–50 nm) | Advanced carbon xerogel adsorbent | 25 | 7.7 | 3.3 | 0.97 |  |  |  | 4 | Short-chain | Electrostatic | 45.02 | 214.03 | 2.1 | -2.79 | 118 | 214000 | 17 | 1.61 | 1.29 | 23.2 | 9.19 | 129.5 | 3.46 | -8.1 | 5.01e-05 | 0.5 | 6100 | -3.7 | 2.8 | 40.13 | https://pubs.acs.org/doi/10.1021/acsestwater.4c01050
C(C(C(C(=O)O)F)F)(F)F | PFBA | 2 | 9 | 1 | Carboxylates | –CF₂–O–CF₂– | Other | CN400 | 110 | Other | 5.2 | 963 | 0.009968847 | 65 | Mesoporous (2–50 nm) | Commercial activated carbon | 25 | 7.7 | 7.8 | 0.61 |  |  |  | 4 | Short-chain | Electrostatic | 45.02 | 214.03 | 2.1 | -2.79 | 118 | 214000 | 17 | 1.61 | 1.29 | 23.2 | 9.19 | 129.5 | 3.46 | -8.1 | 5.01e-05 | 0.5 | 6100 | -3.7 | 2.8 | 40.13 | https://pubs.acs.org/doi/10.1021/acsestwater.4c01050
C(C(C(C(=O)O)F)F)(F)F | PFBA | 2 | 9 | 1 | Carboxylates | –CH₂OH / –OH | Other | F400 | 110 | Other | 5 | 900 | 0.025111111 | 60 | Mesoporous (2–50 nm) | Widely used granular activated carbon | 25 | 7.7 | 12 | 0.64 |  |  |  | 4 | Short-chain | Electrostatic | 45.02 | 214.03 | 2.1 | -2.79 | 118 | 214000 | 17 | 1.61 | 1.29 | 23.2 | 9.19 | 129.5 | 3.46 | -8.1 | 5.01e-05 | 0.5 | 6100 | -3.7 | 2.8 | 40.13 | https://pubs.acs.org/doi/10.1021/acsestwater.4c01050
C(C(C(C(C(=O)O)F)F)F)(F)F | PFPeA | 3 | 11 | 1 | Carboxylates | Variable | Other | Acticarbone NCL 1240 (Virgin) | 110 | Carbon | 5.1 | 1001.9 | 0.051901387 | 40 | Mesoporous (2–50 nm) | Virgin powdered activated carbon by Norit | 25 | 7.7 | 0.1 | 1.06 |  |  |  | 5 | Short-chain | Electrostatic | 45.02 | 264.05 | 0.5 | 15.5 | 140 | 16100 | 16.1 | 1.67 | 1.29 | 28.1 | 11.1 | 151 | 3.76 | -8.05 | 2.97e-10 | 1 | 4100 | -3.8 | 2.6 | 40.13 | https://pubs.acs.org/doi/10.1021/acsestwater.4c01050
C(C(C(C(C(=O)O)F)F)F)(F)F | PFPeA | 3 | 11 | 1 | Carboxylates | –COOH / –COO⁻ | Other | Cecarbon Gac 1240 (Virgin) | 110 | Carbon | 5.3 | 992.4 | 0.052398227 | 50 | Mesoporous (2–50 nm) | Virgin granular activated carbon by CECA | 25 | 7.7 | 0.8 | 2.27 |  |  |  | 5 | Short-chain | Electrostatic | 45.02 | 264.05 | 0.5 | 15.5 | 140 | 16100 | 16.1 | 1.67 | 1.29 | 28.1 | 11.1 | 151 | 3.76 | -8.05 | 2.97e-10 | 1 | 4100 | -3.8 | 2.6 | 40.13 | https://pubs.acs.org/doi/10.1021/acsestwater.4c01050
C(C(C(C(C(=O)O)F)F)F)(F)F | PFPeA | 3 | 11 | 1 | Carboxylates | –SO₃⁻ | Other | Acticarbone NCL 1240 (Reactivated) | 110 | Carbon | 5 | 839.7 | 0.041443373 | 55 | Mesoporous (2–50 nm) | Reactivated PAC by Norit | 25 | 7.7 | 0.1 | 1.3 |  |  |  | 5 | Short-chain | Electrostatic | 45.02 | 264.05 | 0.5 | 15.5 | 140 | 16100 | 16.1 | 1.67 | 1.29 | 28.1 | 11.1 | 151 | 3.76 | -8.05 | 2.97e-10 | 1 | 4100 | -3.8 | 2.6 | 40.13 | https://pubs.acs.org/doi/10.1021/acsestwater.4c01050
C(C(C(C(C(=O)O)F)F)F)(F)F | PFPeA | 3 | 11 | 1 | Carboxylates | –SO₂NH₂ / –SO₂NR₂ | Other | Cecarbon Gac 1240 (Reactivated) | 110 | Carbon | 6.5 | 897.3 | 0.038783016 | 60 | Mesoporous (2–50 nm) | Reactivated GAC by CECA | 25 | 7.7 | 0.6 | 2.22 |  |  |  | 5 | Short-chain | Electrostatic | 45.02 | 264.05 | 0.5 | 15.5 | 140 | 16100 | 16.1 | 1.67 | 1.29 | 28.1 | 11.1 | 151 | 3.76 | -8.05 | 2.97e-10 | 1 | 4100 | -3.8 | 2.6 | 40.13 | https://pubs.acs.org/doi/10.1021/acsestwater.4c01050
C(C(C(C(C(=O)O)F)F)F)(F)F | PFPeA | 3 | 11 | 1 | Carboxylates | –CF₂–O–CF₂– | Other | HD4000 | 110 | Other | 4.2 | 650 | 0.043446154 | 40 | Mesoporous (2–50 nm) | High surface area activated carbon variant | 25 | 7.7 | 5.5 | 0.32 |  |  |  | 5 | Short-chain | Electrostatic | 45.02 | 264.05 | 0.5 | 15.5 | 140 | 16100 | 16.1 | 1.67 | 1.29 | 28.1 | 11.1 | 151 | 3.76 | -8.05 | 2.97e-10 | 1 | 4100 | -3.8 | 2.6 | 40.13 | https://pubs.acs.org/doi/10.1021/acsestwater.4c01050
C(C(C(C(C(=O)O)F)F)F)(F)F | PFPeA | 3 | 11 | 1 | Carboxylates | –CH₂OH / –OH | Other | ACX | 110 | Other | 5.3 | 1056 | 0.03030303 | 50 | Mesoporous (2–50 nm) | Advanced carbon xerogel adsorbent | 25 | 7.7 | 6 | 0.48 |  |  |  | 5 | Short-chain | Electrostatic | 45.02 | 264.05 | 0.5 | 15.5 | 140 | 16100 | 16.1 | 1.67 | 1.29 | 28.1 | 11.1 | 151 | 3.76 | -8.05 | 2.97e-10 | 1 | 4100 | -3.8 | 2.6 | 40.13 | https://pubs.acs.org/doi/10.1021/acsestwater.4c01050
C(C(C(C(C(=O)O)F)F)F)(F)F | PFPeA | 3 | 11 | 1 | Carboxylates | Variable | Other | CN400 | 110 | Other | 6 | 963 | 0.009968847 | 65 | Mesoporous (2–50 nm) | Commercial activated carbon | 25 | 7.7 | 8.5 | 0.36 |  |  |  | 5 | Short-chain | Electrostatic | 45.02 | 264.05 | 0.5 | 15.5 | 140 | 16100 | 16.1 | 1.67 | 1.29 | 28.1 | 11.1 | 151 | 3.76 | -8.05 | 2.97e-10 | 1 | 4100 | -3.8 | 2.6 | 40.13 | https://pubs.acs.org/doi/10.1021/acsestwater.4c01050
C(C(C(C(C(=O)O)F)F)F)(F)F | PFPeA | 3 | 11 | 1 | Carboxylates | –COOH / –COO⁻ | Other | F400 | 110 | Other | 5.6 | 900 | 0.025111111 | 60 | Mesoporous (2–50 nm) | Widely used granular activated carbon | 25 | 7.7 | 12 | 0.51 |  |  |  | 5 | Short-chain | Electrostatic | 45.02 | 264.05 | 0.5 | 15.5 | 140 | 16100 | 16.1 | 1.67 | 1.29 | 28.1 | 11.1 | 151 | 3.76 | -8.05 | 2.97e-10 | 1 | 4100 | -3.8 | 2.6 | 40.13 | https://pubs.acs.org/doi/10.1021/acsestwater.4c01050
C(C(C(C(C(C(=O)O)F)F)F)F)F | PFHxA | 4 | 13 | 1 | Carboxylates | –SO₃⁻ | Other | Acticarbone NCL 1240 (Virgin) | 110 | Carbon | 6.3 | 1001.9 | 0.051901387 | 40 | Mesoporous (2–50 nm) | Virgin powdered activated carbon by Norit | 25 | 7.7 | 0.9 | 2.33 |  |  |  | 6 | Short-chain | Electrostatic | 45.02 | 314.07 | 4.2 | 86 | 226 | 15700 | 21 | 1.84 | 1.31 | 41.8 | 16.6 | 172 | 4.27 | -7.7 | 1.94e-10 | 1.3 | 3600 | -3.6 | 2.5 | 40.13 | https://pubs.acs.org/doi/10.1021/acsestwater.4c01050
C(C(C(C(C(C(=O)O)F)F)F)F)F | PFHxA | 4 | 13 | 1 | Carboxylates | –SO₂NH₂ / –SO₂NR₂ | Other | Cecarbon Gac 1240 (Virgin) | 110 | Carbon | 6.4 | 992.4 | 0.052398227 | 50 | Mesoporous (2–50 nm) | Virgin granular activated carbon by CECA | 25 | 7.7 | 2.3 | 2.44 |  |  |  | 6 | Short-chain | Electrostatic | 45.02 | 314.07 | 4.2 | 86 | 226 | 15700 | 21 | 1.84 | 1.31 | 41.8 | 16.6 | 172 | 4.27 | -7.7 | 1.94e-10 | 1.3 | 3600 | -3.6 | 2.5 | 40.13 | https://pubs.acs.org/doi/10.1021/acsestwater.4c01050
C(C(C(C(C(C(=O)O)F)F)F)F)F | PFHxA | 4 | 13 | 1 | Carboxylates | –CF₂–O–CF₂– | Other | Acticarbone NCL 1240 (Reactivated) | 110 | Carbon | 6.5 | 839.7 | 0.041443373 | 55 | Mesoporous (2–50 nm) | Reactivated PAC by Norit | 25 | 7.7 | 1.7 | 2.78 |  |  |  | 6 | Short-chain | Electrostatic | 45.02 | 314.07 | 4.2 | 86 | 226 | 15700 | 21 | 1.84 | 1.31 | 41.8 | 16.6 | 172 | 4.27 | -7.7 | 1.94e-10 | 1.3 | 3600 | -3.6 | 2.5 | 40.13 | https://pubs.acs.org/doi/10.1021/acsestwater.4c01050
C(C(C(C(C(C(=O)O)F)F)F)F)F | PFHxA | 4 | 13 | 1 | Carboxylates | –CH₂OH / –OH | Other | Cecarbon Gac 1240 (Reactivated) | 110 | Carbon | 6.5 | 897.3 | 0.038783016 | 60 | Mesoporous (2–50 nm) | Reactivated GAC by CECA | 25 | 7.7 | 2.1 | 2.86 |  |  |  | 6 | Short-chain | Electrostatic | 45.02 | 314.07 | 4.2 | 86 | 226 | 15700 | 21 | 1.84 | 1.31 | 41.8 | 16.6 | 172 | 4.27 | -7.7 | 1.94e-10 | 1.3 | 3600 | -3.6 | 2.5 | 40.13 | https://pubs.acs.org/doi/10.1021/acsestwater.4c01050
C(C(C(C(C(C(C(=O)O)F)F)F)F)F)F | PFHpA | 5 | 15 | 1 | Carboxylates | Variable | Other | GAC | 110 | Carbon | 6.2 | 534 | 0.134831461 | 55 | Mesoporous (2–50 nm) | General granular activated carbon | 25 | 7.7 | 1.7 | 0.89 |  |  |  | 7 | Long-chain | Hydrophobic | 45.02 | 364.08 | 4.9 | 16.8 | 180 | 437000 | 14.6 | 1.71 | 1.29 | 38 | 15.1 | 196 | 4.09 | -7.55 | 2.09e-10 | 1.5 | 1800 | -3.5 | 2.4 | 40.13 | https://pubs.acs.org/doi/10.1021/acsestwater.4c01050
C(C(C(C(C(C(C(=O)O)F)F)F)F)F)F | PFHpA | 5 | 15 | 1 | Carboxylates | –COOH / –COO⁻ | Other | Acticarbone NCL 1240 (Virgin) | 110 | Carbon | 6.3 | 1001.9 | 0.051901387 | 40 | Mesoporous (2–50 nm) | Virgin powdered activated carbon by Norit | 25 | 7.7 | 2.1 | 3.33 |  |  |  | 7 | Long-chain | Hydrophobic | 45.02 | 364.08 | 4.9 | 16.8 | 180 | 437000 | 14.6 | 1.71 | 1.29 | 38 | 15.1 | 196 | 4.09 | -7.55 | 2.09e-10 | 1.5 | 1800 | -3.5 | 2.4 | 40.13 | https://pubs.acs.org/doi/10.1021/acsestwater.4c01050
C(C(C(C(C(C(C(=O)O)F)F)F)F)F)F | PFHpA | 5 | 15 | 1 | Carboxylates | –SO₃⁻ | Other | Cecarbon Gac 1240 (Virgin) | 110 | Carbon | 6.4 | 992.4 | 0.052398227 | 50 | Mesoporous (2–50 nm) | Virgin granular activated carbon by CECA | 25 | 7.7 | 4.4 | 3.13 |  |  |  | 7 | Long-chain | Hydrophobic | 45.02 | 364.08 | 4.9 | 16.8 | 180 | 437000 | 14.6 | 1.71 | 1.29 | 38 | 15.1 | 196 | 4.09 | -7.55 | 2.09e-10 | 1.5 | 1800 | -3.5 | 2.4 | 40.13 | https://pubs.acs.org/doi/10.1021/acsestwater.4c01050
C(C(C(C(C(C(C(=O)O)F)F)F)F)F)F | PFHpA | 5 | 15 | 1 | Carboxylates | –SO₂NH₂ / –SO₂NR₂ | Other | Acticarbone NCL 1240 (Reactivated) | 110 | Carbon | 6.5 | 839.7 | 0.041443373 | 55 | Mesoporous (2–50 nm) | Reactivated PAC by Norit | 25 | 7.7 | 2.9 | 3.23 |  |  |  | 7 | Long-chain | Hydrophobic | 45.02 | 364.08 | 4.9 | 16.8 | 180 | 437000 | 14.6 | 1.71 | 1.29 | 38 | 15.1 | 196 | 4.09 | -7.55 | 2.09e-10 | 1.5 | 1800 | -3.5 | 2.4 | 40.13 | https://pubs.acs.org/doi/10.1021/acsestwater.4c01050
C(C(C(C(C(C(C(=O)O)F)F)F)F)F)F | PFHpA | 5 | 15 | 1 | Carboxylates | –CF₂–O–CF₂– | Other | Cecarbon Gac 1240 (Reactivated) | 110 | Carbon | 6.5 | 897.3 | 0.038783016 | 60 | Mesoporous (2–50 nm) | Reactivated GAC by CECA | 25 | 7.7 | 3 | 2.94 |  |  |  | 7 | Long-chain | Hydrophobic | 45.02 | 364.08 | 4.9 | 16.8 | 180 | 437000 | 14.6 | 1.71 | 1.29 | 38 | 15.1 | 196 | 4.09 | -7.55 | 2.09e-10 | 1.5 | 1800 | -3.5 | 2.4 | 40.13 | https://pubs.acs.org/doi/10.1021/acsestwater.4c01050
C(C(C(C(C(C(C(=O)O)F)F)F)F)F)F | PFHpA | 5 | 15 | 1 | Carboxylates | –CH₂OH / –OH | Other | HD4000 | 110 | Other | 4.2 | 650 | 0.043446154 | 40 | Mesoporous (2–50 nm) | High surface area activated carbon variant | 25 | 7.7 | 17 | 0.3 |  |  |  | 7 | Long-chain | Hydrophobic | 45.02 | 364.08 | 4.9 | 16.8 | 180 | 437000 | 14.6 | 1.71 | 1.29 | 38 | 15.1 | 196 | 4.09 | -7.55 | 2.09e-10 | 1.5 | 1800 | -3.5 | 2.4 | 40.13 | https://pubs.acs.org/doi/10.1021/acsestwater.4c01050
C(C(C(C(C(C(C(=O)O)F)F)F)F)F)F | PFHpA | 5 | 15 | 1 | Carboxylates | Variable | Other | ACX | 110 | Other | 5.3 | 1056 | 0.03030303 | 50 | Mesoporous (2–50 nm) | Advanced carbon xerogel adsorbent | 25 | 7.7 | 25 | 0.34 |  |  |  | 7 | Long-chain | Hydrophobic | 45.02 | 364.08 | 4.9 | 16.8 | 180 | 437000 | 14.6 | 1.71 | 1.29 | 38 | 15.1 | 196 | 4.09 | -7.55 | 2.09e-10 | 1.5 | 1800 | -3.5 | 2.4 | 40.13 | https://pubs.acs.org/doi/10.1021/acsestwater.4c01050
C(C(C(C(C(C(C(=O)O)F)F)F)F)F)F | PFHpA | 5 | 15 | 1 | Carboxylates | –COOH / –COO⁻ | Other | CN400 | 110 | Other | 6 | 963 | 0.009968847 | 65 | Mesoporous (2–50 nm) | Commercial activated carbon | 25 | 7.7 | 30 | 0.25 |  |  |  | 7 | Long-chain | Hydrophobic | 45.02 | 364.08 | 4.9 | 16.8 | 180 | 437000 | 14.6 | 1.71 | 1.29 | 38 | 15.1 | 196 | 4.09 | -7.55 | 2.09e-10 | 1.5 | 1800 | -3.5 | 2.4 | 40.13 | https://pubs.acs.org/doi/10.1021/acsestwater.4c01050
C(C(C(C(C(C(C(=O)O)F)F)F)F)F)F | PFHpA | 5 | 15 | 1 | Carboxylates | –SO₃⁻ | Other | F400 | 110 | Other | 5.6 | 900 | 0.025111111 | 60 | Mesoporous (2–50 nm) | Widely used granular activated carbon | 25 | 7.7 | 34 | 0.25 |  |  |  | 7 | Long-chain | Hydrophobic | 45.02 | 364.08 | 4.9 | 16.8 | 180 | 437000 | 14.6 | 1.71 | 1.29 | 38 | 15.1 | 196 | 4.09 | -7.55 | 2.09e-10 | 1.5 | 1800 | -3.5 | 2.4 | 40.13 | https://pubs.acs.org/doi/10.1021/acsestwater.4c01050
C(C(C(C(C(C(C(=O)O)F)F)F)F)F)F | PFHpA | 5 | 15 | 1 | Carboxylates | –SO₂NH₂ / –SO₂NR₂ | Other | PANI | 75 | Other | 3.5 | 25.4 | 0.330708661 | 50 | Mesoporous (2–50 nm) | Polyaniline-based adsorbent | 25 | 7.7 | 0.4 | 0.34 |  |  |  | 7 | Long-chain | Hydrophobic | 45.02 | 364.08 | 4.9 | 16.8 | 180 | 437000 | 14.6 | 1.71 | 1.29 | 38 | 15.1 | 196 | 4.09 | -7.55 | 2.09e-10 | 1.5 | 1800 | -3.5 | 2.4 | 40.13 | https://pubs.acs.org/doi/10.1021/acsestwater.4c01050
C(C(C(C(C(C(C(=O)O)F)F)F)F)F)F | PFHpA | 5 | 15 | 1 | Carboxylates | –CF₂–O–CF₂– | Other | POT | 82 | Other | 7 | 11 | 1.818181818 | 50 | Mesoporous (2–50 nm) | Potassium titanate-based adsorbent | 25 | 7.7 | 1.3 | 0.29 |  |  |  | 7 | Long-chain | Hydrophobic | 45.02 | 364.08 | 4.9 | 16.8 | 180 | 437000 | 14.6 | 1.71 | 1.29 | 38 | 15.1 | 196 | 4.09 | -7.55 | 2.09e-10 | 1.5 | 1800 | -3.5 | 2.4 | 40.13 | https://pubs.acs.org/doi/10.1021/acsestwater.4c01050
C(C(C(C(C(C(C(=O)O)F)F)F)F)F)F | PFHpA | 5 | 15 | 1 | Carboxylates | –CH₂OH / –OH | Other | PAC | 110 | Carbon | 4.5 | 810 | 0.019753086 | 50 | Mesoporous (2–50 nm) | Powdered activated carbon | 25 | 7.7 | 10.9 | 0.9 |  |  |  | 7 | Long-chain | Hydrophobic | 45.02 | 364.08 | 4.9 | 16.8 | 180 | 437000 | 14.6 | 1.71 | 1.29 | 38 | 15.1 | 196 | 4.09 | -7.55 | 2.09e-10 | 1.5 | 1800 | -3.5 | 2.4 | 40.13 | https://pubs.acs.org/doi/10.1021/acsestwater.4c01050
C(C(C(C(C(C(C(C(C(=O)O)F)F)F)F)F)F)F)F | PFNA | 7 | 19 | 1 | Carboxylates | Variable | Legacy PFAS | HD4000 | 110 | Other | 4.2 | 650 | 0.043446154 | 40 | Mesoporous (2–50 nm) | High surface area activated carbon variant | 25 | 7.7 | 24 | 0.36 |  |  |  | 9 | Long-chain | Hydrophobic | 45.02 | 464.1 | 2 | 37.4 | 202 | 9500 | 16.6 | 1.78 | 1.29 | 47.8 | 19 | 270 | 4.2 | -7.4 | 1.18e-09 | 2.6 | 1300 | -2.7 | 2.3 | 40.13 | https://pubs.acs.org/doi/10.1021/acsestwater.4c01050
C(C(C(C(C(C(C(C(C(=O)O)F)F)F)F)F)F)F)F | PFNA | 7 | 19 | 1 | Carboxylates | –COOH / –COO⁻ | Legacy PFAS | ACX | 110 | Other | 5.3 | 1056 | 0.03030303 | 50 | Mesoporous (2–50 nm) | Advanced carbon xerogel adsorbent | 25 | 7.7 | 48 | 0.22 |  |  |  | 9 | Long-chain | Hydrophobic | 45.02 | 464.1 | 2 | 37.4 | 202 | 9500 | 16.6 | 1.78 | 1.29 | 47.8 | 19 | 270 | 4.2 | -7.4 | 1.18e-09 | 2.6 | 1300 | -2.7 | 2.3 | 40.13 | https://pubs.acs.org/doi/10.1021/acsestwater.4c01050
C(C(C(C(C(C(C(C(C(=O)O)F)F)F)F)F)F)F)F | PFNA | 7 | 19 | 1 | Carboxylates | –SO₃⁻ | Legacy PFAS | CN400 | 110 | Other | 6 | 963 | 0.009968847 | 65 | Mesoporous (2–50 nm) | Commercial activated carbon | 25 | 7.7 | 59 | 0.25 |  |  |  | 9 | Long-chain | Hydrophobic | 45.02 | 464.1 | 2 | 37.4 | 202 | 9500 | 16.6 | 1.78 | 1.29 | 47.8 | 19 | 270 | 4.2 | -7.4 | 1.18e-09 | 2.6 | 1300 | -2.7 | 2.3 | 40.13 | https://pubs.acs.org/doi/10.1021/acsestwater.4c01050
C(C(C(C(C(C(C(C(C(=O)O)F)F)F)F)F)F)F)F | PFNA | 7 | 19 | 1 | Carboxylates | –SO₂NH₂ / –SO₂NR₂ | Legacy PFAS | F400 | 110 | Other | 5.6 | 900 | 0.025111111 | 60 | Mesoporous (2–50 nm) | Widely used granular activated carbon | 25 | 7.7 | 53 | 0.23 |  |  |  | 9 | Long-chain | Hydrophobic | 45.02 | 464.1 | 2 | 37.4 | 202 | 9500 | 16.6 | 1.78 | 1.29 | 47.8 | 19 | 270 | 4.2 | -7.4 | 1.18e-09 | 2.6 | 1300 | -2.7 | 2.3 | 40.13 | https://pubs.acs.org/doi/10.1021/acsestwater.4c01050
C(C(C(C(C(C(C(C(C(=O)O)F)F)F)F)F)F)F)F | PFNA | 7 | 19 | 1 | Carboxylates | –CF₂–O–CF₂– | Legacy PFAS | PANI | 75 | Other | 3.5 | 25.4 | 0.330708661 | 50 | Mesoporous (2–50 nm) | Polyaniline-based adsorbent | 25 | 7.7 | 1.8 | 0.39 |  |  |  | 9 | Long-chain | Hydrophobic | 45.02 | 464.1 | 2 | 37.4 | 202 | 9500 | 16.6 | 1.78 | 1.29 | 47.8 | 19 | 270 | 4.2 | -7.4 | 1.18e-09 | 2.6 | 1300 | -2.7 | 2.3 | 40.13 | https://pubs.acs.org/doi/10.1021/acsestwater.4c01050
C(C(C(C(C(C(C(C(C(=O)O)F)F)F)F)F)F)F)F | PFNA | 7 | 19 | 1 | Carboxylates | –CH₂OH / –OH | Legacy PFAS | POT | 82 | Other | 7 | 11 | 1.818181818 | 50 | Mesoporous (2–50 nm) | Potassium titanate-based adsorbent | 25 | 7.7 | 4.2 | 0.26 |  |  |  | 9 | Long-chain | Hydrophobic | 45.02 | 464.1 | 2 | 37.4 | 202 | 9500 | 16.6 | 1.78 | 1.29 | 47.8 | 19 | 270 | 4.2 | -7.4 | 1.18e-09 | 2.6 | 1300 | -2.7 | 2.3 | 40.13 | https://pubs.acs.org/doi/10.1021/acsestwater.4c01050
C(C(C(C(C(C(C(C(C(C(=O)O)F)F)F)F)F)F)F)F)F | PFDA | 8 | 21 | 1 | Carboxylates | Variable | Legacy PFAS | HD4000 | 110 | Other | 4.2 | 650 | 0.043446154 | 40 | Mesoporous (2–50 nm) | High surface area activated carbon variant | 25 | 7.7 | 18 | 0.51 |  |  |  | 10 | Long-chain | Hydrophobic | 45.02 | 514.11 | 5.3 | 48.7 | 217 | 27 | 16.4 | 1.79 | 1.29 | 52.7 | 20.9 | 319 | 4.28 | -7.15 | 1.5e-10 | 2.8 | 1100 | -2.5 | 2.2 | 40.13 | https://pubs.acs.org/doi/10.1021/acsestwater.4c01050
C(C(C(C(C(C(C(C(C(C(=O)O)F)F)F)F)F)F)F)F)F | PFDA | 8 | 21 | 1 | Carboxylates | –COOH / –COO⁻ | Legacy PFAS | ACX | 110 | Other | 5.3 | 1056 | 0.03030303 | 50 | Mesoporous (2–50 nm) | Advanced carbon xerogel adsorbent | 25 | 7.7 | 41 | 0.22 |  |  |  | 10 | Long-chain | Hydrophobic | 45.02 | 514.11 | 5.3 | 48.7 | 217 | 27 | 16.4 | 1.79 | 1.29 | 52.7 | 20.9 | 319 | 4.28 | -7.15 | 1.5e-10 | 2.8 | 1100 | -2.5 | 2.2 | 40.13 | https://pubs.acs.org/doi/10.1021/acsestwater.4c01050
C(C(C(C(C(C(C(C(C(C(=O)O)F)F)F)F)F)F)F)F)F | PFDA | 8 | 21 | 1 | Carboxylates | –SO₃⁻ | Legacy PFAS | CN400 | 110 | Other | 6 | 963 | 0.009968847 | 65 | Mesoporous (2–50 nm) | Commercial activated carbon | 25 | 7.7 | 38 | 0.52 |  |  |  | 10 | Long-chain | Hydrophobic | 45.02 | 514.11 | 5.3 | 48.7 | 217 | 27 | 16.4 | 1.79 | 1.29 | 52.7 | 20.9 | 319 | 4.28 | -7.15 | 1.5e-10 | 2.8 | 1100 | -2.5 | 2.2 | 40.13 | https://pubs.acs.org/doi/10.1021/acsestwater.4c01050
C(C(C(C(C(C(C(C(C(C(=O)O)F)F)F)F)F)F)F)F)F | PFDA | 8 | 21 | 1 | Carboxylates | –SO₂NH₂ / –SO₂NR₂ | Legacy PFAS | F400 | 110 | Other | 5.6 | 900 | 0.025111111 | 60 | Mesoporous (2–50 nm) | Widely used granular activated carbon | 25 | 7.7 | 52 | 0.26 |  |  |  | 10 | Long-chain | Hydrophobic | 45.02 | 514.11 | 5.3 | 48.7 | 217 | 27 | 16.4 | 1.79 | 1.29 | 52.7 | 20.9 | 319 | 4.28 | -7.15 | 1.5e-10 | 2.8 | 1100 | -2.5 | 2.2 | 40.13 | https://pubs.acs.org/doi/10.1021/acsestwater.4c01050
C(C(C(CS(=O)(=O)O)F)F)(F)F | PFBS | 2 | 9 | 1 | Sulfonates | –CF₂–O–CF₂– | Other | F400 | 110 | Other | 5.6 | 948 | 0.075949367 | 60 | Mesoporous (2–50 nm) | Widely used granular activated carbon | 25 | 7.7 | 9.3 | 0.46 |  |  |  | 4 | Short-chain | Electrostatic | 80.07 | 300.11 | 6.7 | 54.4 | 210 | 52600 | 23.4 | 1.83 | 1.32 | 32 | 12.7 | 164 | 4.16 | -7.4 | 2.95e-10 | -3.3 | 1700 | -4 | 2.7 | 82.1 | https://pubs.acs.org/doi/10.1021/acsestwater.4c01050
C(C(C(CS(=O)(=O)O)F)F)(F)F | PFBS | 2 | 9 | 1 | Sulfonates | –CH₂OH / –OH | Other | Acticarbone NCL 1240 (Virgin) | 110 | Carbon | 6.3 | 1001.9 | 0.051901387 | 40 | Mesoporous (2–50 nm) | Virgin powdered activated carbon by Norit | 25 | 7.7 | 0.6 | 1.85 |  |  |  | 4 | Short-chain | Electrostatic | 80.07 | 300.11 | 6.7 | 54.4 | 210 | 52600 | 23.4 | 1.83 | 1.32 | 32 | 12.7 | 164 | 4.16 | -7.4 | 2.95e-10 | -3.3 | 1700 | -4 | 2.7 | 82.1 | https://pubs.acs.org/doi/10.1021/acsestwater.4c01050
C(C(C(CS(=O)(=O)O)F)F)(F)F | PFBS | 2 | 9 | 1 | Sulfonates | Variable | Other | Cecarbon Gac 1240 (Virgin) | 110 | Carbon | 6.4 | 992.4 | 0.052398227 | 50 | Mesoporous (2–50 nm) | Virgin granular activated carbon by CECA | 25 | 7.7 | 2.2 | 2.44 |  |  |  | 4 | Short-chain | Electrostatic | 80.07 | 300.11 | 6.7 | 54.4 | 210 | 52600 | 23.4 | 1.83 | 1.32 | 32 | 12.7 | 164 | 4.16 | -7.4 | 2.95e-10 | -3.3 | 1700 | -4 | 2.7 | 82.1 | https://pubs.acs.org/doi/10.1021/acsestwater.4c01050
C(C(C(CS(=O)(=O)O)F)F)(F)F | PFBS | 2 | 9 | 1 | Sulfonates | –COOH / –COO⁻ | Other | Acticarbone NCL 1240 (Reactivated) | 110 | Carbon | 6.5 | 839.7 | 0.041443373 | 55 | Mesoporous (2–50 nm) | Reactivated PAC by Norit | 25 | 7.7 | 1.2 | 2.08 |  |  |  | 4 | Short-chain | Electrostatic | 80.07 | 300.11 | 6.7 | 54.4 | 210 | 52600 | 23.4 | 1.83 | 1.32 | 32 | 12.7 | 164 | 4.16 | -7.4 | 2.95e-10 | -3.3 | 1700 | -4 | 2.7 | 82.1 | https://pubs.acs.org/doi/10.1021/acsestwater.4c01050
C(C(C(CS(=O)(=O)O)F)F)(F)F | PFBS | 2 | 9 | 1 | Sulfonates | –SO₃⁻ | Other | Cecarbon Gac 1240 (Reactivated) | 110 | Carbon | 6.5 | 897.3 | 0.038783016 | 60 | Mesoporous (2–50 nm) | Reactivated GAC by CECA | 25 | 7.7 | 1.9 | 2.44 |  |  |  | 4 | Short-chain | Electrostatic | 80.07 | 300.11 | 6.7 | 54.4 | 210 | 52600 | 23.4 | 1.83 | 1.32 | 32 | 12.7 | 164 | 4.16 | -7.4 | 2.95e-10 | -3.3 | 1700 | -4 | 2.7 | 82.1 | https://pubs.acs.org/doi/10.1021/acsestwater.4c01050
C(C(C(CS(=O)(=O)O)F)F)(F)F | PFBS | 2 | 9 | 1 | Sulfonates | –SO₂NH₂ / –SO₂NR₂ | Other | HD4000 | 110 | Other | 4.2 | 650 | 0.043446154 | 40 | Mesoporous (2–50 nm) | High surface area activated carbon variant | 25 | 7.7 | 9.4 | 0.22 |  |  |  | 4 | Short-chain | Electrostatic | 80.07 | 300.11 | 6.7 | 54.4 | 210 | 52600 | 23.4 | 1.83 | 1.32 | 32 | 12.7 | 164 | 4.16 | -7.4 | 2.95e-10 | -3.3 | 1700 | -4 | 2.7 | 82.1 | https://pubs.acs.org/doi/10.1021/acsestwater.4c01050
C(C(C(CS(=O)(=O)O)F)F)(F)F | PFBS | 2 | 9 | 1 | Sulfonates | –CF₂–O–CF₂– | Other | ACX | 110 | Other | 5.3 | 1056 | 0.03030303 | 50 | Mesoporous (2–50 nm) | Advanced carbon xerogel adsorbent | 25 | 7.7 | 12 | 0.26 |  |  |  | 4 | Short-chain | Electrostatic | 80.07 | 300.11 | 6.7 | 54.4 | 210 | 52600 | 23.4 | 1.83 | 1.32 | 32 | 12.7 | 164 | 4.16 | -7.4 | 2.95e-10 | -3.3 | 1700 | -4 | 2.7 | 82.1 | https://pubs.acs.org/doi/10.1021/acsestwater.4c01050
C(C(C(CS(=O)(=O)O)F)F)(F)F | PFBS | 2 | 9 | 1 | Sulfonates | –CH₂OH / –OH | Other | CN400 | 110 | Other | 6 | 963 | 0.009968847 | 65 | Mesoporous (2–50 nm) | Commercial activated carbon | 25 | 7.7 | 17 | 0.27 |  |  |  | 4 | Short-chain | Electrostatic | 80.07 | 300.11 | 6.7 | 54.4 | 210 | 52600 | 23.4 | 1.83 | 1.32 | 32 | 12.7 | 164 | 4.16 | -7.4 | 2.95e-10 | -3.3 | 1700 | -4 | 2.7 | 82.1 | https://pubs.acs.org/doi/10.1021/acsestwater.4c01050
C(C(C(CS(=O)(=O)O)F)F)(F)F | PFBS | 2 | 9 | 1 | Sulfonates | Variable | Other | F400 | 110 | Other | 5.6 | 900 | 0.025111111 | 60 | Mesoporous (2–50 nm) | Widely used granular activated carbon | 25 | 7.7 | 22 | 0.27 |  |  |  | 4 | Short-chain | Electrostatic | 80.07 | 300.11 | 6.7 | 54.4 | 210 | 52600 | 23.4 | 1.83 | 1.32 | 32 | 12.7 | 164 | 4.16 | -7.4 | 2.95e-10 | -3.3 | 1700 | -4 | 2.7 | 82.1 | https://pubs.acs.org/doi/10.1021/acsestwater.4c01050
C(C(C(CS(=O)(=O)O)F)F)(F)F | PFBS | 2 | 9 | 1 | Sulfonates | –COOH / –COO⁻ | Other | F200 | 110 | Other | 5.8 | 840 | 0.021904762 | 47 | Mesoporous (2–50 nm) | Fine mesh GAC for rapid filtration | 25 | 7.7 | 12 | 0.23 |  |  |  | 4 | Short-chain | Electrostatic | 80.07 | 300.11 | 6.7 | 54.4 | 210 | 52600 | 23.4 | 1.83 | 1.32 | 32 | 12.7 | 164 | 4.16 | -7.4 | 2.95e-10 | -3.3 | 1700 | -4 | 2.7 | 82.1 | https://pubs.acs.org/doi/10.1021/acsestwater.4c01050
C(C(C(CS(=O)(=O)O)F)F)(F)F | PFBS | 2 | 9 | 1 | Sulfonates | –SO₃⁻ | Other | PANI | 75 | Other | 3.5 | 25.4 | 0.330708661 | 50 | Mesoporous (2–50 nm) | Polyaniline-based adsorbent | 25 | 6 | 3.4 | 0.47 |  |  |  | 4 | Short-chain | Electrostatic | 80.07 | 300.11 | 6.7 | 54.4 | 210 | 52600 | 23.4 | 1.83 | 1.32 | 32 | 12.7 | 164 | 4.16 | -7.4 | 2.95e-10 | -3.3 | 1700 | -4 | 2.7 | 82.1 | https://pubs.acs.org/doi/10.1021/acsestwater.4c01050
C(C(C(CS(=O)(=O)O)F)F)(F)F | PFBS | 2 | 9 | 1 | Sulfonates | –SO₂NH₂ / –SO₂NR₂ | Other | POT | 82 | Other | 7 | 11 | 1.818181818 | 50 | Mesoporous (2–50 nm) | Potassium titanate-based adsorbent | 25 | 6 | 1.2 | 0.35 |  |  |  | 4 | Short-chain | Electrostatic | 80.07 | 300.11 | 6.7 | 54.4 | 210 | 52600 | 23.4 | 1.83 | 1.32 | 32 | 12.7 | 164 | 4.16 | -7.4 | 2.95e-10 | -3.3 | 1700 | -4 | 2.7 | 82.1 | https://pubs.acs.org/doi/10.1021/acsestwater.4c01050
C(C(C(CS(=O)(=O)O)F)F)(F)F | PFBS | 2 | 9 | 1 | Sulfonates | –CF₂–O–CF₂– | Other | PAC | 110 | Carbon | 4.5 | 810 | 0.019753086 | 50 | Mesoporous (2–50 nm) | Powdered activated carbon | 25 | 6 | 2.5 | 0.5 |  |  |  | 4 | Short-chain | Electrostatic | 80.07 | 300.11 | 6.7 | 54.4 | 210 | 52600 | 23.4 | 1.83 | 1.32 | 32 | 12.7 | 164 | 4.16 | -7.4 | 2.95e-10 | -3.3 | 1700 | -4 | 2.7 | 82.1 | https://pubs.acs.org/doi/10.1021/acsestwater.4c01050
C(C(C(C(CS(=O)(=O)O)F)F)F)F)F | PFHxS | 5 | 16 | 1 | Carboxylates | –CH₂OH / –OH | Legacy PFAS | GAC | 110 | Carbon | 6.2 | 1200 | 0.007 | 55 | Mesoporous (2–50 nm) | General granular activated carbon | 25 | 6 | 4 | 0.32 |  |  |  | 6 | Short-chain | Electrostatic | 45.02 | 400.13 | 7.4 | 86 | 226 | 7179 | 21 | 1.84 | 1.31 | 41.8 | 16.6 | 192 | 4.27 | -6.7 | 1.94e-10 | -3.3 | 280 | -4.4 | 2.6 | 82.1 | https://pubs.acs.org/doi/10.1021/acsestwater.4c01050
C(C(C(C(CS(=O)(=O)O)F)F)F)F)F | PFHxS | 5 | 16 | 1 | Carboxylates | Variable | Legacy PFAS | Acticarbone NCL 1240 (Virgin) | 110 | Carbon | 6.3 | 1001.9 | 0.051901387 | 40 | Mesoporous (2–50 nm) | Virgin powdered activated carbon by Norit | 25 | 7.5 | 1.7 | 2.22 |  |  |  | 6 | Short-chain | Electrostatic | 45.02 | 400.13 | 7.4 | 86 | 226 | 7179 | 21 | 1.84 | 1.31 | 41.8 | 16.6 | 192 | 4.27 | -6.7 | 1.94e-10 | -3.3 | 280 | -4.4 | 2.6 | 82.1 | https://pubs.acs.org/doi/10.1021/acsestwater.4c01050
C(C(C(C(CS(=O)(=O)O)F)F)F)F)F | PFHxS | 5 | 16 | 1 | Carboxylates | –COOH / –COO⁻ | Legacy PFAS | Cecarbon Gac 1240 (Virgin) | 110 | Carbon | 6.4 | 992.4 | 0.052398227 | 50 | Mesoporous (2–50 nm) | Virgin granular activated carbon by CECA | 25 | 7.5 | 4.9 | 2.5 |  |  |  | 6 | Short-chain | Electrostatic | 45.02 | 400.13 | 7.4 | 86 | 226 | 7179 | 21 | 1.84 | 1.31 | 41.8 | 16.6 | 192 | 4.27 | -6.7 | 1.94e-10 | -3.3 | 280 | -4.4 | 2.6 | 82.1 | https://pubs.acs.org/doi/10.1021/acsestwater.4c01050
C(C(C(C(CS(=O)(=O)O)F)F)F)F)F | PFHxS | 5 | 16 | 1 | Carboxylates | –SO₃⁻ | Legacy PFAS | Acticarbone NCL 1240 (Reactivated) | 110 | Carbon | 6.5 | 839.7 | 0.041443373 | 55 | Mesoporous (2–50 nm) | Reactivated PAC by Norit | 25 | 7.5 | 2.1 | 2.08 |  |  |  | 6 | Short-chain | Electrostatic | 45.02 | 400.13 | 7.4 | 86 | 226 | 7179 | 21 | 1.84 | 1.31 | 41.8 | 16.6 | 192 | 4.27 | -6.7 | 1.94e-10 | -3.3 | 280 | -4.4 | 2.6 | 82.1 | https://pubs.acs.org/doi/10.1021/acsestwater.4c01050
C(C(C(C(CS(=O)(=O)O)F)F)F)F)F | PFHxS | 5 | 16 | 1 | Carboxylates | –SO₂NH₂ / –SO₂NR₂ | Legacy PFAS | Cecarbon Gac 1240 (Reactivated) | 110 | Carbon | 6.5 | 897.3 | 0.038783016 | 60 | Mesoporous (2–50 nm) | Reactivated GAC by CECA | 25 | 7.5 | 3.1 | 2.27 |  |  |  | 6 | Short-chain | Electrostatic | 45.02 | 400.13 | 7.4 | 86 | 226 | 7179 | 21 | 1.84 | 1.31 | 41.8 | 16.6 | 192 | 4.27 | -6.7 | 1.94e-10 | -3.3 | 280 | -4.4 | 2.6 | 82.1 | https://pubs.acs.org/doi/10.1021/acsestwater.4c01050
C(C(C(C(CS(=O)(=O)O)F)F)F)F)F | PFHxS | 5 | 16 | 1 | Carboxylates | –CF₂–O–CF₂– | Legacy PFAS | HD4000 | 110 | Other | 4.2 | 650 | 0.043446154 | 40 | Mesoporous (2–50 nm) | High surface area activated carbon variant | 25 | 7.7 | 19 | 0.25 |  |  |  | 6 | Short-chain | Electrostatic | 45.02 | 400.13 | 7.4 | 86 | 226 | 7179 | 21 | 1.84 | 1.31 | 41.8 | 16.6 | 192 | 4.27 | -6.7 | 1.94e-10 | -3.3 | 280 | -4.4 | 2.6 | 82.1 | https://pubs.acs.org/doi/10.1021/acsestwater.4c01050
C(C(C(C(CS(=O)(=O)O)F)F)F)F)F | PFHxS | 5 | 16 | 1 | Carboxylates | –CH₂OH / –OH | Legacy PFAS | ACX | 110 | Other | 5.3 | 1056 | 0.015151515 | 50 | Mesoporous (2–50 nm) | Advanced carbon xerogel adsorbent | 25 | 7.7 | 29 | 0.22 |  |  |  | 6 | Short-chain | Electrostatic | 45.02 | 400.13 | 7.4 | 86 | 226 | 7179 | 21 | 1.84 | 1.31 | 41.8 | 16.6 | 192 | 4.27 | -6.7 | 1.94e-10 | -3.3 | 280 | -4.4 | 2.6 | 82.1 | https://pubs.acs.org/doi/10.1021/acsestwater.4c01050
C(C(C(C(CS(=O)(=O)O)F)F)F)F)F | PFHxS | 5 | 16 | 1 | Carboxylates | Variable | Legacy PFAS | CN400 | 110 | Other | 6 | 963 | 0.074766355 | 65 | Mesoporous (2–50 nm) | Commercial activated carbon | 25 | 7.7 | 34 | 0.22 |  |  |  | 6 | Short-chain | Electrostatic | 45.02 | 400.13 | 7.4 | 86 | 226 | 7179 | 21 | 1.84 | 1.31 | 41.8 | 16.6 | 192 | 4.27 | -6.7 | 1.94e-10 | -3.3 | 280 | -4.4 | 2.6 | 82.1 | https://pubs.acs.org/doi/10.1021/acsestwater.4c01050
C(C(C(C(CS(=O)(=O)O)F)F)F)F)F | PFHxS | 5 | 16 | 1 | Carboxylates | –COOH / –COO⁻ | Legacy PFAS | F400 | 110 | Other | 5.6 | 900 | 0.017777778 | 60 | Mesoporous (2–50 nm) | Widely used granular activated carbon | 25 | 7.7 | 34 | 0.2 |  |  |  | 6 | Short-chain | Electrostatic | 45.02 | 400.13 | 7.4 | 86 | 226 | 7179 | 21 | 1.84 | 1.31 | 41.8 | 16.6 | 192 | 4.27 | -6.7 | 1.94e-10 | -3.3 | 280 | -4.4 | 2.6 | 82.1 | https://pubs.acs.org/doi/10.1021/acsestwater.4c01050
C(C(C(C(CS(=O)(=O)O)F)F)F)F)F | PFHxS | 5 | 16 | 1 | Carboxylates | –SO₃⁻ | Legacy PFAS | F200 | 110 | Other | 5.8 | 840 | 0.036809524 | 47 | Mesoporous (2–50 nm) | Fine mesh GAC for rapid filtration | 25 | 7.7 | 23 | 0.25 |  |  |  | 6 | Short-chain | Electrostatic | 45.02 | 400.13 | 7.4 | 86 | 226 | 7179 | 21 | 1.84 | 1.31 | 41.8 | 16.6 | 192 | 4.27 | -6.7 | 1.94e-10 | -3.3 | 280 | -4.4 | 2.6 | 82.1 | https://pubs.acs.org/doi/10.1021/acsestwater.4c01050
C(C(C(C(CS(=O)(=O)O)F)F)F)F)F | PFHxS | 5 | 16 | 1 | Carboxylates | –SO₂NH₂ / –SO₂NR₂ | Legacy PFAS | PANI | 75 | Other | 3.5 | 25.4 | 0.231496063 | 50 | Mesoporous (2–50 nm) | Polyaniline-based adsorbent | 25 | 6 | 1.8 | 0.47 |  |  |  | 6 | Short-chain | Electrostatic | 45.02 | 400.13 | 7.4 | 86 | 226 | 7179 | 21 | 1.84 | 1.31 | 41.8 | 16.6 | 192 | 4.27 | -6.7 | 1.94e-10 | -3.3 | 280 | -4.4 | 2.6 | 82.1 | https://pubs.acs.org/doi/10.1021/acsestwater.4c01050
C(C(C(C(CS(=O)(=O)O)F)F)F)F)F | PFHxS | 5 | 16 | 1 | Carboxylates | –CF₂–O–CF₂– | Legacy PFAS | POT | 82 | Other | 7 | 11 | 1.574545455 | 50 | Mesoporous (2–50 nm) | Potassium titanate-based adsorbent | 25 | 6 | 4.2 | 0.24 |  |  |  | 6 | Short-chain | Electrostatic | 45.02 | 400.13 | 7.4 | 86 | 226 | 7179 | 21 | 1.84 | 1.31 | 41.8 | 16.6 | 192 | 4.27 | -6.7 | 1.94e-10 | -3.3 | 280 | -4.4 | 2.6 | 82.1 | https://pubs.acs.org/doi/10.1021/acsestwater.4c01050
C(C(C(C(CS(=O)(=O)O)F)F)F)F)F | PFHxS | 5 | 16 | 1 | Carboxylates | –CH₂OH / –OH | Legacy PFAS | PAC | 110 | Carbon | 4.5 | 810 | 0.024641975 | 50 | Mesoporous (2–50 nm) | Powdered activated carbon | 25 | 6 | 16.8 | 0.57 |  |  |  | 6 | Short-chain | Electrostatic | 45.02 | 400.13 | 7.4 | 86 | 226 | 7179 | 21 | 1.84 | 1.31 | 41.8 | 16.6 | 192 | 4.27 | -6.7 | 1.94e-10 | -3.3 | 280 | -4.4 | 2.6 | 82.1 | https://pubs.acs.org/doi/10.1021/acsestwater.4c01050
C(C(C(C(CS(=O)(=O)O)F)F)F)F)F | PFHxS | 5 | 16 | 1 | Carboxylates | Variable | Legacy PFAS | PANI | 75 | Other | 3.5 | 25.4 | 2.009448819 | 50 | Mesoporous (2–50 nm) | Polyaniline-based adsorbent | 25 | 6 | 3.4 | 0.61 |  |  |  | 6 | Short-chain | Electrostatic | 45.02 | 400.13 | 7.4 | 86 | 226 | 7179 | 21 | 1.84 | 1.31 | 41.8 | 16.6 | 192 | 4.27 | -6.7 | 1.94e-10 | -3.3 | 280 | -4.4 | 2.6 | 82.1 | https://pubs.acs.org/doi/10.1021/acsestwater.4c01050
C(C(C(C(C(CF)F)F)F)F)(F)COS(=O)(=O)F | 6:2 FTS | 7 | 16 | 1 | Sulfonates | –COOH / –COO⁻ | Other | POT | 82 | Other | 7 | 11 | 1.454545455 | 50 | Mesoporous (2–50 nm) | Potassium titanate-based adsorbent | 25 | 6 | 1.8 | 0.28 |  |  |  | 8 | Long-chain | Hydrophobic | 80.07 | 428.1 | 2.3 | 84.1 | 231 | 658000 | 19.6 | 1.84 | 1.29 | 51.5 | 20.4 | 250 | 4.75 | -14.2 | 1.8e-11 | 2.4 | 1500 | -3.4 | 4.6 | 66.39 | https://pubs.acs.org/doi/10.1021/acsestwater.4c01050
C(C(C(C(C(CF)F)F)F)F)(F)COS(=O)(=O)F | 6:2 FTS | 7 | 16 | 1 | Sulfonates | –SO₃⁻ | Other | PAC | 110 | Carbon | 4.5 | 810 | 0.088888889 | 50 | Mesoporous (2–50 nm) | Powdered activated carbon | 25 | 6 | 48.5 | 0.67 |  |  |  | 8 | Long-chain | Hydrophobic | 80.07 | 428.1 | 2.3 | 84.1 | 231 | 658000 | 19.6 | 1.84 | 1.29 | 51.5 | 20.4 | 250 | 4.75 | -14.2 | 1.8e-11 | 2.4 | 1500 | -3.4 | 4.6 | 66.39 | https://pubs.acs.org/doi/10.1021/acsestwater.4c01050
C(C(C(C(C(C(C(C(=O)O)F)F)F)F)F)F)F | PFOA | 6 | 17 | 1 | Carboxylates | –SO₂NH₂ / –SO₂NR₂ | Legacy PFAS | F400 | 110 | Other | 5.6 | 948 | 0.024472574 | 60 | Mesoporous (2–50 nm) | Widely used granular activated carbon | 25 | 7.2 | 11.8 | 0.44 |  |  |  | 8 | Long-chain | Hydrophobic | 45.02 | 414.07 | 5 | 24.3 | 193 | 9500 | 16.8 | 1.72 | 1.29 | 42.9 | 17 | 241.5 | 4.16 | -7.6 | 1.92e-10 | 2.5 | 1800 | -2.8 | 2.4 | 40.13 | https://pubs.acs.org/doi/10.1021/acsestwater.4c01050
C(C(C(C(C(C(C(C(=O)O)F)F)F)F)F)F)F | PFOA | 6 | 17 | 1 | Carboxylates | –CF₂–O–CF₂– | Legacy PFAS | PAC | 110 | Carbon | 4.5 | 812 | 0.03546798 | 50 | Mesoporous (2–50 nm) | Powdered activated carbon | 25 | 5 | 0.8 | 0.2 |  |  |  | 8 | Long-chain | Hydrophobic | 45.02 | 414.07 | 5 | 24.3 | 193 | 9500 | 16.8 | 1.72 | 1.29 | 42.9 | 17 | 241.5 | 4.16 | -7.6 | 1.92e-10 | 2.5 | 1800 | -2.8 | 2.4 | 40.13 | https://pubs.acs.org/doi/10.1021/acsestwater.4c01050
C(C(C(C(C(C(C(C(=O)O)F)F)F)F)F)F)F | PFOA | 6 | 17 | 1 | Carboxylates | –CH₂OH / –OH | Legacy PFAS | GAC | 110 | Carbon | 6.2 | 712 | 0.035955056 | 55 | Mesoporous (2–50 nm) | General granular activated carbon | 25 | 5 | 0.4 | 0.28 |  |  |  | 8 | Long-chain | Hydrophobic | 45.02 | 414.07 | 5 | 24.3 | 193 | 9500 | 16.8 | 1.72 | 1.29 | 42.9 | 17 | 241.5 | 4.16 | -7.6 | 1.92e-10 | 2.5 | 1800 | -2.8 | 2.4 | 40.13 | https://pubs.acs.org/doi/10.1021/acsestwater.4c01050
C(C(C(C(C(C(C(C(=O)O)F)F)F)F)F)F)F | PFOA | 6 | 17 | 1 | Carboxylates | Variable | Legacy PFAS | PAC | 110 | Carbon | 4.5 | 1000 | 0.0612 | 50 | Mesoporous (2–50 nm) | Powdered activated carbon | 25 | 6.1 | 24.2 | 0.45 |  |  |  | 8 | Long-chain | Hydrophobic | 45.02 | 414.07 | 5 | 24.3 | 193 | 9500 | 16.8 | 1.72 | 1.29 | 42.9 | 17 | 241.5 | 4.16 | -7.6 | 1.92e-10 | 2.5 | 1800 | -2.8 | 2.4 | 40.13 | https://pubs.acs.org/doi/10.1021/acsestwater.4c01050
C(C(C(C(C(C(C(C(=O)O)F)F)F)F)F)F)F | PFOA | 6 | 17 | 1 | Carboxylates | –COOH / –COO⁻ | Legacy PFAS | GAC | 110 | Carbon | 6.2 | 1200 | 0.126333333 | 55 | Mesoporous (2–50 nm) | General granular activated carbon | 25 | 6.7 | 3.8 | 0.6 |  |  |  | 8 | Long-chain | Hydrophobic | 45.02 | 414.07 | 5 | 24.3 | 193 | 9500 | 16.8 | 1.72 | 1.29 | 42.9 | 17 | 241.5 | 4.16 | -7.6 | 1.92e-10 | 2.5 | 1800 | -2.8 | 2.4 | 40.13 | https://pubs.acs.org/doi/10.1021/acsestwater.4c01050
C(C(C(C(C(C(C(C(=O)O)F)F)F)F)F)F)F | PFOA | 6 | 17 | 1 | Carboxylates | –SO₃⁻ | Legacy PFAS | PAC | 110 | Carbon | 4.5 | 763.8 | 0.067556952 | 50 | Mesoporous (2–50 nm) | Powdered activated carbon | 25 | 7.2 | 9.9 | 0.51 |  |  |  | 8 | Long-chain | Hydrophobic | 45.02 | 414.07 | 5 | 24.3 | 193 | 9500 | 16.8 | 1.72 | 1.29 | 42.9 | 17 | 241.5 | 4.16 | -7.6 | 1.92e-10 | 2.5 | 1800 | -2.8 | 2.4 | 40.13 | https://pubs.acs.org/doi/10.1021/acsestwater.4c01050
C(C(C(C(C(C(C(C(=O)O)F)F)F)F)F)F)F | PFOA | 6 | 17 | 1 | Carboxylates | –SO₂NH₂ / –SO₂NR₂ | Legacy PFAS | HMS | 82 | Other | 8.5 | 712 | 0.047191011 | 45 | Mesoporous (2–50 nm) | Hierarchical mesoporous silica | 25 | 7 | 0.1 | 1.82 |  |  |  | 8 | Long-chain | Hydrophobic | 45.02 | 414.07 | 5 | 24.3 | 193 | 9500 | 16.8 | 1.72 | 1.29 | 42.9 | 17 | 241.5 | 4.16 | -7.6 | 1.92e-10 | 2.5 | 1800 | -2.8 | 2.4 | 40.13 | https://pubs.acs.org/doi/10.1021/acsestwater.4c01050
C(C(C(C(C(C(C(C(=O)O)F)F)F)F)F)F)F | PFOA | 6 | 17 | 1 | Carboxylates | –CF₂–O–CF₂– | Legacy PFAS | A-HMS | 82 | Other | 7.9 | 262 | 0.175572519 | 55 | Mesoporous (2–50 nm) | Amine-functionalized HMS | 25 | 7 | 1.4 | 9.28 |  |  |  | 8 | Long-chain | Hydrophobic | 45.02 | 414.07 | 5 | 24.3 | 193 | 9500 | 16.8 | 1.72 | 1.29 | 42.9 | 17 | 241.5 | 4.16 | -7.6 | 1.92e-10 | 2.5 | 1800 | -2.8 | 2.4 | 40.13 | https://pubs.acs.org/doi/10.1021/acsestwater.4c01050
C(C(C(C(C(C(C(C(=O)O)F)F)F)F)F)F)F | PFOA | 6 | 17 | 1 | Carboxylates | –CH₂OH / –OH | Legacy PFAS | M-HMS | 82 | Other | 7.8 | 912 | 0.036403509 | 70 | Mesoporous (2–50 nm) | Magnesium-modified HMS | 25 | 7 | 0.6 | 1.23 |  |  |  | 8 | Long-chain | Hydrophobic | 45.02 | 414.07 | 5 | 24.3 | 193 | 9500 | 16.8 | 1.72 | 1.29 | 42.9 | 17 | 241.5 | 4.16 | -7.6 | 1.92e-10 | 2.5 | 1800 | -2.8 | 2.4 | 40.13 | https://pubs.acs.org/doi/10.1021/acsestwater.4c01050
C(C(C(C(C(C(C(C(=O)O)F)F)F)F)F)F)F | PFOA | 6 | 17 | 1 | Carboxylates | Variable | Legacy PFAS | 0D-HMS | 82 | Other | 8 | 476 | 0.053781513 | 65 | Mesoporous (2–50 nm) | Zero-dimensional HMS particles | 25 | 7 | 0.8 | 1.17 |  |  |  | 8 | Long-chain | Hydrophobic | 45.02 | 414.07 | 5 | 24.3 | 193 | 9500 | 16.8 | 1.72 | 1.29 | 42.9 | 17 | 241.5 | 4.16 | -7.6 | 1.92e-10 | 2.5 | 1800 | -2.8 | 2.4 | 40.13 | https://pubs.acs.org/doi/10.1021/acsestwater.4c01050
C(C(C(C(C(C(C(C(=O)O)F)F)F)F)F)F)F | PFOA | 6 | 17 | 1 | Carboxylates | –COOH / –COO⁻ | Legacy PFAS | TI-HMS | 82 | Other | 8.3 | 766 | 0.026631854 | 74 | Mesoporous (2–50 nm) | Titanium-modified HMS | 25 | 7 | 0 | 2.73 |  |  |  | 8 | Long-chain | Hydrophobic | 45.02 | 414.07 | 5 | 24.3 | 193 | 9500 | 16.8 | 1.72 | 1.29 | 42.9 | 17 | 241.5 | 4.16 | -7.6 | 1.92e-10 | 2.5 | 1800 | -2.8 | 2.4 | 40.13 | https://pubs.acs.org/doi/10.1021/acsestwater.4c01050
C(C(C(C(C(C(C(C(=O)O)F)F)F)F)F)F)F | PFOA | 6 | 17 | 1 | Carboxylates | –SO₃⁻ | Legacy PFAS | PAC | 110 | Carbon | 4.5 | 980 | 0.018367347 | 50 | Mesoporous (2–50 nm) | Powdered activated carbon | 25 | 7 | 76.8 | 0.4 |  |  |  | 8 | Long-chain | Hydrophobic | 45.02 | 414.07 | 5 | 24.3 | 193 | 9500 | 16.8 | 1.72 | 1.29 | 42.9 | 17 | 241.5 | 4.16 | -7.6 | 1.92e-10 | 2.5 | 1800 | -2.8 | 2.4 | 40.13 | https://pubs.acs.org/doi/10.1021/acsestwater.4c01050
C(C(C(C(C(C(C(C(=O)O)F)F)F)F)F)F)F | PFOA | 6 | 17 | 1 | Carboxylates | –SO₂NH₂ / –SO₂NR₂ | Legacy PFAS | GAC | 110 | Carbon | 6.2 | 2450 | 0.009469388 | 55 | Mesoporous (2–50 nm) | General granular activated carbon | 25 | 7 | 1.3 | 5.28 |  |  |  | 8 | Long-chain | Hydrophobic | 45.02 | 414.07 | 5 | 24.3 | 193 | 9500 | 16.8 | 1.72 | 1.29 | 42.9 | 17 | 241.5 | 4.16 | -7.6 | 1.92e-10 | 2.5 | 1800 | -2.8 | 2.4 | 40.13 | https://pubs.acs.org/doi/10.1021/acsestwater.4c01050
C(C(C(C(C(C(C(C(=O)O)F)F)F)F)F)F)F | PFOA | 6 | 17 | 1 | Carboxylates | –CF₂–O–CF₂– | Legacy PFAS | F400 | 110 | Other | 5.6 | 947 | 0.019852165 | 60 | Mesoporous (2–50 nm) | Widely used granular activated carbon | 25 | 7 | 3.3 | 1.96 |  |  |  | 8 | Long-chain | Hydrophobic | 45.02 | 414.07 | 5 | 24.3 | 193 | 9500 | 16.8 | 1.72 | 1.29 | 42.9 | 17 | 241.5 | 4.16 | -7.6 | 1.92e-10 | 2.5 | 1800 | -2.8 | 2.4 | 40.13 | https://pubs.acs.org/doi/10.1021/acsestwater.4c01050
C(C(C(C(C(C(C(C(=O)O)F)F)F)F)F)F)F | PFOA | 6 | 17 | 1 | Carboxylates | –CH₂OH / –OH | Legacy PFAS | BPL | 110 | Other | 6 | 1387 | 0.014419611 | 64 | Mesoporous (2–50 nm) | Bituminous coal-based PAC | 25 | 7 | 0.1 | 1.29 |  |  |  | 8 | Long-chain | Hydrophobic | 45.02 | 414.07 | 5 | 24.3 | 193 | 9500 | 16.8 | 1.72 | 1.29 | 42.9 | 17 | 241.5 | 4.16 | -7.6 | 1.92e-10 | 2.5 | 1800 | -2.8 | 2.4 | 40.13 | https://pubs.acs.org/doi/10.1021/acsestwater.4c01050
C(C(C(C(C(C(C(C(=O)O)F)F)F)F)F)F)F | PFOA | 6 | 17 | 1 | Carboxylates | Variable | Legacy PFAS | 1240C | 110 | Other | 6.2 | 1428 | 0.106162465 | 47 | Mesoporous (2–50 nm) | High iodine number GAC | 25 | 7 | 1.9 | 1.13 |  |  |  | 8 | Long-chain | Hydrophobic | 45.02 | 414.07 | 5 | 24.3 | 193 | 9500 | 16.8 | 1.72 | 1.29 | 42.9 | 17 | 241.5 | 4.16 | -7.6 | 1.92e-10 | 2.5 | 1800 | -2.8 | 2.4 | 40.13 | https://pubs.acs.org/doi/10.1021/acsestwater.4c01050
C(C(C(C(C(C(C(C(=O)O)F)F)F)F)F)F)F | PFOA | 6 | 17 | 1 | Carboxylates | –COOH / –COO⁻ | Legacy PFAS | WVB | 110 | Other | 6.1 | 1558 | 0.018485237 | 83 | Mesoporous (2–50 nm) | Wood-based activated carbon | 25 | 7 | 0.1 | 0.75 |  |  |  | 8 | Long-chain | Hydrophobic | 45.02 | 414.07 | 5 | 24.3 | 193 | 9500 | 16.8 | 1.72 | 1.29 | 42.9 | 17 | 241.5 | 4.16 | -7.6 | 1.92e-10 | 2.5 | 1800 | -2.8 | 2.4 | 40.13 | https://pubs.acs.org/doi/10.1021/acsestwater.4c01050
C(C(C(C(C(C(C(C(=O)O)F)F)F)F)F)F)F | PFOA | 6 | 17 | 1 | Carboxylates | –SO₃⁻ | Legacy PFAS | BioNC | 82 | Other | 7.1 | 2341 | 0.012131568 | 52 | Mesoporous (2–50 nm) | Biomass-derived nitrogen-doped carbon | 25 | 7 | 0.2 | 0.71 |  |  |  | 8 | Long-chain | Hydrophobic | 45.02 | 414.07 | 5 | 24.3 | 193 | 9500 | 16.8 | 1.72 | 1.29 | 42.9 | 17 | 241.5 | 4.16 | -7.6 | 1.92e-10 | 2.5 | 1800 | -2.8 | 2.4 | 40.13 | https://pubs.acs.org/doi/10.1021/acsestwater.4c01050
C(C(C(C(C(C(C(C(=O)O)F)F)F)F)F)F)F | PFOA | 6 | 17 | 1 | Carboxylates | –SO₂NH₂ / –SO₂NR₂ | Legacy PFAS | AqualNC | 110 | Other | 6.8 | 1860 | 0.032903226 | 64 | Mesoporous (2–50 nm) | Aquatic-source nitrogen-doped carbon | 25 | 7 | 0.7 | 0.66 |  |  |  | 8 | Long-chain | Hydrophobic | 45.02 | 414.07 | 5 | 24.3 | 193 | 9500 | 16.8 | 1.72 | 1.29 | 42.9 | 17 | 241.5 | 4.16 | -7.6 | 1.92e-10 | 2.5 | 1800 | -2.8 | 2.4 | 40.13 | https://pubs.acs.org/doi/10.1021/acsestwater.4c01050
C(C(C(C(C(C(C(C(=O)O)F)F)F)F)F)F)F | PFOA | 6 | 17 | 1 | Carboxylates | –CF₂–O–CF₂– | Legacy PFAS | ACF15 | 82 | Other | 6.3 | 1248 | 0.021794872 | 50 | Mesoporous (2–50 nm) | Activated carbon fiber, small pore size | 25 | 7 | 5.1 | 0.7 |  |  |  | 8 | Long-chain | Hydrophobic | 45.02 | 414.07 | 5 | 24.3 | 193 | 9500 | 16.8 | 1.72 | 1.29 | 42.9 | 17 | 241.5 | 4.16 | -7.6 | 1.92e-10 | 2.5 | 1800 | -2.8 | 2.4 | 40.13 | https://pubs.acs.org/doi/10.1021/acsestwater.4c01050
C(C(C(C(C(C(C(C(=O)O)F)F)F)F)F)F)F | PFOA | 6 | 17 | 1 | Carboxylates | –CH₂OH / –OH | Legacy PFAS | ACF20 | 82 | Other | 6 | 2055 | 0.014403893 | 50 | Mesoporous (2–50 nm) | Activated carbon fiber, moderate pore size | 25 | 7 | 0.5 | 3.86 |  |  |  | 8 | Long-chain | Hydrophobic | 45.02 | 414.07 | 5 | 24.3 | 193 | 9500 | 16.8 | 1.72 | 1.29 | 42.9 | 17 | 241.5 | 4.16 | -7.6 | 1.92e-10 | 2.5 | 1800 | -2.8 | 2.4 | 40.13 | https://pubs.acs.org/doi/10.1021/acsestwater.4c01050
C(C(C(C(C(C(C(C(=O)O)F)F)F)F)F)F)F | PFOA | 6 | 17 | 1 | Carboxylates | Variable | Legacy PFAS | ACF25 | 82 | Other | 6.1 | 1797 | 0.025598219 | 50 | Mesoporous (2–50 nm) | Activated carbon fiber, large pore size | 25 | 7 | 5 | 0.68 |  |  |  | 8 | Long-chain | Hydrophobic | 45.02 | 414.07 | 5 | 24.3 | 193 | 9500 | 16.8 | 1.72 | 1.29 | 42.9 | 17 | 241.5 | 4.16 | -7.6 | 1.92e-10 | 2.5 | 1800 | -2.8 | 2.4 | 40.13 | https://pubs.acs.org/doi/10.1021/acsestwater.4c01050
C(C(C(C(C(C(C(C(=O)O)F)F)F)F)F)F)F | PFOA | 6 | 17 | 1 | Carboxylates | –COOH / –COO⁻ | Legacy PFAS | 1240c | 110 | Other | 6.2 | 1428 | 0.029691877 | 47 | Mesoporous (2–50 nm) | Granular activated carbon 1240C variant | 25 | 7 | 1.9 | 1.13 |  |  |  | 8 | Long-chain | Hydrophobic | 45.02 | 414.07 | 5 | 24.3 | 193 | 9500 | 16.8 | 1.72 | 1.29 | 42.9 | 17 | 241.5 | 4.16 | -7.6 | 1.92e-10 | 2.5 | 1800 | -2.8 | 2.4 | 40.13 | https://pubs.acs.org/doi/10.1021/acsestwater.4c01050
C(C(C(C(C(C(C(C(=O)O)F)F)F)F)F)F)F | PFOA | 6 | 17 | 1 | Carboxylates | –SO₃⁻ | Legacy PFAS | 1240 HT | 110 | Other | 6.3 | 1129 | 0.013286094 | 47 | Mesoporous (2–50 nm) | Heat-treated version of 1240C | 25 | 7 | 0.8 | 0.73 |  |  |  | 8 | Long-chain | Hydrophobic | 45.02 | 414.07 | 5 | 24.3 | 193 | 9500 | 16.8 | 1.72 | 1.29 | 42.9 | 17 | 241.5 | 4.16 | -7.6 | 1.92e-10 | 2.5 | 1800 | -2.8 | 2.4 | 40.13 | https://pubs.acs.org/doi/10.1021/acsestwater.4c01050
C(C(C(C(C(C(C(C(=O)O)F)F)F)F)F)F)F | PFOA | 6 | 17 | 1 | Carboxylates | –SO₂NH₂ / –SO₂NR₂ | Legacy PFAS | 1240 AT | 110 | Other | 6.4 | 1098 | 0.03424408 | 47 | Mesoporous (2–50 nm) | Acid-treated version of 1240C | 25 | 7 | 1.1 | 0.77 |  |  |  | 8 | Long-chain | Hydrophobic | 45.02 | 414.07 | 5 | 24.3 | 193 | 9500 | 16.8 | 1.72 | 1.29 | 42.9 | 17 | 241.5 | 4.16 | -7.6 | 1.92e-10 | 2.5 | 1800 | -2.8 | 2.4 | 40.13 | https://pubs.acs.org/doi/10.1021/acsestwater.4c01050
C(C(C(C(C(C(C(C(=O)O)F)F)F)F)F)F)F | PFOA | 6 | 17 | 1 | Carboxylates | –CF₂–O–CF₂– | Legacy PFAS | F400 | 110 | Other | 5.6 | 948 | 0.037974684 | 60 | Mesoporous (2–50 nm) | Widely used granular activated carbon | 25 | 7 | 3.1 | 1.98 |  |  |  | 8 | Long-chain | Hydrophobic | 45.02 | 414.07 | 5 | 24.3 | 193 | 9500 | 16.8 | 1.72 | 1.29 | 42.9 | 17 | 241.5 | 4.16 | -7.6 | 1.92e-10 | 2.5 | 1800 | -2.8 | 2.4 | 40.13 | https://pubs.acs.org/doi/10.1021/acsestwater.4c01050
C(C(C(C(C(C(C(C(=O)O)F)F)F)F)F)F)F | PFOA | 6 | 17 | 1 | Carboxylates | –CH₂OH / –OH | Legacy PFAS | F400 HT | 110 | Other | 4.5 | 881 | 0.081725312 | 65 | Mesoporous (2–50 nm) | Heat-treated F400 variant | 25 | 7 | 2.5 | 1.12 |  |  |  | 8 | Long-chain | Hydrophobic | 45.02 | 414.07 | 5 | 24.3 | 193 | 9500 | 16.8 | 1.72 | 1.29 | 42.9 | 17 | 241.5 | 4.16 | -7.6 | 1.92e-10 | 2.5 | 1800 | -2.8 | 2.4 | 40.13 | https://pubs.acs.org/doi/10.1021/acsestwater.4c01050
C(C(C(C(C(C(C(C(=O)O)F)F)F)F)F)F)F | PFOA | 6 | 17 | 1 | Carboxylates | Variable | Legacy PFAS | F400 AT | 110 | Other | 4.5 | 937 | 0.021344717 | 65 | Mesoporous (2–50 nm) | Acid-treated F400 variant | 25 | 7 | 3.4 | 0.87 |  |  |  | 8 | Long-chain | Hydrophobic | 45.02 | 414.07 | 5 | 24.3 | 193 | 9500 | 16.8 | 1.72 | 1.29 | 42.9 | 17 | 241.5 | 4.16 | -7.6 | 1.92e-10 | 2.5 | 1800 | -2.8 | 2.4 | 40.13 | https://pubs.acs.org/doi/10.1021/acsestwater.4c01050
C(C(C(C(C(C(C(C(=O)O)F)F)F)F)F)F)F | PFOA | 6 | 17 | 1 | Carboxylates | –COOH / –COO⁻ | Legacy PFAS | BioNC | 82 | Other | 7.1 | 2341 | 0.006151217 | 52 | Mesoporous (2–50 nm) | Biomass-derived nitrogen-doped carbon | 25 | 7 | 0.2 | 0.71 |  |  |  | 8 | Long-chain | Hydrophobic | 45.02 | 414.07 | 5 | 24.3 | 193 | 9500 | 16.8 | 1.72 | 1.29 | 42.9 | 17 | 241.5 | 4.16 | -7.6 | 1.92e-10 | 2.5 | 1800 | -2.8 | 2.4 | 40.13 | https://pubs.acs.org/doi/10.1021/acsestwater.4c01050
C(C(C(C(C(C(C(C(=O)O)F)F)F)F)F)F)F | PFOA | 6 | 17 | 1 | Carboxylates | –SO₃⁻ | Legacy PFAS | BioNC HT | 82 | Other | 3.5 | 1347 | 0.00237565 | 55 | Mesoporous (2–50 nm) | Heat-treated BioNC | 25 | 7 | 0.7 | 0.68 |  |  |  | 8 | Long-chain | Hydrophobic | 45.02 | 414.07 | 5 | 24.3 | 193 | 9500 | 16.8 | 1.72 | 1.29 | 42.9 | 17 | 241.5 | 4.16 | -7.6 | 1.92e-10 | 2.5 | 1800 | -2.8 | 2.4 | 40.13 | https://pubs.acs.org/doi/10.1021/acsestwater.4c01050
C(C(C(C(C(C(C(C(=O)O)F)F)F)F)F)F)F | PFOA | 6 | 17 | 1 | Carboxylates | –SO₂NH₂ / –SO₂NR₂ | Legacy PFAS | BioNC AT | 82 | Other | 3.5 | 1061 | 0.049010368 | 61 | Mesoporous (2–50 nm) | Acid-treated BioNC | 25 | 7 | 6.6 | 0.98 |  |  |  | 8 | Long-chain | Hydrophobic | 45.02 | 414.07 | 5 | 24.3 | 193 | 9500 | 16.8 | 1.72 | 1.29 | 42.9 | 17 | 241.5 | 4.16 | -7.6 | 1.92e-10 | 2.5 | 1800 | -2.8 | 2.4 | 40.13 | https://pubs.acs.org/doi/10.1021/acsestwater.4c01050
C(C(C(C(C(C(C(C(=O)O)F)F)F)F)F)F)F | PFOA | 6 | 17 | 1 | Carboxylates | –CF₂–O–CF₂– | Legacy PFAS | WVB | 110 | Other | 6.1 | 1558 | 0.033376123 | 83 | Mesoporous (2–50 nm) | Wood-based activated carbon | 25 | 7 | 0.1 | 0.75 |  |  |  | 8 | Long-chain | Hydrophobic | 45.02 | 414.07 | 5 | 24.3 | 193 | 9500 | 16.8 | 1.72 | 1.29 | 42.9 | 17 | 241.5 | 4.16 | -7.6 | 1.92e-10 | 2.5 | 1800 | -2.8 | 2.4 | 40.13 | https://pubs.acs.org/doi/10.1021/acsestwater.4c01050
C(C(C(C(C(C(C(C(=O)O)F)F)F)F)F)F)F | PFOA | 6 | 17 | 1 | Carboxylates | –CH₂OH / –OH | Legacy PFAS | WVB HT | 110 | Other | 5 | 974 | 0.035728953 | 77 | Mesoporous (2–50 nm) | Heat-treated WVB | 25 | 7 | 1.2 | 0.69 |  |  |  | 8 | Long-chain | Hydrophobic | 45.02 | 414.07 | 5 | 24.3 | 193 | 9500 | 16.8 | 1.72 | 1.29 | 42.9 | 17 | 241.5 | 4.16 | -7.6 | 1.92e-10 | 2.5 | 1800 | -2.8 | 2.4 | 40.13 | https://pubs.acs.org/doi/10.1021/acsestwater.4c01050
C(C(C(C(C(C(C(C(=O)O)F)F)F)F)F)F)F | PFOA | 6 | 17 | 1 | Carboxylates | Variable | Legacy PFAS | WVB AT | 110 | Other | 5 | 1048 | 0.033206107 | 86 | Mesoporous (2–50 nm) | Acid-treated WVB | 25 | 7 | 6.7 | 1.06 |  |  |  | 8 | Long-chain | Hydrophobic | 45.02 | 414.07 | 5 | 24.3 | 193 | 9500 | 16.8 | 1.72 | 1.29 | 42.9 | 17 | 241.5 | 4.16 | -7.6 | 1.92e-10 | 2.5 | 1800 | -2.8 | 2.4 | 40.13 | https://pubs.acs.org/doi/10.1021/acsestwater.4c01050
C(C(C(C(C(C(C(C(=O)O)F)F)F)F)F)F)F | PFOA | 6 | 17 | 1 | Carboxylates | –COOH / –COO⁻ | Legacy PFAS | ACF20 | 82 | Other | 6 | 2055 | 0.02919708 | 50 | Mesoporous (2–50 nm) | Activated carbon fiber, moderate pore size | 25 | 7 | 0.5 | 3.86 |  |  |  | 8 | Long-chain | Hydrophobic | 45.02 | 414.07 | 5 | 24.3 | 193 | 9500 | 16.8 | 1.72 | 1.29 | 42.9 | 17 | 241.5 | 4.16 | -7.6 | 1.92e-10 | 2.5 | 1800 | -2.8 | 2.4 | 40.13 | https://pubs.acs.org/doi/10.1021/acsestwater.4c01050
C(C(C(C(C(C(C(C(=O)O)F)F)F)F)F)F)F | PFOA | 6 | 17 | 1 | Carboxylates | –SO₃⁻ | Legacy PFAS | ACF20 AT | 82 | Other | 6.4 | 1707 | 0.035149385 | 50 | Mesoporous (2–50 nm) | Description not available | 25 | 7 | 22.8 | 4.24 |  |  |  | 8 | Long-chain | Hydrophobic | 45.02 | 414.07 | 5 | 24.3 | 193 | 9500 | 16.8 | 1.72 | 1.29 | 42.9 | 17 | 241.5 | 4.16 | -7.6 | 1.92e-10 | 2.5 | 1800 | -2.8 | 2.4 | 40.13 | https://pubs.acs.org/doi/10.1021/acsestwater.4c01050
C(C(C(C(C(C(C(C(=O)O)F)F)F)F)F)F)F | PFOA | 6 | 17 | 1 | Carboxylates | –SO₂NH₂ / –SO₂NR₂ | Legacy PFAS | GAC | 110 | Carbon | 6.2 | 534 | 0.112359551 | 55 | Mesoporous (2–50 nm) | General granular activated carbon | 25 | 7 | 2.4 | 0.89 |  |  |  | 8 | Long-chain | Hydrophobic | 45.02 | 414.07 | 5 | 24.3 | 193 | 9500 | 16.8 | 1.72 | 1.29 | 42.9 | 17 | 241.5 | 4.16 | -7.6 | 1.92e-10 | 2.5 | 1800 | -2.8 | 2.4 | 40.13 | https://pubs.acs.org/doi/10.1021/acsestwater.4c01050
C(C(C(C(C(C(C(C(=O)O)F)F)F)F)F)F)F | PFOA | 6 | 17 | 1 | Carboxylates | –CF₂–O–CF₂– | Legacy PFAS | PACFs | 110 | Carbon | 4.7 | 1782 | 0.033670034 | 50 | Mesoporous (2–50 nm) | Fiber-derived powdered activated carbon | 25 | 7 | 0.8 | 0.14 |  |  |  | 8 | Long-chain | Hydrophobic | 45.02 | 414.07 | 5 | 24.3 | 193 | 9500 | 16.8 | 1.72 | 1.29 | 42.9 | 17 | 241.5 | 4.16 | -7.6 | 1.92e-10 | 2.5 | 1800 | -2.8 | 2.4 | 40.13 | https://pubs.acs.org/doi/10.1021/acsestwater.4c01050
C(C(C(C(C(C(C(C(=O)O)F)F)F)F)F)F)F | PFOA | 6 | 17 | 1 | Carboxylates | –CH₂OH / –OH | Legacy PFAS | PAC | 110 | Carbon | 4.5 | 1227.19 | 0.048892185 | 50 | Mesoporous (2–50 nm) | Powdered activated carbon | 25 | 7 | 0.5 | 0.11 |  |  |  | 8 | Long-chain | Hydrophobic | 45.02 | 414.07 | 5 | 24.3 | 193 | 9500 | 16.8 | 1.72 | 1.29 | 42.9 | 17 | 241.5 | 4.16 | -7.6 | 1.92e-10 | 2.5 | 1800 | -2.8 | 2.4 | 40.13 | https://pubs.acs.org/doi/10.1021/acsestwater.4c01050
C(C(C(C(C(C(C(C(=O)O)F)F)F)F)F)F)F | PFOA | 6 | 17 | 1 | Carboxylates | Variable | Legacy PFAS | GAC | 110 | Carbon | 6.2 | 815.34 | 0.073588932 | 55 | Mesoporous (2–50 nm) | General granular activated carbon | 25 | 7 | 0.5 | 0.16 |  |  |  | 8 | Long-chain | Hydrophobic | 45.02 | 414.07 | 5 | 24.3 | 193 | 9500 | 16.8 | 1.72 | 1.29 | 42.9 | 17 | 241.5 | 4.16 | -7.6 | 1.92e-10 | 2.5 | 1800 | -2.8 | 2.4 | 40.13 | https://pubs.acs.org/doi/10.1021/acsestwater.4c01050
C(C(C(C(C(C(C(C(=O)O)F)F)F)F)F)F)F | PFOA | 6 | 17 | 1 | Carboxylates | –COOH / –COO⁻ | Legacy PFAS | Peat | 54 | Other | 3.2 | 0.9 | 31.37777778 | 40 | Mesoporous (2–50 nm) | Naturally occurring fibrous adsorbent | 25 | 7 | 0.1 | 1.05 |  |  |  | 8 | Long-chain | Hydrophobic | 45.02 | 414.07 | 5 | 24.3 | 193 | 9500 | 16.8 | 1.72 | 1.29 | 42.9 | 17 | 241.5 | 4.16 | -7.6 | 1.92e-10 | 2.5 | 1800 | -2.8 | 2.4 | 40.13 | https://pubs.acs.org/doi/10.1021/acsestwater.4c01050
C(C(C(C(C(C(C(C(=O)O)F)F)F)F)F)F)F | PFOA | 6 | 17 | 1 | Carboxylates | –SO₃⁻ | Legacy PFAS | Biochar | 54 | Carbon | 4.8 | 442 | 0.046153846 | 50 | Mesoporous (2–50 nm) | Carbonized biomass residue | 25 | 7 | 1 | 0.82 |  |  |  | 8 | Long-chain | Hydrophobic | 45.02 | 414.07 | 5 | 24.3 | 193 | 9500 | 16.8 | 1.72 | 1.29 | 42.9 | 17 | 241.5 | 4.16 | -7.6 | 1.92e-10 | 2.5 | 1800 | -2.8 | 2.4 | 40.13 | https://pubs.acs.org/doi/10.1021/acsestwater.4c01050
C(C(C(C(C(C(C(C(=O)O)F)F)F)F)F)F)F | PFOA | 6 | 17 | 1 | Carboxylates | –SO₂NH₂ / –SO₂NR₂ | Legacy PFAS | Oil-Free soot | 82 | Other | 2.9 | 0.55 | 5.818181818 | 50 | Mesoporous (2–50 nm) | Soot material free from oil residues | 25 | 7 | 0.5 | 0.8 |  |  |  | 8 | Long-chain | Hydrophobic | 45.02 | 414.07 | 5 | 24.3 | 193 | 9500 | 16.8 | 1.72 | 1.29 | 42.9 | 17 | 241.5 | 4.16 | -7.6 | 1.92e-10 | 2.5 | 1800 | -2.8 | 2.4 | 40.13 | https://pubs.acs.org/doi/10.1021/acsestwater.4c01050
C(C(C(C(C(C(C(C(=O)O)F)F)F)F)F)F)F | PFOA | 6 | 17 | 1 | Carboxylates | –CF₂–O–CF₂– | Legacy PFAS | Acticarbone NCL 1240 (Virgin) | 110 | Carbon | 6.3 | 1001.9 | 0.051901387 | 40 | Mesoporous (2–50 nm) | Virgin powdered activated carbon by Norit | 25 | 7 | 2.2 | 3.03 |  |  |  | 8 | Long-chain | Hydrophobic | 45.02 | 414.07 | 5 | 24.3 | 193 | 9500 | 16.8 | 1.72 | 1.29 | 42.9 | 17 | 241.5 | 4.16 | -7.6 | 1.92e-10 | 2.5 | 1800 | -2.8 | 2.4 | 40.13 | https://pubs.acs.org/doi/10.1021/acsestwater.4c01050
C(C(C(C(C(C(C(C(=O)O)F)F)F)F)F)F)F | PFOA | 6 | 17 | 1 | Carboxylates | –CH₂OH / –OH | Legacy PFAS | Cecarbon Gac 1240 (Virgin) | 110 | Carbon | 6.4 | 992.4 | 0.052398227 | 50 | Mesoporous (2–50 nm) | Virgin granular activated carbon by CECA | 25 | 7 | 5.4 | 3.57 |  |  |  | 8 | Long-chain | Hydrophobic | 45.02 | 414.07 | 5 | 24.3 | 193 | 9500 | 16.8 | 1.72 | 1.29 | 42.9 | 17 | 241.5 | 4.16 | -7.6 | 1.92e-10 | 2.5 | 1800 | -2.8 | 2.4 | 40.13 | https://pubs.acs.org/doi/10.1021/acsestwater.4c01050
C(C(C(C(C(C(C(C(=O)O)F)F)F)F)F)F)F | PFOA | 6 | 17 | 1 | Carboxylates | Variable | Legacy PFAS | Acticarbone NCL 1240 (Reactivated) | 110 | Carbon | 6.5 | 839.7 | 0.041443373 | 55 | Mesoporous (2–50 nm) | Reactivated PAC by Norit | 25 | 7 | 3.4 | 3.45 |  |  |  | 8 | Long-chain | Hydrophobic | 45.02 | 414.07 | 5 | 24.3 | 193 | 9500 | 16.8 | 1.72 | 1.29 | 42.9 | 17 | 241.5 | 4.16 | -7.6 | 1.92e-10 | 2.5 | 1800 | -2.8 | 2.4 | 40.13 | https://pubs.acs.org/doi/10.1021/acsestwater.4c01050
C(C(C(C(C(C(C(C(=O)O)F)F)F)F)F)F)F | PFOA | 6 | 17 | 1 | Carboxylates | –COOH / –COO⁻ | Legacy PFAS | Cecarbon Gac 1240 (Reactivated) | 110 | Carbon | 6.5 | 897.3 | 0.038783016 | 60 | Mesoporous (2–50 nm) | Reactivated GAC by CECA | 25 | 7 | 4 | 3.23 |  |  |  | 8 | Long-chain | Hydrophobic | 45.02 | 414.07 | 5 | 24.3 | 193 | 9500 | 16.8 | 1.72 | 1.29 | 42.9 | 17 | 241.5 | 4.16 | -7.6 | 1.92e-10 | 2.5 | 1800 | -2.8 | 2.4 | 40.13 | https://pubs.acs.org/doi/10.1021/acsestwater.4c01050
C(C(C(C(C(C(C(C(=O)O)F)F)F)F)F)F)F | PFOA | 6 | 17 | 1 | Carboxylates | –SO₃⁻ | Legacy PFAS | PAMTAg | 82 | Other | 6.9 | 18.56 | 3.232758621 | 57 | Mesoporous (2–50 nm) | Functionalized PAM-based adsorbent (Ag) | 25 | 7 | 18.8 | 0.69 |  |  |  | 8 | Long-chain | Hydrophobic | 45.02 | 414.07 | 5 | 24.3 | 193 | 9500 | 16.8 | 1.72 | 1.29 | 42.9 | 17 | 241.5 | 4.16 | -7.6 | 1.92e-10 | 2.5 | 1800 | -2.8 | 2.4 | 40.13 | https://pubs.acs.org/doi/10.1021/acsestwater.4c01050
C(C(C(C(C(C(C(C(=O)O)F)F)F)F)F)F)F | PFOA | 6 | 17 | 1 | Carboxylates | –SO₂NH₂ / –SO₂NR₂ | Legacy PFAS | CAMTAg | 82 | Other | 6.7 | 331.09 | 0.181219608 | 70 | Mesoporous (2–50 nm) | Functionalized CAM-based adsorbent (Ag) | 25 | 7 | 321.2 | 0.58 |  |  |  | 8 | Long-chain | Hydrophobic | 45.02 | 414.07 | 5 | 24.3 | 193 | 9500 | 16.8 | 1.72 | 1.29 | 42.9 | 17 | 241.5 | 4.16 | -7.6 | 1.92e-10 | 2.5 | 1800 | -2.8 | 2.4 | 40.13 | https://pubs.acs.org/doi/10.1021/acsestwater.4c01050
C(C(C(C(C(C(C(C(=O)O)F)F)F)F)F)F)F | PFOA | 6 | 17 | 1 | Carboxylates | –CF₂–O–CF₂– | Legacy PFAS | PAMTAg | 82 | Other | 6.9 | 18.56 | 3.232758621 | 57 | Mesoporous (2–50 nm) | Functionalized PAM-based adsorbent (Ag) | 25 | 7 | 55.6 | 0.56 |  |  |  | 8 | Long-chain | Hydrophobic | 45.02 | 414.07 | 5 | 24.3 | 193 | 9500 | 16.8 | 1.72 | 1.29 | 42.9 | 17 | 241.5 | 4.16 | -7.6 | 1.92e-10 | 2.5 | 1800 | -2.8 | 2.4 | 40.13 | https://pubs.acs.org/doi/10.1021/acsestwater.4c01050
C(C(C(C(C(C(C(C(=O)O)F)F)F)F)F)F)F | PFOA | 6 | 17 | 1 | Carboxylates | –CH₂OH / –OH | Legacy PFAS | CAMTAg | 82 | Other | 6.7 | 331.09 | 0.181219608 | 70 | Mesoporous (2–50 nm) | Functionalized CAM-based adsorbent (Ag) | 25 | 7 | 60.3 | 0.63 |  |  |  | 8 | Long-chain | Hydrophobic | 45.02 | 414.07 | 5 | 24.3 | 193 | 9500 | 16.8 | 1.72 | 1.29 | 42.9 | 17 | 241.5 | 4.16 | -7.6 | 1.92e-10 | 2.5 | 1800 | -2.8 | 2.4 | 40.13 | https://pubs.acs.org/doi/10.1021/acsestwater.4c01050
C(C(C(C(C(C(C(C(=O)O)F)F)F)F)F)F)F | PFOA | 6 | 17 | 1 | Carboxylates | Variable | Legacy PFAS | PAMTAg | 82 | Other | 6.9 | 18.56 | 3.232758621 | 57 | Mesoporous (2–50 nm) | Functionalized PAM-based adsorbent (Ag) | 25 | 7 | 47 | 0.58 |  |  |  | 8 | Long-chain | Hydrophobic | 45.02 | 414.07 | 5 | 24.3 | 193 | 9500 | 16.8 | 1.72 | 1.29 | 42.9 | 17 | 241.5 | 4.16 | -7.6 | 1.92e-10 | 2.5 | 1800 | -2.8 | 2.4 | 40.13 | https://pubs.acs.org/doi/10.1021/acsestwater.4c01050
C(C(C(C(C(C(C(C(=O)O)F)F)F)F)F)F)F | PFOA | 6 | 17 | 1 | Carboxylates | –COOH / –COO⁻ | Legacy PFAS | CAMTAg | 82 | Other | 6.7 | 331.09 | 0.181219608 | 70 | Mesoporous (2–50 nm) | Functionalized CAM-based adsorbent (Ag) | 25 | 7 | 21.5 | 0.84 |  |  |  | 8 | Long-chain | Hydrophobic | 45.02 | 414.07 | 5 | 24.3 | 193 | 9500 | 16.8 | 1.72 | 1.29 | 42.9 | 17 | 241.5 | 4.16 | -7.6 | 1.92e-10 | 2.5 | 1800 | -2.8 | 2.4 | 40.13 | https://pubs.acs.org/doi/10.1021/acsestwater.4c01050
C(C(C(C(C(C(C(C(=O)O)F)F)F)F)F)F)F | PFOA | 6 | 17 | 1 | Carboxylates | –SO₃⁻ | Legacy PFAS | HD4000 | 110 | Other | 4.2 | 650 | 0.0472 | 40 | Mesoporous (2–50 nm) | High surface area activated carbon variant | 25 | 7 | 18 | 0.32 |  |  |  | 8 | Long-chain | Hydrophobic | 45.02 | 414.07 | 5 | 24.3 | 193 | 9500 | 16.8 | 1.72 | 1.29 | 42.9 | 17 | 241.5 | 4.16 | -7.6 | 1.92e-10 | 2.5 | 1800 | -2.8 | 2.4 | 40.13 | https://pubs.acs.org/doi/10.1021/acsestwater.4c01050
C(C(C(C(C(C(C(C(=O)O)F)F)F)F)F)F)F | PFOA | 6 | 17 | 1 | Carboxylates | –SO₂NH₂ / –SO₂NR₂ | Legacy PFAS | ACX | 110 | Other | 5.3 | 1056 | 0.03030303 | 50 | Mesoporous (2–50 nm) | Advanced carbon xerogel adsorbent | 25 | 7 | 29 | 0.29 |  |  |  | 8 | Long-chain | Hydrophobic | 45.02 | 414.07 | 5 | 24.3 | 193 | 9500 | 16.8 | 1.72 | 1.29 | 42.9 | 17 | 241.5 | 4.16 | -7.6 | 1.92e-10 | 2.5 | 1800 | -2.8 | 2.4 | 40.13 | https://pubs.acs.org/doi/10.1021/acsestwater.4c01050
C(C(C(C(C(C(C(C(=O)O)F)F)F)F)F)F)F | PFOA | 6 | 17 | 1 | Carboxylates | –CF₂–O–CF₂– | Legacy PFAS | CN400 | 110 | Other | 6 | 963 | 0.032107996 | 65 | Mesoporous (2–50 nm) | Commercial activated carbon | 25 | 7 | 34 | 0.28 |  |  |  | 8 | Long-chain | Hydrophobic | 45.02 | 414.07 | 5 | 24.3 | 193 | 9500 | 16.8 | 1.72 | 1.29 | 42.9 | 17 | 241.5 | 4.16 | -7.6 | 1.92e-10 | 2.5 | 1800 | -2.8 | 2.4 | 40.13 | https://pubs.acs.org/doi/10.1021/acsestwater.4c01050
C(C(C(C(C(C(C(C(=O)O)F)F)F)F)F)F)F | PFOA | 6 | 17 | 1 | Carboxylates | –CH₂OH / –OH | Legacy PFAS | F400 | 110 | Other | 5.6 | 900 | 0.017777778 | 60 | Mesoporous (2–50 nm) | Widely used granular activated carbon | 25 | 7 | 34 | 0.25 |  |  |  | 8 | Long-chain | Hydrophobic | 45.02 | 414.07 | 5 | 24.3 | 193 | 9500 | 16.8 | 1.72 | 1.29 | 42.9 | 17 | 241.5 | 4.16 | -7.6 | 1.92e-10 | 2.5 | 1800 | -2.8 | 2.4 | 40.13 | https://pubs.acs.org/doi/10.1021/acsestwater.4c01050
C(C(C(C(C(C(C(C(=O)O)F)F)F)F)F)F)F | PFOA | 6 | 17 | 1 | Carboxylates | Variable | Legacy PFAS | F200 | 110 | Other | 5.8 | 840 | 0.029047619 | 47 | Mesoporous (2–50 nm) | Fine mesh GAC for rapid filtration | 25 | 7 | 42 | 0.23 |  |  |  | 8 | Long-chain | Hydrophobic | 45.02 | 414.07 | 5 | 24.3 | 193 | 9500 | 16.8 | 1.72 | 1.29 | 42.9 | 17 | 241.5 | 4.16 | -7.6 | 1.92e-10 | 2.5 | 1800 | -2.8 | 2.4 | 40.13 | https://pubs.acs.org/doi/10.1021/acsestwater.4c01050
C(C(C(C(C(C(C(C(=O)O)F)F)F)F)F)F)F | PFOA | 6 | 17 | 1 | Carboxylates | –COOH / –COO⁻ | Legacy PFAS | PANI | 75 | Other | 3.5 | 25.4 | 0.960629921 | 50 | Mesoporous (2–50 nm) | Polyaniline-based adsorbent | 25 | 7 | 0.6 | 0.34 |  |  |  | 8 | Long-chain | Hydrophobic | 45.02 | 414.07 | 5 | 24.3 | 193 | 9500 | 16.8 | 1.72 | 1.29 | 42.9 | 17 | 241.5 | 4.16 | -7.6 | 1.92e-10 | 2.5 | 1800 | -2.8 | 2.4 | 40.13 | https://pubs.acs.org/doi/10.1021/acsestwater.4c01050
C(C(C(C(C(C(C(C(=O)O)F)F)F)F)F)F)F | PFOA | 6 | 17 | 1 | Carboxylates | –SO₃⁻ | Legacy PFAS | POT | 82 | Other | 7 | 11 | 3.522545455 | 50 | Mesoporous (2–50 nm) | Potassium titanate-based adsorbent | 25 | 7 | 1.4 | 0.39 |  |  |  | 8 | Long-chain | Hydrophobic | 45.02 | 414.07 | 5 | 24.3 | 193 | 9500 | 16.8 | 1.72 | 1.29 | 42.9 | 17 | 241.5 | 4.16 | -7.6 | 1.92e-10 | 2.5 | 1800 | -2.8 | 2.4 | 40.13 | https://pubs.acs.org/doi/10.1021/acsestwater.4c01050
C(C(C(C(C(C(C(C(=O)O)F)F)F)F)F)F)F | PFOA | 6 | 17 | 1 | Carboxylates | –SO₂NH₂ / –SO₂NR₂ | Legacy PFAS | PAC | 110 | Carbon | 4.5 | 810 | 0.029846914 | 50 | Mesoporous (2–50 nm) | Powdered activated carbon | 25 | 7 | 26.2 | 0.67 |  |  |  | 8 | Long-chain | Hydrophobic | 45.02 | 414.07 | 5 | 24.3 | 193 | 9500 | 16.8 | 1.72 | 1.29 | 42.9 | 17 | 241.5 | 4.16 | -7.6 | 1.92e-10 | 2.5 | 1800 | -2.8 | 2.4 | 40.13 | https://pubs.acs.org/doi/10.1021/acsestwater.4c01050
C(C(C(C(C(C(CS(=O)(=O)O)F)F)F)F)F)F)F | PFOS | 7 | 20 | 1 | Sulfonates | –CF₂–O–CF₂– | Legacy PFAS | F300 | 110 | Other | 5.9 | 950 | 0.020631579 | 55 | Mesoporous (2–50 nm) | High-performance granular activated carbon | 25 | 7 | 38.5 | 0.33 |  |  |  | 8 | Long-chain | Hydrophobic | 80.07 | 500.13 | 8.1 | 84.1 | 231 | 600 | 19.6 | 1.84 | 1.3 | 51.5 | 20.4 | 255 | 4.75 | -6.5 | 1.8e-11 | -3.3 | 300 | -4.2 | 2.5 | 82.1 | https://pubs.acs.org/doi/10.1021/acsestwater.4c01050
C(C(C(C(C(C(CS(=O)(=O)O)F)F)F)F)F)F)F | PFOS | 7 | 20 | 1 | Sulfonates | –CH₂OH / –OH | Legacy PFAS | F400 | 110 | Other | 5.6 | 948 | 0.032616034 | 60 | Mesoporous (2–50 nm) | Widely used granular activated carbon | 25 | 7 | 60.9 | 0.29 |  |  |  | 8 | Long-chain | Hydrophobic | 80.07 | 500.13 | 8.1 | 84.1 | 231 | 600 | 19.6 | 1.84 | 1.3 | 51.5 | 20.4 | 255 | 4.75 | -6.5 | 1.8e-11 | -3.3 | 300 | -4.2 | 2.5 | 82.1 | https://pubs.acs.org/doi/10.1021/acsestwater.4c01050
C(C(C(C(C(C(CS(=O)(=O)O)F)F)F)F)F)F)F | PFOS | 7 | 20 | 1 | Sulfonates | Variable | Legacy PFAS | PAC | 110 | Carbon | 4.5 | 812 | 0.019704434 | 50 | Mesoporous (2–50 nm) | Powdered activated carbon | 25 | 7 | 1.3 | 0.18 |  |  |  | 8 | Long-chain | Hydrophobic | 80.07 | 500.13 | 8.1 | 84.1 | 231 | 600 | 19.6 | 1.84 | 1.3 | 51.5 | 20.4 | 255 | 4.75 | -6.5 | 1.8e-11 | -3.3 | 300 | -4.2 | 2.5 | 82.1 | https://pubs.acs.org/doi/10.1021/acsestwater.4c01050
C(C(C(C(C(C(CS(=O)(=O)O)F)F)F)F)F)F)F | PFOS | 7 | 20 | 1 | Sulfonates | –COOH / –COO⁻ | Legacy PFAS | GAC | 110 | Carbon | 6.2 | 712 | 0.101123595 | 55 | Mesoporous (2–50 nm) | General granular activated carbon | 25 | 7 | 0.4 | 0.18 |  |  |  | 8 | Long-chain | Hydrophobic | 80.07 | 500.13 | 8.1 | 84.1 | 231 | 600 | 19.6 | 1.84 | 1.3 | 51.5 | 20.4 | 255 | 4.75 | -6.5 | 1.8e-11 | -3.3 | 300 | -4.2 | 2.5 | 82.1 | https://pubs.acs.org/doi/10.1021/acsestwater.4c01050
C(C(C(C(C(C(CS(=O)(=O)O)F)F)F)F)F)F)F | PFOS | 7 | 20 | 1 | Sulfonates | –SO₃⁻ | Legacy PFAS | PAC | 110 | Carbon | 4.5 | 1200 | 0.013333333 | 50 | Mesoporous (2–50 nm) | Powdered activated carbon | 25 | 7 | 4 | 0.9 |  |  |  | 8 | Long-chain | Hydrophobic | 80.07 | 500.13 | 8.1 | 84.1 | 231 | 600 | 19.6 | 1.84 | 1.3 | 51.5 | 20.4 | 255 | 4.75 | -6.5 | 1.8e-11 | -3.3 | 300 | -4.2 | 2.5 | 82.1 | https://pubs.acs.org/doi/10.1021/acsestwater.4c01050
C(C(C(C(C(C(CS(=O)(=O)O)F)F)F)F)F)F)F | PFOS | 7 | 20 | 1 | Sulfonates | –SO₂NH₂ / –SO₂NR₂ | Legacy PFAS | GAC | 110 | Carbon | 6.2 | 900 | 0.08 | 55 | Mesoporous (2–50 nm) | General granular activated carbon | 25 | 7 | 28.4 | 2.2 |  |  |  | 8 | Long-chain | Hydrophobic | 80.07 | 500.13 | 8.1 | 84.1 | 231 | 600 | 19.6 | 1.84 | 1.3 | 51.5 | 20.4 | 255 | 4.75 | -6.5 | 1.8e-11 | -3.3 | 300 | -4.2 | 2.5 | 82.1 | https://pubs.acs.org/doi/10.1021/acsestwater.4c01050
C(C(C(C(C(C(CS(=O)(=O)O)F)F)F)F)F)F)F | PFOS | 7 | 20 | 1 | Sulfonates | –CF₂–O–CF₂– | Legacy PFAS | PAC | 110 | Carbon | 4.5 | 1521.85 | 0.01051352 | 50 | Mesoporous (2–50 nm) | Powdered activated carbon | 25 | 7 | 0.9 | 0.19 |  |  |  | 8 | Long-chain | Hydrophobic | 80.07 | 500.13 | 8.1 | 84.1 | 231 | 600 | 19.6 | 1.84 | 1.3 | 51.5 | 20.4 | 255 | 4.75 | -6.5 | 1.8e-11 | -3.3 | 300 | -4.2 | 2.5 | 82.1 | https://pubs.acs.org/doi/10.1021/acsestwater.4c01050
C(C(C(C(C(C(CS(=O)(=O)O)F)F)F)F)F)F)F | PFOS | 7 | 20 | 1 | Sulfonates | –CH₂OH / –OH | Legacy PFAS | 400C0-PAC | 110 | Carbon | 4.6 | 947.98 | 0.016877993 | 55 | Mesoporous (2–50 nm) | Description not available | 25 | 7 | 1.1 | 0.2 |  |  |  | 8 | Long-chain | Hydrophobic | 80.07 | 500.13 | 8.1 | 84.1 | 231 | 600 | 19.6 | 1.84 | 1.3 | 51.5 | 20.4 | 255 | 4.75 | -6.5 | 1.8e-11 | -3.3 | 300 | -4.2 | 2.5 | 82.1 | https://pubs.acs.org/doi/10.1021/acsestwater.4c01050
C(C(C(C(C(C(CS(=O)(=O)O)F)F)F)F)F)F)F | PFOS | 7 | 20 | 1 | Sulfonates | Variable | Legacy PFAS | PAC | 110 | Carbon | 4.5 | 763.8 | 0.020947892 | 50 | Mesoporous (2–50 nm) | Powdered activated carbon | 25 | 7 | 17.5 | 0.48 |  |  |  | 8 | Long-chain | Hydrophobic | 80.07 | 500.13 | 8.1 | 84.1 | 231 | 600 | 19.6 | 1.84 | 1.3 | 51.5 | 20.4 | 255 | 4.75 | -6.5 | 1.8e-11 | -3.3 | 300 | -4.2 | 2.5 | 82.1 | https://pubs.acs.org/doi/10.1021/acsestwater.4c01050
C(C(C(C(C(C(CS(=O)(=O)O)F)F)F)F)F)F)F | PFOS | 7 | 20 | 1 | Sulfonates | –COOH / –COO⁻ | Legacy PFAS | HMS | 82 | Other | 8.5 | 712 | 0.040449438 | 45 | Mesoporous (2–50 nm) | Hierarchical mesoporous silica | 25 | 7 | 0 | 1.82 |  |  |  | 8 | Long-chain | Hydrophobic | 80.07 | 500.13 | 8.1 | 84.1 | 231 | 600 | 19.6 | 1.84 | 1.3 | 51.5 | 20.4 | 255 | 4.75 | -6.5 | 1.8e-11 | -3.3 | 300 | -4.2 | 2.5 | 82.1 | https://pubs.acs.org/doi/10.1021/acsestwater.4c01050
C(C(C(C(C(C(CS(=O)(=O)O)F)F)F)F)F)F)F | PFOS | 7 | 20 | 1 | Sulfonates | –SO₃⁻ | Legacy PFAS | A-HMS | 82 | Other | 7.9 | 262 | 0.097709924 | 55 | Mesoporous (2–50 nm) | Amine-functionalized HMS | 25 | 7 | 0 | 9.28 |  |  |  | 8 | Long-chain | Hydrophobic | 80.07 | 500.13 | 8.1 | 84.1 | 231 | 600 | 19.6 | 1.84 | 1.3 | 51.5 | 20.4 | 255 | 4.75 | -6.5 | 1.8e-11 | -3.3 | 300 | -4.2 | 2.5 | 82.1 | https://pubs.acs.org/doi/10.1021/acsestwater.4c01050
C(C(C(C(C(C(CS(=O)(=O)O)F)F)F)F)F)F)F | PFOS | 7 | 20 | 1 | Sulfonates | –SO₂NH₂ / –SO₂NR₂ | Legacy PFAS | M-HMS | 82 | Other | 7.8 | 912 | 0.067105263 | 70 | Mesoporous (2–50 nm) | Magnesium-modified HMS | 25 | 7 | 0.7 | 1.23 |  |  |  | 8 | Long-chain | Hydrophobic | 80.07 | 500.13 | 8.1 | 84.1 | 231 | 600 | 19.6 | 1.84 | 1.3 | 51.5 | 20.4 | 255 | 4.75 | -6.5 | 1.8e-11 | -3.3 | 300 | -4.2 | 2.5 | 82.1 | https://pubs.acs.org/doi/10.1021/acsestwater.4c01050
C(C(C(C(C(C(CS(=O)(=O)O)F)F)F)F)F)F)F | PFOS | 7 | 20 | 1 | Sulfonates | –CF₂–O–CF₂– | Legacy PFAS | 0D-HMS | 82 | Other | 8 | 476 | 0.318487395 | 65 | Mesoporous (2–50 nm) | Zero-dimensional HMS particles | 25 | 7 | 1 | 1.17 |  |  |  | 8 | Long-chain | Hydrophobic | 80.07 | 500.13 | 8.1 | 84.1 | 231 | 600 | 19.6 | 1.84 | 1.3 | 51.5 | 20.4 | 255 | 4.75 | -6.5 | 1.8e-11 | -3.3 | 300 | -4.2 | 2.5 | 82.1 | https://pubs.acs.org/doi/10.1021/acsestwater.4c01050
C(C(C(C(C(C(CS(=O)(=O)O)F)F)F)F)F)F)F | PFOS | 7 | 20 | 1 | Sulfonates | –CH₂OH / –OH | Legacy PFAS | TI-HMS | 82 | Other | 8.3 | 766 | 0.067362924 | 74 | Mesoporous (2–50 nm) | Titanium-modified HMS | 25 | 7 | 0 | 2.73 |  |  |  | 8 | Long-chain | Hydrophobic | 80.07 | 500.13 | 8.1 | 84.1 | 231 | 600 | 19.6 | 1.84 | 1.3 | 51.5 | 20.4 | 255 | 4.75 | -6.5 | 1.8e-11 | -3.3 | 300 | -4.2 | 2.5 | 82.1 | https://pubs.acs.org/doi/10.1021/acsestwater.4c01050
C(C(C(C(C(C(CS(=O)(=O)O)F)F)F)F)F)F)F | PFOS | 7 | 20 | 1 | Sulfonates | Variable | Legacy PFAS | PAC | 110 | Carbon | 4.5 | 980 | 0.016326531 | 50 | Mesoporous (2–50 nm) | Powdered activated carbon | 25 | 7 | 26.7 | 0.67 |  |  |  | 8 | Long-chain | Hydrophobic | 80.07 | 500.13 | 8.1 | 84.1 | 231 | 600 | 19.6 | 1.84 | 1.3 | 51.5 | 20.4 | 255 | 4.75 | -6.5 | 1.8e-11 | -3.3 | 300 | -4.2 | 2.5 | 82.1 | https://pubs.acs.org/doi/10.1021/acsestwater.4c01050
C(C(C(C(C(C(CS(=O)(=O)O)F)F)F)F)F)F)F | PFOS | 7 | 20 | 1 | Sulfonates | –COOH / –COO⁻ | Legacy PFAS | GAC | 110 | Carbon | 6.2 | 2450 | 0.029387755 | 55 | Mesoporous (2–50 nm) | General granular activated carbon | 25 | 7 | 3.2 | 3.41 |  |  |  | 8 | Long-chain | Hydrophobic | 80.07 | 500.13 | 8.1 | 84.1 | 231 | 600 | 19.6 | 1.84 | 1.3 | 51.5 | 20.4 | 255 | 4.75 | -6.5 | 1.8e-11 | -3.3 | 300 | -4.2 | 2.5 | 82.1 | https://pubs.acs.org/doi/10.1021/acsestwater.4c01050
C(C(C(C(C(C(CS(=O)(=O)O)F)F)F)F)F)F)F | PFOS | 7 | 20 | 1 | Sulfonates | –SO₃⁻ | Legacy PFAS | F400 | 110 | Other | 5.6 | 947 | 0.035058078 | 60 | Mesoporous (2–50 nm) | Widely used granular activated carbon | 25 | 7 | 1.7 | 0.61 |  |  |  | 8 | Long-chain | Hydrophobic | 80.07 | 500.13 | 8.1 | 84.1 | 231 | 600 | 19.6 | 1.84 | 1.3 | 51.5 | 20.4 | 255 | 4.75 | -6.5 | 1.8e-11 | -3.3 | 300 | -4.2 | 2.5 | 82.1 | https://pubs.acs.org/doi/10.1021/acsestwater.4c01050
C(C(C(C(C(C(CS(=O)(=O)O)F)F)F)F)F)F)F | PFOS | 7 | 20 | 1 | Sulfonates | –SO₂NH₂ / –SO₂NR₂ | Legacy PFAS | BPL | 110 | Other | 6 | 1387 | 0.018457102 | 64 | Mesoporous (2–50 nm) | Bituminous coal-based PAC | 25 | 7 | 0.1 | 1 |  |  |  | 8 | Long-chain | Hydrophobic | 80.07 | 500.13 | 8.1 | 84.1 | 231 | 600 | 19.6 | 1.84 | 1.3 | 51.5 | 20.4 | 255 | 4.75 | -6.5 | 1.8e-11 | -3.3 | 300 | -4.2 | 2.5 | 82.1 | https://pubs.acs.org/doi/10.1021/acsestwater.4c01050
C(C(C(C(C(C(CS(=O)(=O)O)F)F)F)F)F)F)F | PFOS | 7 | 20 | 1 | Sulfonates | –CF₂–O–CF₂– | Legacy PFAS | 1240C | 110 | Other | 6.2 | 1428 | 0.014285714 | 47 | Mesoporous (2–50 nm) | High iodine number GAC | 25 | 7 | 1.1 | 0.68 |  |  |  | 8 | Long-chain | Hydrophobic | 80.07 | 500.13 | 8.1 | 84.1 | 231 | 600 | 19.6 | 1.84 | 1.3 | 51.5 | 20.4 | 255 | 4.75 | -6.5 | 1.8e-11 | -3.3 | 300 | -4.2 | 2.5 | 82.1 | https://pubs.acs.org/doi/10.1021/acsestwater.4c01050
C(C(C(C(C(C(CS(=O)(=O)O)F)F)F)F)F)F)F | PFOS | 7 | 20 | 1 | Sulfonates | –CH₂OH / –OH | Legacy PFAS | WVB | 110 | Other | 6.1 | 1558 | 0.011553273 | 83 | Mesoporous (2–50 nm) | Wood-based activated carbon | 25 | 7 | 1.3 | 0.54 |  |  |  | 8 | Long-chain | Hydrophobic | 80.07 | 500.13 | 8.1 | 84.1 | 231 | 600 | 19.6 | 1.84 | 1.3 | 51.5 | 20.4 | 255 | 4.75 | -6.5 | 1.8e-11 | -3.3 | 300 | -4.2 | 2.5 | 82.1 | https://pubs.acs.org/doi/10.1021/acsestwater.4c01050
C(C(C(C(C(C(CS(=O)(=O)O)F)F)F)F)F)F)F | PFOS | 7 | 20 | 1 | Sulfonates | Variable | Legacy PFAS | BioNC | 82 | Other | 7.1 | 2341 | 0.009910295 | 52 | Mesoporous (2–50 nm) | Biomass-derived nitrogen-doped carbon | 25 | 7 | 1 | 0.59 |  |  |  | 8 | Long-chain | Hydrophobic | 80.07 | 500.13 | 8.1 | 84.1 | 231 | 600 | 19.6 | 1.84 | 1.3 | 51.5 | 20.4 | 255 | 4.75 | -6.5 | 1.8e-11 | -3.3 | 300 | -4.2 | 2.5 | 82.1 | https://pubs.acs.org/doi/10.1021/acsestwater.4c01050
C(C(C(C(C(C(CS(=O)(=O)O)F)F)F)F)F)F)F | PFOS | 7 | 20 | 1 | Sulfonates | –COOH / –COO⁻ | Legacy PFAS | AqualNC | 110 | Other | 6.8 | 1860 | 0.010107527 | 64 | Mesoporous (2–50 nm) | Aquatic-source nitrogen-doped carbon | 25 | 7 | 2.5 | 0.6 |  |  |  | 8 | Long-chain | Hydrophobic | 80.07 | 500.13 | 8.1 | 84.1 | 231 | 600 | 19.6 | 1.84 | 1.3 | 51.5 | 20.4 | 255 | 4.75 | -6.5 | 1.8e-11 | -3.3 | 300 | -4.2 | 2.5 | 82.1 | https://pubs.acs.org/doi/10.1021/acsestwater.4c01050
C(C(C(C(C(C(CS(=O)(=O)O)F)F)F)F)F)F)F | PFOS | 7 | 20 | 1 | Sulfonates | –SO₃⁻ | Legacy PFAS | ACF15 | 82 | Other | 6.3 | 1248 | 0.016025641 | 50 | Mesoporous (2–50 nm) | Activated carbon fiber, small pore size | 25 | 7 | 4.3 | 0.63 |  |  |  | 8 | Long-chain | Hydrophobic | 80.07 | 500.13 | 8.1 | 84.1 | 231 | 600 | 19.6 | 1.84 | 1.3 | 51.5 | 20.4 | 255 | 4.75 | -6.5 | 1.8e-11 | -3.3 | 300 | -4.2 | 2.5 | 82.1 | https://pubs.acs.org/doi/10.1021/acsestwater.4c01050
C(C(C(C(C(C(CS(=O)(=O)O)F)F)F)F)F)F)F | PFOS | 7 | 20 | 1 | Sulfonates | –SO₂NH₂ / –SO₂NR₂ | Legacy PFAS | ACF20 | 82 | Other | 6 | 2055 | 0.07377129 | 50 | Mesoporous (2–50 nm) | Activated carbon fiber, moderate pore size | 25 | 7 | 3.5 | 0.7 |  |  |  | 8 | Long-chain | Hydrophobic | 80.07 | 500.13 | 8.1 | 84.1 | 231 | 600 | 19.6 | 1.84 | 1.3 | 51.5 | 20.4 | 255 | 4.75 | -6.5 | 1.8e-11 | -3.3 | 300 | -4.2 | 2.5 | 82.1 | https://pubs.acs.org/doi/10.1021/acsestwater.4c01050
C(C(C(C(C(C(CS(=O)(=O)O)F)F)F)F)F)F)F | PFOS | 7 | 20 | 1 | Sulfonates | –CF₂–O–CF₂– | Legacy PFAS | ACF25 | 82 | Other | 6.1 | 1797 | 0.016026711 | 50 | Mesoporous (2–50 nm) | Activated carbon fiber, large pore size | 25 | 7 | 4.5 | 0.68 |  |  |  | 8 | Long-chain | Hydrophobic | 80.07 | 500.13 | 8.1 | 84.1 | 231 | 600 | 19.6 | 1.84 | 1.3 | 51.5 | 20.4 | 255 | 4.75 | -6.5 | 1.8e-11 | -3.3 | 300 | -4.2 | 2.5 | 82.1 | https://pubs.acs.org/doi/10.1021/acsestwater.4c01050
C(C(C(C(C(C(CS(=O)(=O)O)F)F)F)F)F)F)F | PFOS | 7 | 20 | 1 | Sulfonates | –CH₂OH / –OH | Legacy PFAS | 1240c | 110 | Other | 6.2 | 1428 | 0.019887955 | 47 | Mesoporous (2–50 nm) | Granular activated carbon 1240C variant | 25 | 7 | 1.7 | 0.61 |  |  |  | 8 | Long-chain | Hydrophobic | 80.07 | 500.13 | 8.1 | 84.1 | 231 | 600 | 19.6 | 1.84 | 1.3 | 51.5 | 20.4 | 255 | 4.75 | -6.5 | 1.8e-11 | -3.3 | 300 | -4.2 | 2.5 | 82.1 | https://pubs.acs.org/doi/10.1021/acsestwater.4c01050
C(C(C(C(C(C(CS(=O)(=O)O)F)F)F)F)F)F)F | PFOS | 7 | 20 | 1 | Sulfonates | Variable | Legacy PFAS | 1240 HT | 110 | Other | 6.3 | 1129 | 0.054207263 | 47 | Mesoporous (2–50 nm) | Heat-treated version of 1240C | 25 | 7 | 17.8 | 1.84 |  |  |  | 8 | Long-chain | Hydrophobic | 80.07 | 500.13 | 8.1 | 84.1 | 231 | 600 | 19.6 | 1.84 | 1.3 | 51.5 | 20.4 | 255 | 4.75 | -6.5 | 1.8e-11 | -3.3 | 300 | -4.2 | 2.5 | 82.1 | https://pubs.acs.org/doi/10.1021/acsestwater.4c01050
C(C(C(C(C(C(CS(=O)(=O)O)F)F)F)F)F)F)F | PFOS | 7 | 20 | 1 | Sulfonates | –COOH / –COO⁻ | Legacy PFAS | 1240 AT | 110 | Other | 6.4 | 1098 | 0.024772313 | 47 | Mesoporous (2–50 nm) | Acid-treated version of 1240C | 25 | 7 | 17 | 1.51 |  |  |  | 8 | Long-chain | Hydrophobic | 80.07 | 500.13 | 8.1 | 84.1 | 231 | 600 | 19.6 | 1.84 | 1.3 | 51.5 | 20.4 | 255 | 4.75 | -6.5 | 1.8e-11 | -3.3 | 300 | -4.2 | 2.5 | 82.1 | https://pubs.acs.org/doi/10.1021/acsestwater.4c01050
C(C(C(C(C(C(CS(=O)(=O)O)F)F)F)F)F)F)F | PFOS | 7 | 20 | 1 | Sulfonates | –SO₃⁻ | Legacy PFAS | F400 | 110 | Other | 5.6 | 948 | 0.031223629 | 60 | Mesoporous (2–50 nm) | Widely used granular activated carbon | 25 | 7 | 1.1 | 0.58 |  |  |  | 8 | Long-chain | Hydrophobic | 80.07 | 500.13 | 8.1 | 84.1 | 231 | 600 | 19.6 | 1.84 | 1.3 | 51.5 | 20.4 | 255 | 4.75 | -6.5 | 1.8e-11 | -3.3 | 300 | -4.2 | 2.5 | 82.1 | https://pubs.acs.org/doi/10.1021/acsestwater.4c01050
C(C(C(C(C(C(CS(=O)(=O)O)F)F)F)F)F)F)F | PFOS | 7 | 20 | 1 | Sulfonates | –SO₂NH₂ / –SO₂NR₂ | Legacy PFAS | F400 HT | 110 | Other | 4.5 | 881 | 0.052213394 | 65 | Mesoporous (2–50 nm) | Heat-treated F400 variant | 25 | 7 | 0.7 | 1.6 |  |  |  | 8 | Long-chain | Hydrophobic | 80.07 | 500.13 | 8.1 | 84.1 | 231 | 600 | 19.6 | 1.84 | 1.3 | 51.5 | 20.4 | 255 | 4.75 | -6.5 | 1.8e-11 | -3.3 | 300 | -4.2 | 2.5 | 82.1 | https://pubs.acs.org/doi/10.1021/acsestwater.4c01050
C(C(C(C(C(C(CS(=O)(=O)O)F)F)F)F)F)F)F | PFOS | 7 | 20 | 1 | Sulfonates | –CF₂–O–CF₂– | Legacy PFAS | F400 AT | 110 | Other | 4.5 | 937 | 0.0452508 | 65 | Mesoporous (2–50 nm) | Acid-treated F400 variant | 25 | 7 | 2.2 | 1.51 |  |  |  | 8 | Long-chain | Hydrophobic | 80.07 | 500.13 | 8.1 | 84.1 | 231 | 600 | 19.6 | 1.84 | 1.3 | 51.5 | 20.4 | 255 | 4.75 | -6.5 | 1.8e-11 | -3.3 | 300 | -4.2 | 2.5 | 82.1 | https://pubs.acs.org/doi/10.1021/acsestwater.4c01050
C(C(C(C(C(C(CS(=O)(=O)O)F)F)F)F)F)F)F | PFOS | 7 | 20 | 1 | Sulfonates | –CH₂OH / –OH | Legacy PFAS | BioNC | 82 | Other | 7.1 | 2341 | 0.006407518 | 52 | Mesoporous (2–50 nm) | Biomass-derived nitrogen-doped carbon | 25 | 7 | 1 | 0.59 |  |  |  | 8 | Long-chain | Hydrophobic | 80.07 | 500.13 | 8.1 | 84.1 | 231 | 600 | 19.6 | 1.84 | 1.3 | 51.5 | 20.4 | 255 | 4.75 | -6.5 | 1.8e-11 | -3.3 | 300 | -4.2 | 2.5 | 82.1 | https://pubs.acs.org/doi/10.1021/acsestwater.4c01050
C(C(C(C(C(C(CS(=O)(=O)O)F)F)F)F)F)F)F | PFOS | 7 | 20 | 1 | Sulfonates | Variable | Legacy PFAS | BioNC HT | 82 | Other | 3.5 | 1347 | 0.027913883 | 55 | Mesoporous (2–50 nm) | Heat-treated BioNC | 25 | 7 | 1.7 | 0.77 |  |  |  | 8 | Long-chain | Hydrophobic | 80.07 | 500.13 | 8.1 | 84.1 | 231 | 600 | 19.6 | 1.84 | 1.3 | 51.5 | 20.4 | 255 | 4.75 | -6.5 | 1.8e-11 | -3.3 | 300 | -4.2 | 2.5 | 82.1 | https://pubs.acs.org/doi/10.1021/acsestwater.4c01050
C(C(C(C(C(C(CS(=O)(=O)O)F)F)F)F)F)F)F | PFOS | 7 | 20 | 1 | Sulfonates | –COOH / –COO⁻ | Legacy PFAS | BioNC AT | 82 | Other | 3.5 | 1061 | 0.033930254 | 61 | Mesoporous (2–50 nm) | Acid-treated BioNC | 25 | 7 | 23.5 | 1.53 |  |  |  | 8 | Long-chain | Hydrophobic | 80.07 | 500.13 | 8.1 | 84.1 | 231 | 600 | 19.6 | 1.84 | 1.3 | 51.5 | 20.4 | 255 | 4.75 | -6.5 | 1.8e-11 | -3.3 | 300 | -4.2 | 2.5 | 82.1 | https://pubs.acs.org/doi/10.1021/acsestwater.4c01050
C(C(C(C(C(C(CS(=O)(=O)O)F)F)F)F)F)F)F | PFOS | 7 | 20 | 1 | Sulfonates | –SO₃⁻ | Legacy PFAS | WVB | 110 | Other | 6.1 | 1558 | 0.01309371 | 83 | Mesoporous (2–50 nm) | Wood-based activated carbon | 25 | 7 | 1.3 | 0.54 |  |  |  | 8 | Long-chain | Hydrophobic | 80.07 | 500.13 | 8.1 | 84.1 | 231 | 600 | 19.6 | 1.84 | 1.3 | 51.5 | 20.4 | 255 | 4.75 | -6.5 | 1.8e-11 | -3.3 | 300 | -4.2 | 2.5 | 82.1 | https://pubs.acs.org/doi/10.1021/acsestwater.4c01050
C(C(C(C(C(C(CS(=O)(=O)O)F)F)F)F)F)F)F | PFOS | 7 | 20 | 1 | Sulfonates | –SO₂NH₂ / –SO₂NR₂ | Legacy PFAS | WVB HT | 110 | Other | 5 | 974 | 0.003285421 | 77 | Mesoporous (2–50 nm) | Heat-treated WVB | 25 | 7 | 2.7 | 0.81 |  |  |  | 8 | Long-chain | Hydrophobic | 80.07 | 500.13 | 8.1 | 84.1 | 231 | 600 | 19.6 | 1.84 | 1.3 | 51.5 | 20.4 | 255 | 4.75 | -6.5 | 1.8e-11 | -3.3 | 300 | -4.2 | 2.5 | 82.1 | https://pubs.acs.org/doi/10.1021/acsestwater.4c01050
C(C(C(C(C(C(CS(=O)(=O)O)F)F)F)F)F)F)F | PFOS | 7 | 20 | 1 | Sulfonates | –CF₂–O–CF₂– | Legacy PFAS | WVB AT | 110 | Other | 5 | 1048 | 0.049618321 | 86 | Mesoporous (2–50 nm) | Acid-treated WVB | 25 | 7 | 85.2 | 2.33 |  |  |  | 8 | Long-chain | Hydrophobic | 80.07 | 500.13 | 8.1 | 84.1 | 231 | 600 | 19.6 | 1.84 | 1.3 | 51.5 | 20.4 | 255 | 4.75 | -6.5 | 1.8e-11 | -3.3 | 300 | -4.2 | 2.5 | 82.1 | https://pubs.acs.org/doi/10.1021/acsestwater.4c01050
C(C(C(C(C(C(CS(=O)(=O)O)F)F)F)F)F)F)F | PFOS | 7 | 20 | 1 | Sulfonates | –CH₂OH / –OH | Legacy PFAS | ACF20 | 82 | Other | 6 | 2055 | 0.025304136 | 50 | Mesoporous (2–50 nm) | Activated carbon fiber, moderate pore size | 25 | 7 | 3.5 | 0.81 |  |  |  | 8 | Long-chain | Hydrophobic | 80.07 | 500.13 | 8.1 | 84.1 | 231 | 600 | 19.6 | 1.84 | 1.3 | 51.5 | 20.4 | 255 | 4.75 | -6.5 | 1.8e-11 | -3.3 | 300 | -4.2 | 2.5 | 82.1 | https://pubs.acs.org/doi/10.1021/acsestwater.4c01050
C(C(C(C(C(C(CS(=O)(=O)O)F)F)F)F)F)F)F | PFOS | 7 | 20 | 1 | Sulfonates | Variable | Legacy PFAS | ACF20 AT | 82 | Other | 6.4 | 1707 | 0.020386643 | 50 | Mesoporous (2–50 nm) | Description not available | 25 | 5 | 85.6 | 1.92 |  |  |  | 8 | Long-chain | Hydrophobic | 80.07 | 500.13 | 8.1 | 84.1 | 231 | 600 | 19.6 | 1.84 | 1.3 | 51.5 | 20.4 | 255 | 4.75 | -6.5 | 1.8e-11 | -3.3 | 300 | -4.2 | 2.5 | 82.1 | https://pubs.acs.org/doi/10.1021/acsestwater.4c01050
C(C(C(C(C(C(CS(=O)(=O)O)F)F)F)F)F)F)F | PFOS | 7 | 20 | 1 | Sulfonates | –COOH / –COO⁻ | Legacy PFAS | GAC | 110 | Carbon | 6.2 | 534 | 0.065168539 | 55 | Mesoporous (2–50 nm) | General granular activated carbon | 25 | 5 | 4.5 | 0.89 |  |  |  | 8 | Long-chain | Hydrophobic | 80.07 | 500.13 | 8.1 | 84.1 | 231 | 600 | 19.6 | 1.84 | 1.3 | 51.5 | 20.4 | 255 | 4.75 | -6.5 | 1.8e-11 | -3.3 | 300 | -4.2 | 2.5 | 82.1 | https://pubs.acs.org/doi/10.1021/acsestwater.4c01050
C(C(C(C(C(C(CS(=O)(=O)O)F)F)F)F)F)F)F | PFOS | 7 | 20 | 1 | Sulfonates | –SO₃⁻ | Legacy PFAS | PACFs | 110 | Carbon | 4.7 | 1782 | 0.008978676 | 50 | Mesoporous (2–50 nm) | Fiber-derived powdered activated carbon | 25 | 5 | 1.7 | 0.15 |  |  |  | 8 | Long-chain | Hydrophobic | 80.07 | 500.13 | 8.1 | 84.1 | 231 | 600 | 19.6 | 1.84 | 1.3 | 51.5 | 20.4 | 255 | 4.75 | -6.5 | 1.8e-11 | -3.3 | 300 | -4.2 | 2.5 | 82.1 | https://pubs.acs.org/doi/10.1021/acsestwater.4c01050
C(C(C(C(C(C(CS(=O)(=O)O)F)F)F)F)F)F)F | PFOS | 7 | 20 | 1 | Sulfonates | –SO₂NH₂ / –SO₂NR₂ | Legacy PFAS | PAC | 110 | Carbon | 4.5 | 1227.19 | 0.013037916 | 50 | Mesoporous (2–50 nm) | Powdered activated carbon | 25 | 5 | 1.3 | 0.22 |  |  |  | 8 | Long-chain | Hydrophobic | 80.07 | 500.13 | 8.1 | 84.1 | 231 | 600 | 19.6 | 1.84 | 1.3 | 51.5 | 20.4 | 255 | 4.75 | -6.5 | 1.8e-11 | -3.3 | 300 | -4.2 | 2.5 | 82.1 | https://pubs.acs.org/doi/10.1021/acsestwater.4c01050
C(C(C(C(C(C(CS(=O)(=O)O)F)F)F)F)F)F)F | PFOS | 7 | 20 | 1 | Sulfonates | –CF₂–O–CF₂– | Legacy PFAS | GAC | 110 | Carbon | 6.2 | 815.34 | 0.088306719 | 55 | Mesoporous (2–50 nm) | General granular activated carbon | 25 | 6.5 | 0.9 | 0.2 |  |  |  | 8 | Long-chain | Hydrophobic | 80.07 | 500.13 | 8.1 | 84.1 | 231 | 600 | 19.6 | 1.84 | 1.3 | 51.5 | 20.4 | 255 | 4.75 | -6.5 | 1.8e-11 | -3.3 | 300 | -4.2 | 2.5 | 82.1 | https://pubs.acs.org/doi/10.1021/acsestwater.4c01050
C(C(C(C(C(C(CS(=O)(=O)O)F)F)F)F)F)F)F | PFOS | 7 | 20 | 1 | Sulfonates | –CH₂OH / –OH | Legacy PFAS | GAC | 110 | Carbon | 6.2 | 815.34 | 0.088306719 | 55 | Mesoporous (2–50 nm) | General granular activated carbon | 25 | 6.5 | 0.6 | 1.48 |  |  |  | 8 | Long-chain | Hydrophobic | 80.07 | 500.13 | 8.1 | 84.1 | 231 | 600 | 19.6 | 1.84 | 1.3 | 51.5 | 20.4 | 255 | 4.75 | -6.5 | 1.8e-11 | -3.3 | 300 | -4.2 | 2.5 | 82.1 | https://pubs.acs.org/doi/10.1021/acsestwater.4c01050
C(C(C(C(C(C(CS(=O)(=O)O)F)F)F)F)F)F)F | PFOS | 7 | 20 | 1 | Sulfonates | Variable | Legacy PFAS | GAC | 110 | Carbon | 6.2 | 815.34 | 0.088306719 | 55 | Mesoporous (2–50 nm) | General granular activated carbon | 25 | 6.5 | 0.7 | 1.57 |  |  |  | 8 | Long-chain | Hydrophobic | 80.07 | 500.13 | 8.1 | 84.1 | 231 | 600 | 19.6 | 1.84 | 1.3 | 51.5 | 20.4 | 255 | 4.75 | -6.5 | 1.8e-11 | -3.3 | 300 | -4.2 | 2.5 | 82.1 | https://pubs.acs.org/doi/10.1021/acsestwater.4c01050
C(C(C(C(C(C(CS(=O)(=O)O)F)F)F)F)F)F)F | PFOS | 7 | 20 | 1 | Sulfonates | –COOH / –COO⁻ | Legacy PFAS | GAC | 110 | Carbon | 6.2 | 815.34 | 0.088306719 | 55 | Mesoporous (2–50 nm) | General granular activated carbon | 25 | 7 | 0.8 | 1.78 |  |  |  | 8 | Long-chain | Hydrophobic | 80.07 | 500.13 | 8.1 | 84.1 | 231 | 600 | 19.6 | 1.84 | 1.3 | 51.5 | 20.4 | 255 | 4.75 | -6.5 | 1.8e-11 | -3.3 | 300 | -4.2 | 2.5 | 82.1 | https://pubs.acs.org/doi/10.1021/acsestwater.4c01050
C(C(C(C(C(C(CS(=O)(=O)O)F)F)F)F)F)F)F | PFOS | 7 | 20 | 1 | Sulfonates | –SO₃⁻ | Legacy PFAS | Peat | 54 | Other | 3.2 | 0.9 | 22.22222222 | 40 | Mesoporous (2–50 nm) | Naturally occurring fibrous adsorbent | 25 | 7 | 0.3 | 0.82 |  |  |  | 8 | Long-chain | Hydrophobic | 80.07 | 500.13 | 8.1 | 84.1 | 231 | 600 | 19.6 | 1.84 | 1.3 | 51.5 | 20.4 | 255 | 4.75 | -6.5 | 1.8e-11 | -3.3 | 300 | -4.2 | 2.5 | 82.1 | https://pubs.acs.org/doi/10.1021/acsestwater.4c01050
C(C(C(C(C(C(CS(=O)(=O)O)F)F)F)F)F)F)F | PFOS | 7 | 20 | 1 | Sulfonates | –SO₂NH₂ / –SO₂NR₂ | Legacy PFAS | Biochar | 54 | Carbon | 4.8 | 442 | 0.032579186 | 50 | Mesoporous (2–50 nm) | Carbonized biomass residue | 25 | 7 | 5.4 | 0.73 |  |  |  | 8 | Long-chain | Hydrophobic | 80.07 | 500.13 | 8.1 | 84.1 | 231 | 600 | 19.6 | 1.84 | 1.3 | 51.5 | 20.4 | 255 | 4.75 | -6.5 | 1.8e-11 | -3.3 | 300 | -4.2 | 2.5 | 82.1 | https://pubs.acs.org/doi/10.1021/acsestwater.4c01050
C(C(C(C(C(C(CS(=O)(=O)O)F)F)F)F)F)F)F | PFOS | 7 | 20 | 1 | Sulfonates | –CF₂–O–CF₂– | Legacy PFAS | Oil-Free soot | 82 | Other | 2.9 | 0.55 | 5.818181818 | 50 | Mesoporous (2–50 nm) | Soot material free from oil residues | 25 | 7.5 | 0.4 | 0.75 |  |  |  | 8 | Long-chain | Hydrophobic | 80.07 | 500.13 | 8.1 | 84.1 | 231 | 600 | 19.6 | 1.84 | 1.3 | 51.5 | 20.4 | 255 | 4.75 | -6.5 | 1.8e-11 | -3.3 | 300 | -4.2 | 2.5 | 82.1 | https://pubs.acs.org/doi/10.1021/acsestwater.4c01050
C(C(C(C(C(C(CS(=O)(=O)O)F)F)F)F)F)F)F | PFOS | 7 | 20 | 1 | Sulfonates | –CH₂OH / –OH | Legacy PFAS | Acticarbone NCL 1240 (Virgin) | 110 | Carbon | 6.3 | 1001.9 | 0.051901387 | 40 | Mesoporous (2–50 nm) | Virgin powdered activated carbon by Norit | 25 | 7.5 | 2.4 | 4.35 |  |  |  | 8 | Long-chain | Hydrophobic | 80.07 | 500.13 | 8.1 | 84.1 | 231 | 600 | 19.6 | 1.84 | 1.3 | 51.5 | 20.4 | 255 | 4.75 | -6.5 | 1.8e-11 | -3.3 | 300 | -4.2 | 2.5 | 82.1 | https://pubs.acs.org/doi/10.1021/acsestwater.4c01050
C(C(C(C(C(C(CS(=O)(=O)O)F)F)F)F)F)F)F | PFOS | 7 | 20 | 1 | Sulfonates | Variable | Legacy PFAS | Cecarbon Gac 1240 (Virgin) | 110 | Carbon | 6.4 | 992.4 | 0.052398227 | 50 | Mesoporous (2–50 nm) | Virgin granular activated carbon by CECA | 25 | 7.5 | 6 | 3.7 |  |  |  | 8 | Long-chain | Hydrophobic | 80.07 | 500.13 | 8.1 | 84.1 | 231 | 600 | 19.6 | 1.84 | 1.3 | 51.5 | 20.4 | 255 | 4.75 | -6.5 | 1.8e-11 | -3.3 | 300 | -4.2 | 2.5 | 82.1 | https://pubs.acs.org/doi/10.1021/acsestwater.4c01050
C(C(C(C(C(C(CS(=O)(=O)O)F)F)F)F)F)F)F | PFOS | 7 | 20 | 1 | Sulfonates | –COOH / –COO⁻ | Legacy PFAS | Acticarbone NCL 1240 (Reactivated) | 110 | Carbon | 6.5 | 839.7 | 0.041443373 | 55 | Mesoporous (2–50 nm) | Reactivated PAC by Norit | 25 | 7.5 | 3.7 | 5.56 |  |  |  | 8 | Long-chain | Hydrophobic | 80.07 | 500.13 | 8.1 | 84.1 | 231 | 600 | 19.6 | 1.84 | 1.3 | 51.5 | 20.4 | 255 | 4.75 | -6.5 | 1.8e-11 | -3.3 | 300 | -4.2 | 2.5 | 82.1 | https://pubs.acs.org/doi/10.1021/acsestwater.4c01050
C(C(C(C(C(C(CS(=O)(=O)O)F)F)F)F)F)F)F | PFOS | 7 | 20 | 1 | Sulfonates | –SO₃⁻ | Legacy PFAS | Cecarbon Gac 1240 (Reactivated) | 110 | Carbon | 6.5 | 897.3 | 0.038783016 | 60 | Mesoporous (2–50 nm) | Reactivated GAC by CECA | 25 | 2.5 | 4.5 | 4.76 |  |  |  | 8 | Long-chain | Hydrophobic | 80.07 | 500.13 | 8.1 | 84.1 | 231 | 600 | 19.6 | 1.84 | 1.3 | 51.5 | 20.4 | 255 | 4.75 | -6.5 | 1.8e-11 | -3.3 | 300 | -4.2 | 2.5 | 82.1 | https://pubs.acs.org/doi/10.1021/acsestwater.4c01050
C(C(C(C(C(C(CS(=O)(=O)O)F)F)F)F)F)F)F | PFOS | 7 | 20 | 1 | Sulfonates | –SO₂NH₂ / –SO₂NR₂ | Legacy PFAS | PAMTAg | 82 | Other | 6.9 | 18.56 | 3.232758621 | 57 | Mesoporous (2–50 nm) | Functionalized PAM-based adsorbent (Ag) | 25 | 2.5 | 18 | 0.72 |  |  |  | 8 | Long-chain | Hydrophobic | 80.07 | 500.13 | 8.1 | 84.1 | 231 | 600 | 19.6 | 1.84 | 1.3 | 51.5 | 20.4 | 255 | 4.75 | -6.5 | 1.8e-11 | -3.3 | 300 | -4.2 | 2.5 | 82.1 | https://pubs.acs.org/doi/10.1021/acsestwater.4c01050
C(C(C(C(C(C(CS(=O)(=O)O)F)F)F)F)F)F)F | PFOS | 7 | 20 | 1 | Sulfonates | –CF₂–O–CF₂– | Legacy PFAS | CAMTAg | 82 | Other | 6.7 | 331.09 | 0.181219608 | 70 | Mesoporous (2–50 nm) | Functionalized CAM-based adsorbent (Ag) | 25 | 2.5 | 454.1 | 0.46 |  |  |  | 8 | Long-chain | Hydrophobic | 80.07 | 500.13 | 8.1 | 84.1 | 231 | 600 | 19.6 | 1.84 | 1.3 | 51.5 | 20.4 | 255 | 4.75 | -6.5 | 1.8e-11 | -3.3 | 300 | -4.2 | 2.5 | 82.1 | https://pubs.acs.org/doi/10.1021/acsestwater.4c01050
C(C(C(C(C(C(CS(=O)(=O)O)F)F)F)F)F)F)F | PFOS | 7 | 20 | 1 | Sulfonates | –CH₂OH / –OH | Legacy PFAS | PAMTAg | 82 | Other | 6.9 | 18.56 | 3.232758621 | 57 | Mesoporous (2–50 nm) | Functionalized PAM-based adsorbent (Ag) | 25 | 2.5 | 45.5 | 0.6 |  |  |  | 8 | Long-chain | Hydrophobic | 80.07 | 500.13 | 8.1 | 84.1 | 231 | 600 | 19.6 | 1.84 | 1.3 | 51.5 | 20.4 | 255 | 4.75 | -6.5 | 1.8e-11 | -3.3 | 300 | -4.2 | 2.5 | 82.1 | https://pubs.acs.org/doi/10.1021/acsestwater.4c01050
C(C(C(C(C(C(CS(=O)(=O)O)F)F)F)F)F)F)F | PFOS | 7 | 20 | 1 | Sulfonates | Variable | Legacy PFAS | CAMTAg | 82 | Other | 6.7 | 331.09 | 0.181219608 | 70 | Mesoporous (2–50 nm) | Functionalized CAM-based adsorbent (Ag) | 25 | 2.5 | 177.2 | 0.79 |  |  |  | 8 | Long-chain | Hydrophobic | 80.07 | 500.13 | 8.1 | 84.1 | 231 | 600 | 19.6 | 1.84 | 1.3 | 51.5 | 20.4 | 255 | 4.75 | -6.5 | 1.8e-11 | -3.3 | 300 | -4.2 | 2.5 | 82.1 | https://pubs.acs.org/doi/10.1021/acsestwater.4c01050
C(C(C(C(C(C(CS(=O)(=O)O)F)F)F)F)F)F)F | PFOS | 7 | 20 | 1 | Sulfonates | –COOH / –COO⁻ | Legacy PFAS | PAMTAg | 82 | Other | 6.9 | 18.56 | 3.232758621 | 57 | Mesoporous (2–50 nm) | Functionalized PAM-based adsorbent (Ag) | 25 | 2.5 | 35.4 | 0.64 |  |  |  | 8 | Long-chain | Hydrophobic | 80.07 | 500.13 | 8.1 | 84.1 | 231 | 600 | 19.6 | 1.84 | 1.3 | 51.5 | 20.4 | 255 | 4.75 | -6.5 | 1.8e-11 | -3.3 | 300 | -4.2 | 2.5 | 82.1 | https://pubs.acs.org/doi/10.1021/acsestwater.4c01050
C(C(C(C(C(C(CS(=O)(=O)O)F)F)F)F)F)F)F | PFOS | 7 | 20 | 1 | Sulfonates | –SO₃⁻ | Legacy PFAS | CAMTAg | 82 | Other | 6.7 | 331.09 | 0.181219608 | 70 | Mesoporous (2–50 nm) | Functionalized CAM-based adsorbent (Ag) | 25 | 7.7 | 69.2 | 0.74 |  |  |  | 8 | Long-chain | Hydrophobic | 80.07 | 500.13 | 8.1 | 84.1 | 231 | 600 | 19.6 | 1.84 | 1.3 | 51.5 | 20.4 | 255 | 4.75 | -6.5 | 1.8e-11 | -3.3 | 300 | -4.2 | 2.5 | 82.1 | https://pubs.acs.org/doi/10.1021/acsestwater.4c01050
C(C(C(C(C(C(CS(=O)(=O)O)F)F)F)F)F)F)F | PFOS | 7 | 20 | 1 | Sulfonates | –SO₂NH₂ / –SO₂NR₂ | Legacy PFAS | HD4000 | 110 | Other | 4.2 | 650 | 0.043446154 | 40 | Mesoporous (2–50 nm) | High surface area activated carbon variant | 25 | 7.7 | 33 | 0.33 |  |  |  | 8 | Long-chain | Hydrophobic | 80.07 | 500.13 | 8.1 | 84.1 | 231 | 600 | 19.6 | 1.84 | 1.3 | 51.5 | 20.4 | 255 | 4.75 | -6.5 | 1.8e-11 | -3.3 | 300 | -4.2 | 2.5 | 82.1 | https://pubs.acs.org/doi/10.1021/acsestwater.4c01050
C(C(C(C(C(C(CS(=O)(=O)O)F)F)F)F)F)F)F | PFOS | 7 | 20 | 1 | Sulfonates | –CF₂–O–CF₂– | Legacy PFAS | ACX | 110 | Other | 5.3 | 1056 | 0.03030303 | 50 | Mesoporous (2–50 nm) | Advanced carbon xerogel adsorbent | 25 | 7.7 | 36 | 0.23 |  |  |  | 8 | Long-chain | Hydrophobic | 80.07 | 500.13 | 8.1 | 84.1 | 231 | 600 | 19.6 | 1.84 | 1.3 | 51.5 | 20.4 | 255 | 4.75 | -6.5 | 1.8e-11 | -3.3 | 300 | -4.2 | 2.5 | 82.1 | https://pubs.acs.org/doi/10.1021/acsestwater.4c01050
C(C(C(C(C(C(CS(=O)(=O)O)F)F)F)F)F)F)F | PFOS | 7 | 20 | 1 | Sulfonates | –CH₂OH / –OH | Legacy PFAS | CN400 | 110 | Other | 6 | 963 | 0.00847352 | 65 | Mesoporous (2–50 nm) | Commercial activated carbon | 25 | 7.7 | 72 | 0.31 |  |  |  | 8 | Long-chain | Hydrophobic | 80.07 | 500.13 | 8.1 | 84.1 | 231 | 600 | 19.6 | 1.84 | 1.3 | 51.5 | 20.4 | 255 | 4.75 | -6.5 | 1.8e-11 | -3.3 | 300 | -4.2 | 2.5 | 82.1 | https://pubs.acs.org/doi/10.1021/acsestwater.4c01050
C(C(C(C(C(C(CS(=O)(=O)O)F)F)F)F)F)F)F | PFOS | 7 | 20 | 1 | Sulfonates | Variable | Legacy PFAS | F400 | 110 | Other | 5.6 | 900 | 0.025111111 | 60 | Mesoporous (2–50 nm) | Widely used granular activated carbon | 25 | 7.7 | 54 | 0.25 |  |  |  | 8 | Long-chain | Hydrophobic | 80.07 | 500.13 | 8.1 | 84.1 | 231 | 600 | 19.6 | 1.84 | 1.3 | 51.5 | 20.4 | 255 | 4.75 | -6.5 | 1.8e-11 | -3.3 | 300 | -4.2 | 2.5 | 82.1 | https://pubs.acs.org/doi/10.1021/acsestwater.4c01050
C(C(C(C(C(C(CS(=O)(=O)O)F)F)F)F)F)F)F | PFOS | 7 | 20 | 1 | Sulfonates | –COOH / –COO⁻ | Legacy PFAS | F200 | 110 | Other | 5.8 | 840 | 0.021904762 | 47 | Mesoporous (2–50 nm) | Fine mesh GAC for rapid filtration | 25 | 7 | 30 | 0.21 |  |  |  | 8 | Long-chain | Hydrophobic | 80.07 | 500.13 | 8.1 | 84.1 | 231 | 600 | 19.6 | 1.84 | 1.3 | 51.5 | 20.4 | 255 | 4.75 | -6.5 | 1.8e-11 | -3.3 | 300 | -4.2 | 2.5 | 82.1 | https://pubs.acs.org/doi/10.1021/acsestwater.4c01050
C(C(C(C(C(C(CS(=O)(=O)O)F)F)F)F)F)F)F | PFOS | 7 | 20 | 1 | Sulfonates | –SO₃⁻ | Legacy PFAS | AC | 110 | Other | 2.5 | 1444.4 | 0.022154528 | 50 | Mesoporous (2–50 nm) | Generic activated carbon entry | 25 | 7 | 6.1 | 0.43 |  |  |  | 8 | Long-chain | Hydrophobic | 80.07 | 500.13 | 8.1 | 84.1 | 231 | 600 | 19.6 | 1.84 | 1.3 | 51.5 | 20.4 | 255 | 4.75 | -6.5 | 1.8e-11 | -3.3 | 300 | -4.2 | 2.5 | 82.1 | https://pubs.acs.org/doi/10.1021/acsestwater.4c01050
C(C(C(C(C(C(CS(=O)(=O)O)F)F)F)F)F)F)F | PFOS | 7 | 20 | 1 | Sulfonates | –SO₂NH₂ / –SO₂NR₂ | Legacy PFAS | AC | 110 | Other | 2.5 | 1444.4 | 0.022154528 | 50 | Mesoporous (2–50 nm) | Generic activated carbon entry | 25 | 7 | 6 | 0.42 |  |  |  | 8 | Long-chain | Hydrophobic | 80.07 | 500.13 | 8.1 | 84.1 | 231 | 600 | 19.6 | 1.84 | 1.3 | 51.5 | 20.4 | 255 | 4.75 | -6.5 | 1.8e-11 | -3.3 | 300 | -4.2 | 2.5 | 82.1 | https://pubs.acs.org/doi/10.1021/acsestwater.4c01050
C(C(C(C(C(C(CS(=O)(=O)O)F)F)F)F)F)F)F | PFOS | 7 | 20 | 1 | Sulfonates | –CF₂–O–CF₂– | Legacy PFAS | AC | 110 | Other | 2.5 | 1444.4 | 0.022154528 | 50 | Mesoporous (2–50 nm) | Generic activated carbon entry | 25 | 7 | 5.9 | 0.42 |  |  |  | 8 | Long-chain | Hydrophobic | 80.07 | 500.13 | 8.1 | 84.1 | 231 | 600 | 19.6 | 1.84 | 1.3 | 51.5 | 20.4 | 255 | 4.75 | -6.5 | 1.8e-11 | -3.3 | 300 | -4.2 | 2.5 | 82.1 | https://pubs.acs.org/doi/10.1021/acsestwater.4c01050
C(C(C(C(C(C(CS(=O)(=O)O)F)F)F)F)F)F)F | PFOS | 7 | 20 | 1 | Sulfonates | –CH₂OH / –OH | Legacy PFAS | AC | 110 | Other | 2.5 | 1444.4 | 0.022154528 | 50 | Mesoporous (2–50 nm) | Generic activated carbon entry | 25 | 7 | 5.9 | 0.42 |  |  |  | 8 | Long-chain | Hydrophobic | 80.07 | 500.13 | 8.1 | 84.1 | 231 | 600 | 19.6 | 1.84 | 1.3 | 51.5 | 20.4 | 255 | 4.75 | -6.5 | 1.8e-11 | -3.3 | 300 | -4.2 | 2.5 | 82.1 | https://pubs.acs.org/doi/10.1021/acsestwater.4c01050
C(C(C(C(C(C(CS(=O)(=O)O)F)F)F)F)F)F)F | PFOS | 7 | 20 | 1 | Sulfonates | Variable | Legacy PFAS | AC | 110 | Other | 2.5 | 1444.4 | 0.022154528 | 50 | Mesoporous (2–50 nm) | Generic activated carbon entry | 25 | 7 | 5.9 | 0.42 |  |  |  | 8 | Long-chain | Hydrophobic | 80.07 | 500.13 | 8.1 | 84.1 | 231 | 600 | 19.6 | 1.84 | 1.3 | 51.5 | 20.4 | 255 | 4.75 | -6.5 | 1.8e-11 | -3.3 | 300 | -4.2 | 2.5 | 82.1 | https://pubs.acs.org/doi/10.1021/acsestwater.4c01050
C(C(C(C(C(C(C(C(=O)O)F)F)F)F)F)F)F | PFOA | 6 | 17 | 1 | Carboxylates | –COOH / –COO⁻ | Legacy PFAS | PAC | 110 | Carbon | 4.5 | 800 | 0.0025 | 50 | Mesoporous (2–50 nm) | Powdered activated carbon used for water purification | 25 | 3 | 1.03 |  |  |  | 426 | 8 | Long-chain | Hydrophobic | 45.02 | 414.07 | 5 | 24.3 | 193 | 9500 | 16.8 | 1.72 | 1.29 | 42.9 | 17 | 241.5 | 4.16 | -7.6 | 1.92e-10 | 2.5 | 1800 | -2.8 | 2.4 | 40.13 | https://doi.org/10.1038/s41545-023-00263-9
C(C(C(C(C(C(C(C(=O)O)F)F)F)F)F)F)F | PFOA | 6 | 17 | 1 | Carboxylates | –SO₃⁻ | Legacy PFAS | GAC | 110 | Carbon | 6.2 | 1000 | 0.002 | 55 | Mesoporous (2–50 nm) | Granular activated carbon with high adsorption capacity | 25 | 5 | 1.15 |  |  |  | 476 | 8 | Long-chain | Hydrophobic | 45.02 | 414.07 | 5 | 24.3 | 193 | 9500 | 16.8 | 1.72 | 1.29 | 42.9 | 17 | 241.5 | 4.16 | -7.6 | 1.92e-10 | 2.5 | 1800 | -2.8 | 2.4 | 40.13 | https://doi.org/10.1038/s41545-023-00263-9
C(C(C(C(C(C(C(C(=O)O)F)F)F)F)F)F)F | PFOA | 6 | 17 | 1 | Carboxylates | –SO₂NH₂ / –SO₂NR₂ | Legacy PFAS | Polyacrylonitrile fiber-derived activated carbon fibers (PACFs) | 110 | Carbon | 2.2 | 1500 | 0.0023 | 55 | Mesoporous (2–50 nm) | Activated carbon fibers derived from PAN for enhanced adsorption | 25 | 5 | 0.73 |  |  |  | 302 | 8 | Long-chain | Hydrophobic | 45.02 | 414.07 | 5 | 24.3 | 193 | 9500 | 16.8 | 1.72 | 1.29 | 42.9 | 17 | 241.5 | 4.16 | -7.6 | 1.92e-10 | 2.5 | 1800 | -2.8 | 2.4 | 40.13 | https://doi.org/10.1038/s41545-023-00263-9
C(C(C(C(C(C(C(C(=O)O)F)F)F)F)F)F)F | PFOA | 6 | 17 | 1 | Carboxylates | –CF₂–O–CF₂– | Legacy PFAS | SWCNT | 63 | Other | 3 | 500 | 0.0012 | 47 | Mesoporous (2–50 nm) | Single-walled carbon nanotubes with high surface area and conductivity | 25 | 6 | 0.19 |  |  |  | 80 | 8 | Long-chain | Hydrophobic | 45.02 | 414.07 | 5 | 24.3 | 193 | 9500 | 16.8 | 1.72 | 1.29 | 42.9 | 17 | 241.5 | 4.16 | -7.6 | 1.92e-10 | 2.5 | 1800 | -2.8 | 2.4 | 40.13 | https://doi.org/10.1038/s41545-023-00263-9
C(C(C(C(C(C(C(C(=O)O)F)F)F)F)F)F)F | PFOA | 6 | 17 | 1 | Carboxylates | –CH₂OH / –OH | Legacy PFAS | Modified titanate nanotubes | 82 | Other | 3 | 200 | 0.004 | 100 | Mesoporous (2–50 nm) | Nanotubes with ion-exchange and adsorption capabilities | 25 | 2–10 | 2.66 |  |  |  | 1100 | 8 | Long-chain | Hydrophobic | 45.02 | 414.07 | 5 | 24.3 | 193 | 9500 | 16.8 | 1.72 | 1.29 | 42.9 | 17 | 241.5 | 4.16 | -7.6 | 1.92e-10 | 2.5 | 1800 | -2.8 | 2.4 | 40.13 | https://doi.org/10.1038/s41545-023-00263-9
C(C(C(C(C(C(C(C(=O)O)F)F)F)F)F)F)F | PFOA | 6 | 17 | 1 | Carboxylates | Variable | Legacy PFAS | Anion Exchange Resin (IRA910) | 75 | Resin | 8.5 | 100 | 0.01 | 48 | Mesoporous (2–50 nm) | Synthetic resin designed for anion exchange and PFAS removal (IRA910 type) | 25 | 6 | 3.47 |  |  |  | 1440 | 8 | Long-chain | Hydrophobic | 45.02 | 414.07 | 5 | 24.3 | 193 | 9500 | 16.8 | 1.72 | 1.29 | 42.9 | 17 | 241.5 | 4.16 | -7.6 | 1.92e-10 | 2.5 | 1800 | -2.8 | 2.4 | 40.13 | https://doi.org/10.1038/s41545-023-00263-9
C(C(C(C(C(C(C(C(=O)O)F)F)F)F)F)F)F | PFOA | 6 | 17 | 1 | Carboxylates | –COOH / –COO⁻ | Legacy PFAS | Anion Exchange Resin (IRA400) | 75 | Resin | 8.5 | 100 | 0.01 | 47 | Mesoporous (2–50 nm) | Synthetic resin for broad pH-range anion exchange (IRA400 type) | 25 | 2–12 | 2.92 |  |  |  | 1210 | 8 | Long-chain | Hydrophobic | 45.02 | 414.07 | 5 | 24.3 | 193 | 9500 | 16.8 | 1.72 | 1.29 | 42.9 | 17 | 241.5 | 4.16 | -7.6 | 1.92e-10 | 2.5 | 1800 | -2.8 | 2.4 | 40.13 | https://doi.org/10.1038/s41545-023-00263-9
C(C(C(C(C(C(C(C(=O)O)F)F)F)F)F)F)F | PFOA | 6 | 17 | 1 | Carboxylates | –SO₃⁻ | Legacy PFAS | Polyaniline nanotubes (PANTs) | 75 | Other | 3 | 250 | 0.0035 | 50 | Mesoporous (2–50 nm) | Conductive polymer nanotubes with high affinity for contaminants | 25 | 2–9 | 2.66 |  |  |  | 1100 | 8 | Long-chain | Hydrophobic | 45.02 | 414.07 | 5 | 24.3 | 193 | 9500 | 16.8 | 1.72 | 1.29 | 42.9 | 17 | 241.5 | 4.16 | -7.6 | 1.92e-10 | 2.5 | 1800 | -2.8 | 2.4 | 40.13 | https://doi.org/10.1038/s41545-023-00263-9
C(C(C(C(C(C(C(C(=O)O)F)F)F)F)F)F)F | PFOA | 6 | 17 | 1 | Carboxylates | –SO₂NH₂ / –SO₂NR₂ | Legacy PFAS | Quaternized Cotton | 54 | Other | 9 | 50 | 0.02 | 65 | Mesoporous (2–50 nm) | Cotton modified with quaternary ammonium groups for PFAS capture | 25 | 3–10 | 2.99 |  |  |  | 1240 | 8 | Long-chain | Hydrophobic | 45.02 | 414.07 | 5 | 24.3 | 193 | 9500 | 16.8 | 1.72 | 1.29 | 42.9 | 17 | 241.5 | 4.16 | -7.6 | 1.92e-10 | 2.5 | 1800 | -2.8 | 2.4 | 40.13 | https://doi.org/10.1038/s41545-023-00263-9
C(C(C(C(C(C(C(C(=O)O)F)F)F)F)F)F)F | PFOA | 6 | 17 | 1 | Carboxylates | –CF₂–O–CF₂– | Legacy PFAS | Animated rice husk | 54 | Carbon | 4.5 | 200 | 0.005 | 55 | Mesoporous (2–50 nm) | Agricultural waste-derived adsorbent with porous structure | 25 | 5 | 2.49 |  |  |  | 1030 | 8 | Long-chain | Hydrophobic | 45.02 | 414.07 | 5 | 24.3 | 193 | 9500 | 16.8 | 1.72 | 1.29 | 42.9 | 17 | 241.5 | 4.16 | -7.6 | 1.92e-10 | 2.5 | 1800 | -2.8 | 2.4 | 40.13 | https://doi.org/10.1038/s41545-023-00263-9
C(C(C(C(C(C(C(C(=O)O)F)F)F)F)F)F)F | PFOA | 6 | 17 | 1 | Carboxylates | –CH₂OH / –OH | Legacy PFAS | MOF | 90 | MOF | 6 | 1500 | 0.0008 | 64 | Mesoporous (2–50 nm) | Metal-organic framework with tunable pore size and high surface area | 25 | 5 | 1.2 |  |  |  | 500 | 8 | Long-chain | Hydrophobic | 45.02 | 414.07 | 5 | 24.3 | 193 | 9500 | 16.8 | 1.72 | 1.29 | 42.9 | 17 | 241.5 | 4.16 | -7.6 | 1.92e-10 | 2.5 | 1800 | -2.8 | 2.4 | 40.13 | https://doi.org/10.1038/s41545-023-00263-9
C(C(C(C(C(C(C(C(=O)O)F)F)F)F)F)F)F | PFOA | 6 | 17 | 1 | Carboxylates | Variable | Legacy PFAS | Magnetite NPs | 50 | Other | 7 | 80 | 0.008 | 1000 | Mesoporous (2–50 nm) | Iron oxide nanoparticles for magnetic separation and adsorption | 25 | 7 | 0.15 |  |  |  | 62.5 | 8 | Long-chain | Hydrophobic | 45.02 | 414.07 | 5 | 24.3 | 193 | 9500 | 16.8 | 1.72 | 1.29 | 42.9 | 17 | 241.5 | 4.16 | -7.6 | 1.92e-10 | 2.5 | 1800 | -2.8 | 2.4 | 40.13 | https://doi.org/10.1038/s41545-023-00263-9
C(C(C(C(C(C(C(C(=O)O)F)F)F)F)F)F)F | PFOA | 6 | 17 | 1 | Carboxylates | –COOH / –COO⁻ | Legacy PFAS | Fe3O4@PEI25k (Our work) | 82 | Other | 9 | 55.3 | 0.063 | 31 | Mesoporous (2–50 nm) | Iron oxide nanoparticles functionalized with polyethyleneimine for enhanced PFAS capture | 25 | 7 | 41.9 | 4.28 |  |  | 18.3 | 8 | Long-chain | Hydrophobic | 45.02 | 414.07 | 5 | 24.3 | 193 | 9500 | 16.8 | 1.72 | 1.29 | 42.9 | 17 | 241.5 | 4.16 | -7.6 | 1.92e-10 | 2.5 | 1800 | -2.8 | 2.4 | 40.13 | https://doi.org/10.1038/s41545-023-00263-9
C(C(C(C(C(C(C(C(=O)O)F)F)F)F)F)F)F | PFOA | 6 | 17 | 1 | Carboxylates | –COOH / –COO⁻ | Legacy PFAS | Fe3O4@PEI10k (Our work) | 82 | Other | 9 | 55.3 | 0.063 | 31 | Mesoporous (2–50 nm) | Iron oxide nanoparticles functionalized with polyethyleneimine for enhanced PFAS capture | 25 | 7 | 29.2 | 2.92 |  |  | 11.9 | [23 empty] | https://doi.org/10.1038/s41545-023-00263-9
C(C(C(C(C(C(C(C(=O)O)F)F)F)F)F)F)F | PFOA | 6 | 17 | 1 | Carboxylates | –COOH / –COO⁻ | Legacy PFAS | Fe3O4@CTAB (Our work) | 82 | Other | 9 | 55.3 | 0.063 | 31 | Mesoporous (2–50 nm) | Iron oxide nanoparticles functionalized with polyethyleneimine for enhanced PFAS capture | 25 | 7 | 4.16 | 5.36 |  |  | 3.14 | [23 empty] | https://doi.org/10.1038/s41545-023-00263-9
C(C(C(C(C(C(C(C(=O)O)F)F)F)F)F)F)F | PFOA | 6 | 17 | 1 | Carboxylates | –COOH / –COO⁻ | Legacy PFAS | Fe3O4@OA (Our work) | 82 | Other | 9 | 55.3 | 0.063 | 31 | Mesoporous (2–50 nm) | Iron oxide nanoparticles functionalized with polyethyleneimine for enhanced PFAS capture | 25 | 7 | 3.6 | 1.94 |  |  | 1.83 | [23 empty] | https://doi.org/10.1038/s41545-023-00263-9
C(C(C(C(C(C(CS(=O)(=O)O)F)F)F)F)F)F)F | PFOS | 7 | 20 | 1 | Sulfonates | –SO₃⁻ | Legacy PFAS | Fe3O4@PEI25k (Our work) | 82 | Other | 9 | 55.3 | 0.063 | 31 | Mesoporous (2–50 nm) | Iron oxide nanoparticles functionalized with polyethyleneimine for enhanced PFAS capture | 25 | 7 | 98.6 | 1.73 |  |  | 88.8 | [23 empty] | https://doi.org/10.1038/s41545-023-00263-9
C(C(C(C(C(C(CS(=O)(=O)O)F)F)F)F)F)F)F | PFOS | 7 | 20 | 1 | Sulfonates | –SO₃⁻ | Legacy PFAS | Fe3O4@PEI10k (Our work) | 82 | Other | 9 | 55.3 | 0.063 | 31 | Mesoporous (2–50 nm) | Iron oxide nanoparticles functionalized with polyethyleneimine for enhanced PFAS capture | 25 | 7 | 88.5 | 3.2 |  |  | 83.5 | [23 empty] | https://doi.org/10.1038/s41545-023-00263-9
C(C(C(C(C(C(CS(=O)(=O)O)F)F)F)F)F)F)F | PFOS | 7 | 20 | 1 | Sulfonates | –SO₃⁻ | Legacy PFAS | Fe3O4@CTAB (Our work) | 82 | Other | 9 | 55.3 | 0.063 | 31 | Mesoporous (2–50 nm) | Iron oxide nanoparticles functionalized with polyethyleneimine for enhanced PFAS capture | 25 | 7 | 7.02 | 3.1 |  |  | 6.58 | [23 empty] | https://doi.org/10.1038/s41545-023-00263-9
C(C(C(C(C(C(CS(=O)(=O)O)F)F)F)F)F)F)F | PFOS | 7 | 20 | 1 | Sulfonates | –SO₃⁻ | Legacy PFAS | Fe3O4@OA (Our work) | 82 | Other | 9 | 55.3 | 0.063 | 31 | Mesoporous (2–50 nm) | Iron oxide nanoparticles functionalized with polyethyleneimine for enhanced PFAS capture | 25 | 7 | 16 | 1.17 |  |  | 5.3 | [23 empty] | https://doi.org/10.1038/s41545-023-00263-9
C(C(C(C(C(C(CS(=O)(=O)O)F)F)F)F)F)F)F | PFOS | 7 | 20 | 1 | Sulfonates | –SO₃⁻ | Legacy PFAS | PAC | 110 | Carbon | 4.5 | 800 | 0.0025 | 50 | Mesoporous (2–50 nm) | Powdered activated carbon used for water purification | 25 | 3 | 0.88 |  |  |  | 440 | 8 | Long-chain | Hydrophobic | 80.07 | 500.13 | 8.1 | 84.1 | 231 | 600 | 19.6 | 1.84 | 1.3 | 51.5 | 20.4 | 255 | 4.75 | -6.5 | 1.8e-11 | -3.3 | 300 | -4.2 | 2.5 | 82.1 | https://doi.org/10.1038/s41545-023-00263-9
C(C(C(C(C(C(CS(=O)(=O)O)F)F)F)F)F)F)F | PFOS | 7 | 20 | 1 | Sulfonates | –SO₂NH₂ / –SO₂NR₂ | Legacy PFAS | GAC | 110 | Carbon | 6.2 | 1000 | 0.002 | 55 | Mesoporous (2–50 nm) | Granular activated carbon with high adsorption capacity | 25 | 5 | 2.32 |  |  |  | 1160 | 8 | Long-chain | Hydrophobic | 80.07 | 500.13 | 8.1 | 84.1 | 231 | 600 | 19.6 | 1.84 | 1.3 | 51.5 | 20.4 | 255 | 4.75 | -6.5 | 1.8e-11 | -3.3 | 300 | -4.2 | 2.5 | 82.1 | https://doi.org/10.1038/s41545-023-00263-9
C(C(C(C(C(C(CS(=O)(=O)O)F)F)F)F)F)F)F | PFOS | 7 | 20 | 1 | Sulfonates | –CF₂–O–CF₂– | Legacy PFAS | Polyacrylonitrile fiber-derived activated carbon fibers (PACFs) | 110 | Carbon | 4 | 1500 | 0.0023 | 55 | Mesoporous (2–50 nm) | Activated carbon fibers derived from PAN for enhanced adsorption | 25 | 5 | 1.52 |  |  |  | 760 | 8 | Long-chain | Hydrophobic | 80.07 | 500.13 | 8.1 | 84.1 | 231 | 600 | 19.6 | 1.84 | 1.3 | 51.5 | 20.4 | 255 | 4.75 | -6.5 | 1.8e-11 | -3.3 | 300 | -4.2 | 2.5 | 82.1 | https://doi.org/10.1038/s41545-023-00263-9
C(C(C(C(C(C(CS(=O)(=O)O)F)F)F)F)F)F)F | PFOS | 7 | 20 | 1 | Sulfonates | –CH₂OH / –OH | Legacy PFAS | SWCNT | 63 | Other | 3 | 500 | 0.0012 | 47 | Mesoporous (2–50 nm) | Single-walled carbon nanotubes with high surface area and conductivity | 25 | 6 | 1.42 |  |  |  | 560 | 8 | Long-chain | Hydrophobic | 80.07 | 500.13 | 8.1 | 84.1 | 231 | 600 | 19.6 | 1.84 | 1.3 | 51.5 | 20.4 | 255 | 4.75 | -6.5 | 1.8e-11 | -3.3 | 300 | -4.2 | 2.5 | 82.1 | https://doi.org/10.1038/s41545-023-00263-9
C(C(C(C(C(C(CS(=O)(=O)O)F)F)F)F)F)F)F | PFOS | 7 | 20 | 1 | Sulfonates | Variable | Legacy PFAS | SWCNT | 63 | Other | 3 | 500 | 0.0012 | 47 | Mesoporous (2–50 nm) | Single-walled carbon nanotubes with high surface area and conductivity | 25 | 6 | 1.12 |  |  |  | 710 | 8 | Long-chain | Hydrophobic | 80.07 | 500.13 | 8.1 | 84.1 | 231 | 600 | 19.6 | 1.84 | 1.3 | 51.5 | 20.4 | 255 | 4.75 | -6.5 | 1.8e-11 | -3.3 | 300 | -4.2 | 2.5 | 82.1 | https://doi.org/10.1038/s41545-023-00263-9
C(C(C(C(C(C(CS(=O)(=O)O)F)F)F)F)F)F)F | PFOS | 7 | 20 | 1 | Sulfonates | –COOH / –COO⁻ | Legacy PFAS | Polyaniline nanotubes (PANTs) | 75 | Other | 3 | 250 | 0.0035 | 50 | Mesoporous (2–50 nm) | Conductive polymer nanotubes with high affinity for contaminants | 25 | 2–9 | 3.3 |  |  |  | 1650 | 8 | Long-chain | Hydrophobic | 80.07 | 500.13 | 8.1 | 84.1 | 231 | 600 | 19.6 | 1.84 | 1.3 | 51.5 | 20.4 | 255 | 4.75 | -6.5 | 1.8e-11 | -3.3 | 300 | -4.2 | 2.5 | 82.1 | https://doi.org/10.1038/s41545-023-00263-9
C(C(C(C(C(C(CS(=O)(=O)O)F)F)F)F)F)F)F | PFOS | 7 | 20 | 1 | Sulfonates | –SO₃⁻ | Legacy PFAS | Anion Exchange Resin (IRA67) | 75 | Resin | 7 | 100 | 0.01 | 45 | Mesoporous (2–50 nm) | Anion exchange resin effective in actual wastewater (IRA67 type) | 25 | 3 | 5.5 |  |  |  | 2750 | 8 | Long-chain | Hydrophobic | 80.07 | 500.13 | 8.1 | 84.1 | 231 | 600 | 19.6 | 1.84 | 1.3 | 51.5 | 20.4 | 255 | 4.75 | -6.5 | 1.8e-11 | -3.3 | 300 | -4.2 | 2.5 | 82.1 | https://doi.org/10.1038/s41545-023-00263-9
C(C(C(C(C(C(CS(=O)(=O)O)F)F)F)F)F)F)F | PFOS | 7 | 20 | 1 | Sulfonates | –SO₂NH₂ / –SO₂NR₂ | Legacy PFAS | Anion Exchange Resin (IRA67) | 75 | Resin | 7 | 100 | 0.01 | 45 | Mesoporous (2–50 nm) | Anion exchange resin effective in actual wastewater (IRA67 type) | 25 | 3 | 5 |  |  |  | 2500 | 8 | Long-chain | Hydrophobic | 80.07 | 500.13 | 8.1 | 84.1 | 231 | 600 | 19.6 | 1.84 | 1.3 | 51.5 | 20.4 | 255 | 4.75 | -6.5 | 1.8e-11 | -3.3 | 300 | -4.2 | 2.5 | 82.1 | https://doi.org/10.1038/s41545-023-00263-9
C(C(C(C(C(C(CS(=O)(=O)O)F)F)F)F)F)F)F | PFOS | 7 | 20 | 1 | Sulfonates | –CF₂–O–CF₂– | Legacy PFAS | Animated polyacrylonitrile fibers (APANFs) | 54 | Other | 2.2 | 200 | 0.003 | 65 | Mesoporous (2–50 nm) | Functionalized PAN fibers with enhanced anion binding | 25 | 3 | 15 |  |  |  | 7500 | 8 | Long-chain | Hydrophobic | 80.07 | 500.13 | 8.1 | 84.1 | 231 | 600 | 19.6 | 1.84 | 1.3 | 51.5 | 20.4 | 255 | 4.75 | -6.5 | 1.8e-11 | -3.3 | 300 | -4.2 | 2.5 | 82.1 | https://doi.org/10.1038/s41545-023-00263-9
C(C(C(C(C(C(CS(=O)(=O)O)F)F)F)F)F)F)F | PFOS | 7 | 20 | 1 | Sulfonates | –CH₂OH / –OH | Legacy PFAS | Chitosan-based molecularly imprinted polymer (MIP) | 75 | Other | 7 | 150 | 0.004 | 52 | Mesoporous (2–50 nm) | Imprinted polymer based on chitosan targeting PFAS molecules | 25 | 3–10 | 3.53 |  |  |  | 1460 | 8 | Long-chain | Hydrophobic | 80.07 | 500.13 | 8.1 | 84.1 | 231 | 600 | 19.6 | 1.84 | 1.3 | 51.5 | 20.4 | 255 | 4.75 | -6.5 | 1.8e-11 | -3.3 | 300 | -4.2 | 2.5 | 82.1 | https://doi.org/10.1038/s41545-023-00263-9
C(C(C(C(C(C(CS(=O)(=O)O)F)F)F)F)F)F)F | PFOS | 7 | 20 | 1 | Sulfonates | Variable | Legacy PFAS | Crosslinked Chitosan | 54 | Other | 7 | 100 | 0.005 | 25 | Mesoporous (2–50 nm) | Chemically crosslinked chitosan for improved structural stability | 25 | 5 | 3.04 |  |  |  | 2500 | 8 | Long-chain | Hydrophobic | 80.07 | 500.13 | 8.1 | 84.1 | 231 | 600 | 19.6 | 1.84 | 1.3 | 51.5 | 20.4 | 255 | 4.75 | -6.5 | 1.8e-11 | -3.3 | 300 | -4.2 | 2.5 | 82.1 | https://doi.org/10.1038/s41545-023-00263-9
C(C(C(C(C(C(CS(=O)(=O)O)F)F)F)F)F)F)F | PFOS | 7 | 20 | 1 | Sulfonates | –COOH / –COO⁻ | Legacy PFAS | Quaternized Cotton | 54 | Other | 9 | 50 | 0.02 | 65 | Mesoporous (2–50 nm) | Cotton modified with quaternary ammonium groups for PFAS capture | 25 | 5 | 2.65 |  |  |  | 1750 | 8 | Long-chain | Hydrophobic | 80.07 | 500.13 | 8.1 | 84.1 | 231 | 600 | 19.6 | 1.84 | 1.3 | 51.5 | 20.4 | 255 | 4.75 | -6.5 | 1.8e-11 | -3.3 | 300 | -4.2 | 2.5 | 82.1 | https://doi.org/10.1038/s41545-023-00263-9
C(C(C(C(C(C(CS(=O)(=O)O)F)F)F)F)F)F)F | PFOS | 7 | 20 | 1 | Sulfonates | –SO₃⁻ | Legacy PFAS | Animated rice husk | 54 | Carbon | 4.5 | 200 | 0.005 | 55 | Mesoporous (2–50 nm) | Agricultural waste-derived adsorbent with porous structure | 25 | 5 | 11.7 |  |  |  | 1330 | 8 | Long-chain | Hydrophobic | 80.07 | 500.13 | 8.1 | 84.1 | 231 | 600 | 19.6 | 1.84 | 1.3 | 51.5 | 20.4 | 255 | 4.75 | -6.5 | 1.8e-11 | -3.3 | 300 | -4.2 | 2.5 | 82.1 | https://doi.org/10.1038/s41545-023-00263-9
C(C(C(C(C(C(CS(=O)(=O)O)F)F)F)F)F)F)F | PFOS | 7 | 20 | 1 | Sulfonates | –SO₂NH₂ / –SO₂NR₂ | Legacy PFAS | Porous aromatic framework (PAF-45) | 90 | Other | 4 | 2500 | 0.0012 | 55 | Mesoporous (2–50 nm) | Porous organic polymer framework with high surface area | 25 | 6 | 2.26 |  |  |  | 5850 | 8 | Long-chain | Hydrophobic | 80.07 | 500.13 | 8.1 | 84.1 | 231 | 600 | 19.6 | 1.84 | 1.3 | 51.5 | 20.4 | 255 | 4.75 | -6.5 | 1.8e-11 | -3.3 | 300 | -4.2 | 2.5 | 82.1 | https://doi.org/10.1038/s41545-023-00263-9
C(C(C(C(C(C(CS(=O)(=O)O)F)F)F)F)F)F)F | PFOS | 7 | 20 | 1 | Sulfonates | –CF₂–O–CF₂– | Legacy PFAS | Magnetic functionalized vermiculite | 82 | Other | 4 | 120 | 0.0045 | 89 | Mesoporous (2–50 nm) | Vermiculite modified with magnetic and functional groups for PFAS removal | 25 | 6 | 2.24 |  |  |  | 1130 | 8 | Long-chain | Hydrophobic | 80.07 | 500.13 | 8.1 | 84.1 | 231 | 600 | 19.6 | 1.84 | 1.3 | 51.5 | 20.4 | 255 | 4.75 | -6.5 | 1.8e-11 | -3.3 | 300 | -4.2 | 2.5 | 82.1 | https://doi.org/10.1038/s41545-023-00263-9
C(C(C(C(C(C(CS(=O)(=O)O)F)F)F)F)F)F)F | PFOS | 7 | 20 | 1 | Sulfonates | –CH₂OH / –OH | Legacy PFAS | Fe3O4@PEI25k (Our work) | 82 | Other | 9 | 55.3 | 0.063 | 31 | Mesoporous (2–50 nm) | Iron oxide nanoparticles functionalized with polyethyleneimine for enhanced PFAS capture | 25 | 7 |  |  |  |  | 44410 | 8 | Long-chain | Hydrophobic | 80.07 | 500.13 | 8.1 | 84.1 | 231 | 600 | 19.6 | 1.84 | 1.3 | 51.5 | 20.4 | 255 | 4.75 | -6.5 | 1.8e-11 | -3.3 | 300 | -4.2 | 2.5 | 82.1 | https://doi.org/10.1038/s41545-023-00263-9
C(C(C(C(C(C(C(C(=O)O)F)F)F)F)F)F)F | PFOA | 6 | 17 | 1 | Carboxylates | Variable | Legacy PFAS | GAC | 110 | Carbon | 6.2 | 980 | 0.002 | 55 | Mesoporous (2–50 nm) | Granular activated carbon with high adsorption capacity | 25 | 3 |  |  |  |  | 98.6 | 8 | Long-chain | Hydrophobic | 45.02 | 414.07 | 5 | 24.3 | 193 | 9500 | 16.8 | 1.72 | 1.29 | 42.9 | 17 | 241.5 | 4.16 | -7.6 | 1.92e-10 | 2.5 | 1800 | -2.8 | 2.4 | 40.13
C(C(C(C(C(C(CS(=O)(=O)O)F)F)F)F)F)F)F | PFOS | 7 | 20 | 1 | Sulfonates | –COOH / –COO⁻ | Legacy PFAS | GAC | 110 | Carbon | 6.2 | 980 | 0.002 | 55 | Mesoporous (2–50 nm) | Granular activated carbon with high adsorption capacity | 25 | 3 |  |  |  |  | 165 | 8 | Long-chain | Hydrophobic | 80.07 | 500.13 | 8.1 | 84.1 | 231 | 600 | 19.6 | 1.84 | 1.3 | 51.5 | 20.4 | 255 | 4.75 | -6.5 | 1.8e-11 | -3.3 | 300 | -4.2 | 2.5 | 82.1
C(C(C(C(C(C(C(C(=O)O)F)F)F)F)F)F)F | PFOA | 6 | 17 | 1 | Carboxylates | –SO₃⁻ | Legacy PFAS | PAC | 110 | Carbon | 4.5 | 1000 | 0.0025 | 50 | Mesoporous (2–50 nm) | Powdered activated carbon used for water purification | 25 | 3 |  |  |  |  | 274 | 8 | Long-chain | Hydrophobic | 45.02 | 414.07 | 5 | 24.3 | 193 | 9500 | 16.8 | 1.72 | 1.29 | 42.9 | 17 | 241.5 | 4.16 | -7.6 | 1.92e-10 | 2.5 | 1800 | -2.8 | 2.4 | 40.13
C(C(C(C(C(C(CS(=O)(=O)O)F)F)F)F)F)F)F | PFOS | 7 | 20 | 1 | Sulfonates | –SO₂NH₂ / –SO₂NR₂ | Legacy PFAS | PAC | 110 | Carbon | 4.5 | 1000 | 0.0025 | 50 | Mesoporous (2–50 nm) | Powdered activated carbon used for water purification | 25 | 3 |  |  |  |  | 344 | 8 | Long-chain | Hydrophobic | 80.07 | 500.13 | 8.1 | 84.1 | 231 | 600 | 19.6 | 1.84 | 1.3 | 51.5 | 20.4 | 255 | 4.75 | -6.5 | 1.8e-11 | -3.3 | 300 | -4.2 | 2.5 | 82.1
C(C(C(C(C(C(C(C(=O)O)F)F)F)F)F)F)F | PFOA | 6 | 17 | 1 | Carboxylates | –CF₂–O–CF₂– | Legacy PFAS | Maize straw chars (M400) | 54 | Other | 2.5 | 335 | 0.015 | 85 | Mesoporous (2–50 nm) | Biochar derived from maize straw, moderate surface area and mesoporosity. | 25 | 7 |  |  |  |  | 400 | 8 | Long-chain | Hydrophobic | 45.02 | 414.07 | 5 | 24.3 | 193 | 9500 | 16.8 | 1.72 | 1.29 | 42.9 | 17 | 241.5 | 4.16 | -7.6 | 1.92e-10 | 2.5 | 1800 | -2.8 | 2.4 | 40.13
C(C(C(C(C(C(CS(=O)(=O)O)F)F)F)F)F)F)F | PFOS | 7 | 20 | 1 | Sulfonates | –CH₂OH / –OH | Legacy PFAS | Willow-derived chars (W400) | 54 | Other | 3.5 | 1000 | 0.005 | 85 | Mesoporous (2–50 nm) | Biochar from willow feedstock, known for good porosity. | 25 | 7 |  |  |  |  | 193 | 8 | Long-chain | Hydrophobic | 80.07 | 500.13 | 8.1 | 84.1 | 231 | 600 | 19.6 | 1.84 | 1.3 | 51.5 | 20.4 | 255 | 4.75 | -6.5 | 1.8e-11 | -3.3 | 300 | -4.2 | 2.5 | 82.1
C(C(C(C(C(C(CS(=O)(=O)O)F)F)F)F)F)F)F | PFOS | 7 | 20 | 1 | Sulfonates | Variable | Legacy PFAS | Maize straw ash (MA) | 54 | Other | 3.5 | 1000 | 0.005 | 85 | Mesoporous (2–50 nm) | Ash from maize straw, contains mineral phases for PFAS capture. | 25 | 7 |  |  |  |  | 120 | 8 | Long-chain | Hydrophobic | 80.07 | 500.13 | 8.1 | 84.1 | 231 | 600 | 19.6 | 1.84 | 1.3 | 51.5 | 20.4 | 255 | 4.75 | -6.5 | 1.8e-11 | -3.3 | 300 | -4.2 | 2.5 | 82.1
C(C(C(C(C(C(C(C(=O)O)F)F)F)F)F)F)F | PFOA | 6 | 17 | 1 | Carboxylates | –COOH / –COO⁻ | Legacy PFAS | KOH-Bamboo-GAC | 110 | Carbon | 3.5 | 1000 | 0.002 | 55 | Mesoporous (2–50 nm) | KOH-activated bamboo-based carbon, high microporosity. | 25 | 3 |  |  |  |  | 635 | 8 | Long-chain | Hydrophobic | 45.02 | 414.07 | 5 | 24.3 | 193 | 9500 | 16.8 | 1.72 | 1.29 | 42.9 | 17 | 241.5 | 4.16 | -7.6 | 1.92e-10 | 2.5 | 1800 | -2.8 | 2.4 | 40.13
C(C(C(C(C(C(CS(=O)(=O)O)F)F)F)F)F)F)F | PFOS | 7 | 20 | 1 | Sulfonates | –SO₃⁻ | Legacy PFAS | KOH-Bamboo-GAC | 110 | Carbon | 3.5 | 1000 | 0.002 | 55 | Mesoporous (2–50 nm) | KOH-activated bamboo-based carbon, high microporosity. | 25 | 7 |  |  |  |  | 449 | 8 | Long-chain | Hydrophobic | 80.07 | 500.13 | 8.1 | 84.1 | 231 | 600 | 19.6 | 1.84 | 1.3 | 51.5 | 20.4 | 255 | 4.75 | -6.5 | 1.8e-11 | -3.3 | 300 | -4.2 | 2.5 | 82.1
C(C(C(C(C(C(CS(=O)(=O)O)F)F)F)F)F)F)F | PFOS | 7 | 20 | 1 | Sulfonates | –SO₂NH₂ / –SO₂NR₂ | Legacy PFAS | KOH-Coffee grounds biochar | 54 | Carbon | 3.5 | 470 | 0.005 | 52 | Mesoporous (2–50 nm) | Carbon from coffee grounds with porous structure for adsorption. | 25 | 7 |  |  |  |  | 1183 | 8 | Long-chain | Hydrophobic | 80.07 | 500.13 | 8.1 | 84.1 | 231 | 600 | 19.6 | 1.84 | 1.3 | 51.5 | 20.4 | 255 | 4.75 | -6.5 | 1.8e-11 | -3.3 | 300 | -4.2 | 2.5 | 82.1
C(C(C(C(C(C(C(C(=O)O)F)F)F)F)F)F)F | PFOA | 6 | 17 | 1 | Carboxylates | –CF₂–O–CF₂– | Legacy PFAS | GO-PEI | 82 | Other | 3.3 | 200 | 0.005 | 55 | Mesoporous (2–50 nm) | Graphene oxide with PEI, functionalized for enhanced selectivity. | 25 | 4 |  |  |  |  | 79.5 | 8 | Long-chain | Hydrophobic | 45.02 | 414.07 | 5 | 24.3 | 193 | 9500 | 16.8 | 1.72 | 1.29 | 42.9 | 17 | 241.5 | 4.16 | -7.6 | 1.92e-10 | 2.5 | 1800 | -2.8 | 2.4 | 40.13
C(C(C(C(C(C(C(C(=O)O)F)F)F)F)F)F)F | PFOA | 6 | 17 | 1 | Carboxylates | –CH₂OH / –OH | Legacy PFAS | PEI-f-cellulose | 82 | Other | 8.9 | 70 | 0.005 | 64 | Mesoporous (2–50 nm) | Functionalized cellulose with polyethyleneimine for PFAS removal. | 25 | 4.5 |  |  |  |  | 350 | 8 | Long-chain | Hydrophobic | 45.02 | 414.07 | 5 | 24.3 | 193 | 9500 | 16.8 | 1.72 | 1.29 | 42.9 | 17 | 241.5 | 4.16 | -7.6 | 1.92e-10 | 2.5 | 1800 | -2.8 | 2.4 | 40.13
C(C(C(C(C(C(C(C(=O)O)F)F)F)F)F)F)F | PFOA | 6 | 17 | 1 | Carboxylates | Variable | Legacy PFAS | OMC-900 | 63 | Other | 5 | 1550 | 0.005 | 50 | Mesoporous (2–50 nm) | Ordered mesoporous carbon with high SSA and uniform pores. | 25 | 3 |  |  |  |  | 2.32 | 8 | Long-chain | Hydrophobic | 45.02 | 414.07 | 5 | 24.3 | 193 | 9500 | 16.8 | 1.72 | 1.29 | 42.9 | 17 | 241.5 | 4.16 | -7.6 | 1.92e-10 | 2.5 | 1800 | -2.8 | 2.4 | 40.13
C(C(C(C(C(C(C(C(=O)O)F)F)F)F)F)F)F | PFOA | 6 | 17 | 1 | Carboxylates | –COOH / –COO⁻ | Legacy PFAS | SWCNT | 63 | Other | 3 | 850 | 0.0012 | 47 | Mesoporous (2–50 nm) | Single-walled carbon nanotubes, large surface area, high conductivity. | 25 | 4.5 |  |  |  |  | 82.9 | 8 | Long-chain | Hydrophobic | 45.02 | 414.07 | 5 | 24.3 | 193 | 9500 | 16.8 | 1.72 | 1.29 | 42.9 | 17 | 241.5 | 4.16 | -7.6 | 1.92e-10 | 2.5 | 1800 | -2.8 | 2.5 | 40.13
C(C(C(C(C(C(CS(=O)(=O)O)F)F)F)F)F)F)F | PFOS | 7 | 20 | 1 | Sulfonates | –SO₃⁻ | Legacy PFAS | SWCNT | 63 | Other | 3 | 850 | 0.0012 | 47 | Mesoporous (2–50 nm) | Single-walled carbon nanotubes, large surface area, high conductivity. | 25 | 4.5 |  |  |  |  | 763 | 8 | Long-chain | Hydrophobic | 80.07 | 500.13 | 8.1 | 84.1 | 231 | 600 | 19.6 | 1.84 | 1.3 | 51.5 | 20.4 | 255 | 4.75 | -6.5 | 1.8e-11 | -3.3 | 300 | -4.2 | 2.5 | 82.1
C(C(C(C(C(C(=O)O)F)F)F)F)F | PFHxA | 4 | 13 | 1 | Carboxylates | –SO₂NH₂ / –SO₂NR₂ | Other | SWCNT | 63 | Other | 3 | 850 | 0.0012 | 47 | Mesoporous (2–50 nm) | Single-walled carbon nanotubes, large surface area, high conductivity. | 25 | 4.5 |  |  |  |  | 941.5 | 6 | Short-chain | Electrostatic | 45.02 | 314.07 | 4.2 | 86 | 226 | 15700 | 21 | 1.84 | 1.31 | 41.8 | 16.6 | 172 | 4.27 | -7.7 | 1.94e-10 | 1.3 | 3600 | -3.6 | 2.5 | 40.13
C(C(C(C(CS(=O)(=O)O)F)F)F)F)F | PFHxS | 5 | 16 | 1 | Carboxylates | –CF₂–O–CF₂– | Legacy PFAS | SWCNT | 63 | Other | 3 | 850 | 0.0012 | 47 | Mesoporous (2–50 nm) | Single-walled carbon nanotubes, large surface area, high conductivity. | 25 | 4.5 |  |  |  |  | 251.2 | 6 | Short-chain | Electrostatic | 45.02 | 400.13 | 7.4 | 86 | 226 | 7179 | 21 | 1.84 | 1.31 | 41.8 | 16.6 | 192 | 4.27 | -6.7 | 1.94e-10 | -3.3 | 280 | -4.4 | 2.6 | 82.1
C(C(C(C(=O)O)F)F)(F)F | PFBA | 2 | 9 | 1 | Carboxylates | –CH₂OH / –OH | Other | SWCNT | 63 | Other | 3 | 850 | 0.0012 | 47 | Mesoporous (2–50 nm) | Single-walled carbon nanotubes, large surface area, high conductivity. | 25 | 4.5 |  |  |  |  | 569.4 | 4 | Short-chain | Electrostatic | 45.02 | 214.03 | 2.1 | -2.79 | 118 | 214000 | 17 | 1.61 | 1.29 | 23.2 | 9.19 | 129.5 | 3.46 | -8.1 | 5.01e-05 | 0.5 | 6100 | -3.7 | 2.8 | 40.13
C(C(C(CS(=O)(=O)O)F)F)(F)F | PFBS | 2 | 9 | 1 | Sulfonates | Variable | Other | SWCNT | 63 | Other | 3 | 850 | 0.0012 | 47 | Mesoporous (2–50 nm) | Single-walled carbon nanotubes, large surface area, high conductivity. | 25 | 7 |  |  |  |  | 53.5 | 4 | Short-chain | Electrostatic | 80.07 | 300.11 | 6.7 | 54.4 | 210 | 52600 | 23.4 | 1.83 | 1.32 | 32 | 12.7 | 164 | 4.16 | -7.4 | 2.95e-10 | -3.3 | 1700 | -4 | 2.7 | 82.1
C(C(C(C(C(C(C(C(=O)O)F)F)F)F)F)F)F | PFOA | 6 | 17 | 1 | Carboxylates | –COOH / –COO⁻ | Legacy PFAS | Commercial GAC | 110 | Carbon | 5 | 712 | 0.9–1.0 | 50 | Mesoporous (2–50 nm) | Common GAC with varied pore structures and high SSA. | 25 | 5 |  |  | 20–250 |  | 236.6 | 8 | Long-chain | Hydrophobic | 45.02 | 414.07 | 5 | 24.3 | 193 | 9500 | 16.8 | 1.72 | 1.29 | 42.9 | 17 | 241.5 | 4.16 | -7.6 | 1.92e-10 | 2.5 | 1800 | -2.8 | 2.4 | 40.13 | https://doi.org/10.1016/j.jhazmat.2021.127810
C(C(C(C(C(C(CS(=O)(=O)O)F)F)F)F)F)F)F | PFOS | 7 | 20 | 1 | Sulfonates | –SO₃⁻ | Legacy PFAS | Commercial PAC | 110 | Carbon | 5 | 812 | 0.9–1.0 | 45 | Mesoporous (2–50 nm) | Common GAC with varied pore structures and high SSA. | 25 | 5 |  |  | 20–250 |  | 227 | 8 | Long-chain | Hydrophobic | 80.07 | 500.13 | 8.1 | 84.1 | 231 | 600 | 19.6 | 1.84 | 1.3 | 51.5 | 20.4 | 255 | 4.75 | -6.5 | 1.8e-11 | -3.3 | 300 | -4.2 | 2.5 | 82.1 | https://doi.org/10.1016/j.jhazmat.2021.127810
C(C(C(C(C(C(C(C(=O)O)F)F)F)F)F)F)F | PFOA | 6 | 17 | 1 | Carboxylates | –SO₂NH₂ / –SO₂NR₂ | Legacy PFAS | Commercial GAC | 110 | Carbon | 5 | 534 | 0.1 | 50 | Mesoporous (2–50 nm) | PAC with fine particle size and large SSA. | 25 | 5 |  |  | 0.5–10 |  | 52.6 | 8 | Long-chain | Hydrophobic | 45.02 | 414.07 | 5 | 24.3 | 193 | 9500 | 16.8 | 1.72 | 1.29 | 42.9 | 17 | 241.5 | 4.16 | -7.6 | 1.92e-10 | 2.5 | 1800 | -2.8 | 2.4 | 40.13 | https://doi.org/10.1016/j.jhazmat.2021.127810
C(C(C(C(C(C(CS(=O)(=O)O)F)F)F)F)F)F)F | PFOS | 7 | 20 | 1 | Sulfonates | –CF₂–O–CF₂– | Legacy PFAS | Commercial PAC | 110 | Carbon | 5 | 764 | 0.1 | 45 | Mesoporous (2–50 nm) | PAC with fine particle size and large SSA. | 25 | 5 |  |  | 0.20* |  | 21.8 | 8 | Long-chain | Hydrophobic | 80.07 | 500.13 | 8.1 | 84.1 | 231 | 600 | 19.6 | 1.84 | 1.3 | 51.5 | 20.4 | 255 | 4.75 | -6.5 | 1.8e-11 | -3.3 | 300 | -4.2 | 2.5 | 82.1 | https://doi.org/10.1016/j.jhazmat.2021.127810
C(C(C(C(C(C(CS(=O)(=O)O)F)F)F)F)F)F)F | PFOS | 7 | 20 | 1 | Sulfonates | –CH₂OH / –OH | Legacy PFAS | PAC (Sinopharm) | 110 | Carbon | 4.75 | 1539 | 0.005 | 50 | Mesoporous (2–50 nm) | PAC from Sinopharm, known for uniform particle size and porosity. | 25 | 7 |  |  | 500–1500* |  | 48.4 | 8 | Long-chain | Hydrophobic | 80.07 | 500.13 | 8.1 | 84.1 | 231 | 600 | 19.6 | 1.84 | 1.3 | 51.5 | 20.4 | 255 | 4.75 | -7.6 | 1.8e-11 | -3.3 | 300 | -4.2 | 2.5 | 82.1 | https://doi.org/10.1016/j.jhazmat.2021.127810
C(C(C(C(C(C(C(C(=O)O)F)F)F)F)F)F)F | PFOA | 6 | 17 | 1 | Carboxylates | Variable | Legacy PFAS | GAC (Sinopharm) | 110 | Carbon | 5 | 815 | 0.9 | 55 | Mesoporous (2–50 nm) | GAC from Sinopharm, balanced pore distribution. | 25 | 5 |  |  | 20–300* |  | 178 | 8 | Long-chain | Hydrophobic | 45.02 | 414.07 | 5 | 24.3 | 193 | 9500 | 16.8 | 1.72 | 1.29 | 42.9 | 17 | 241.5 | 4.16 | -7.6 | 1.92e-10 | 2.5 | 1800 | -2.8 | 2.4 | 40.13 | https://doi.org/10.1016/j.jhazmat.2021.127810
C(C(C(C(C(C(C(C(=O)O)F)F)F)F)F)F)F | PFOA | 6 | 17 | 1 | Carboxylates | –COOH / –COO⁻ | Legacy PFAS | PAC (Sinopharm) | 110 | Carbon | 5 | 1227 | 0.017 | 50 | Mesoporous (2–50 nm) | Activated carbon fiber from PAN precursor with fine pores. | 25 | 5 |  |  | 20–300* |  | 390 | 8 | Long-chain | Hydrophobic | 45.02 | 414.07 | 5 | 24.3 | 193 | 9500 | 16.8 | 1.72 | 1.29 | 42.9 | 17 | 241.5 | 4.16 | -7.6 | 1.92e-10 | 2.5 | 1800 | -2.8 | 2.4 | 40.13 | https://doi.org/10.1016/j.jhazmat.2021.127810
C(C(C(C(C(C(C(C(=O)O)F)F)F)F)F)F)F | PFOA | 6 | 17 | 1 | Carboxylates | –SO₃⁻ | Legacy PFAS | PACF | 110 | Carbon | 5 | 1782 | 0.55 | 50 | Mesoporous (2–50 nm) | Commercial GAC, high mesoporosity and batch-proven performance. | 25 | 8.2 |  |  | 20–300* |  | 535 | 8 | Long-chain | Hydrophobic | 45.02 | 414.07 | 5 | 24.3 | 193 | 9500 | 16.8 | 1.72 | 1.29 | 42.9 | 17 | 241.5 | 4.16 | -7.6 | 1.92e-10 | 2.5 | 1800 | -2.8 | 2.4 | 40.13 | https://doi.org/10.1016/j.jhazmat.2021.127810
C(C(C(C(C(C(C(C(=O)O)F)F)F)F)F)F)F | PFOA | 6 | 17 | 1 | Carboxylates | –SO₂NH₂ / –SO₂NR₂ | Legacy PFAS | GAC Filtrexorb 400 | 110 | Carbon | 5 | 1000 | 0.85 | 55 | Mesoporous (2–50 nm) | GAC with optimized pore distribution and high uptake. | 25 | 7 |  |  | 50* |  | 76 | 8 | Long-chain | Hydrophobic | 45.02 | 414.07 | 5 | 24.3 | 193 | 9500 | 16.8 | 1.72 | 1.29 | 42.9 | 17 | 241.5 | 4.16 | -7.6 | 1.92e-10 | 2.5 | 1800 | -2.8 | 2.4 | 40.13 | https://doi.org/10.1016/j.jhazmat.2021.127810
C(C(C(C(C(C(C(C(=O)O)F)F)F)F)F)F)F | PFOA | 6 | 17 | 1 | Carboxylates | –CF₂–O–CF₂– | Legacy PFAS | GAC Filtrexorb 400 | 110 | Carbon | 5 | 1000 | 0.075 | 55 | Mesoporous (2–50 nm) | GAC with optimized pore distribution and high uptake. | 25 | 7.1 |  |  | 90E* |  | 22.7 | 8 | Long-chain | Hydrophobic | 45.02 | 414.07 | 5 | 24.3 | 193 | 9500 | 16.8 | 1.72 | 1.29 | 42.9 | 17 | 241.5 | 4.16 | -7.6 | 1.92e-10 | 2.5 | 1800 | -2.8 | 2.4 | 40.13 | https://doi.org/10.1016/j.jhazmat.2021.127810
C(C(C(C(C(C(C(C(=O)O)F)F)F)F)F)F)F | PFOA | 6 | 17 | 1 | Carboxylates | –CH₂OH / –OH | Legacy PFAS | GAC C | 110 | Carbon | 5 | 1000 | 0.01 | 55 | Mesoporous (2–50 nm) | Activated carbon felt with high porosity and conductivity. | 25 | 7 |  |  | 62E* |  | 0.22 | 8 | Long-chain | Hydrophobic | 45.02 | 414.07 | 5 | 24.3 | 193 | 9500 | 16.8 | 1.72 | 1.29 | 42.9 | 17 | 241.5 | 4.16 | -7.6 | 1.92e-10 | 2.5 | 1800 | -2.8 | 2.4 | 40.13 | https://doi.org/10.1016/j.jhazmat.2021.127810
C(C(C(C(C(C(C(C(=O)O)F)F)F)F)F)F)F | PFOA | 6 | 17 | 1 | Carboxylates | Variable | Legacy PFAS | GAC S | 110 | Carbon | 4 | 1000 | 0.0001 | 55 | Mesoporous (2–50 nm) | MOF functionalized with amine for selective binding. | 25 | 5 |  |  | 27E* |  | 0.04 | 8 | Long-chain | Hydrophobic | 45.02 | 414.07 | 5 | 24.3 | 193 | 9500 | 16.8 | 1.72 | 1.29 | 42.9 | 17 | 241.5 | 4.16 | -7.6 | 1.92e-10 | 2.5 | 1800 | -2.8 | 2.4 | 40.13 | https://doi.org/10.1016/j.jhazmat.2021.127810
C(C(C(C(C(C(C(C(=O)O)F)F)F)F)F)F)F | PFOA | 6 | 17 | 1 | Carboxylates | –COOH / –COO⁻ | Legacy PFAS | GAC J | 110 | Carbon | 1 | 1000 | 0.2 | 55 | Mesoporous (2–50 nm) | Zeolitic imidazolate framework with good surface properties. | 25 | 5 |  |  | 43E* |  | 0.04 | 8 | Long-chain | Hydrophobic | 45.02 | 414.07 | 5 | 24.3 | 193 | 9500 | 16.8 | 1.72 | 1.29 | 42.9 | 17 | 241.5 | 4.16 | -7.6 | 1.92e-10 | 2.5 | 1800 | -2.8 | 2.4 | 40.13 | https://doi.org/10.1016/j.jhazmat.2021.127810
C(C(C(C(C(C(C(C(=O)O)F)F)F)F)F)F)F | PFOA | 6 | 17 | 1 | Carboxylates | –SO₃⁻ | Legacy PFAS | PAC Silcarbon TH90 | 110 | Carbon | -0.5 | 1100 | 1.0 | 50 | Mesoporous (2–50 nm) | Metal-organic framework known for chemical stability and porosity. | 25 | 4 |  |  | 7E–14E* |  | 0.02 | 8 | Long-chain | Hydrophobic | 45.02 | 414.07 | 5 | 24.3 | 193 | 9500 | 16.8 | 1.72 | 1.29 | 42.9 | 17 | 241.5 | 4.16 | -7.6 | 1.92e-10 | 2.5 | 1800 | -2.8 | 2.4 | 40.13 | https://doi.org/10.1016/j.jhazmat.2021.127810
C(C(C(C(C(C(CS(=O)(=O)O)F)F)F)F)F)F)F | PFOS | 7 | 20 | 1 | Sulfonates | –SO₂NH₂ / –SO₂NR₂ | Legacy PFAS | GAC Silcarbon | 110 | Carbon | 4.75 | 1200 | 0.04 | 55 | Mesoporous (2–50 nm) | PAC with fine particle size and uniform structure. | 25 | 7.2 |  |  | 7E–14E* |  | 0.01 | 8 | Long-chain | Hydrophobic | 80.07 | 500.13 | 8.1 | 84.1 | 231 | 600 | 19.6 | 1.84 | 1.3 | 51.5 | 20.4 | 255 | 4.75 | -6.5 | 1.8e-11 | -3.3 | 300 | -4.2 | 2.5 | 82.1 | https://doi.org/10.1016/j.jhazmat.2021.127810
C(C(C(C(C(C(=O)O)F)F)F)F)F | PFHxA | 4 | 13 | 1 | Carboxylates | –CF₂–O–CF₂– | Other | GAC (Jingke Co.) | 110 | Carbon | 4.75 | 656 | 0.04 | 55 | Mesoporous (2–50 nm) | PAC from Sinopharm, known for uniform particle size and porosity. | 25 | 7.2 |  |  | 20–300* |  | 2.6 | 6 | Short-chain | Electrostatic | 45.02 | 314.07 | 4.2 | 86 | 226 | 15700 | 21 | 1.84 | 1.31 | 41.8 | 16.6 | 172 | 4.27 | -7.7 | 1.94e-10 | 1.3 | 3600 | -3.6 | 2.5 | 40.13 | https://doi.org/10.1016/j.jhazmat.2021.127810
C(C(C(C(C(C(C(C(=O)O)F)F)F)F)F)F)F | PFOA | 6 | 17 | 1 | Carboxylates | –CH₂OH / –OH | Legacy PFAS | PAC (Jingke Co.) | 110 | Carbon | 4.75 | 745 | 0.1 | 50 | Mesoporous (2–50 nm) | PAC with fine particle size and uniform structure. | 25 | 5 |  |  | 20–300* |  | 2.6 | 8 | Long-chain | Hydrophobic | 45.02 | 414.07 | 5 | 24.3 | 193 | 9500 | 16.8 | 1.72 | 1.29 | 42.9 | 17 | 241.5 | 4.16 | -7.6 | 1.92e-10 | 2.5 | 1800 | -2.8 | 2.4 | 40.13 | https://doi.org/10.1016/j.jhazmat.2021.127810
C(C(C(C(C(C(CS(=O)(=O)O)F)F)F)F)F)F)F | PFOS | 7 | 20 | 1 | Sulfonates | Variable | Legacy PFAS | ACF (Shanghai Union) | 110 | Other | 4.75 | 1226 | 0.1 | 50 | Mesoporous (2–50 nm) | PAC with fine particle size and uniform structure. | 25 | 5 |  |  | 50–600* |  | 400.6 | 8 | Long-chain | Hydrophobic | 80.07 | 500.13 | 8.1 | 84.1 | 231 | 600 | 19.6 | 1.84 | 1.3 | 51.5 | 20.4 | 255 | 4.75 | -6.5 | 1.8e-11 | -3.3 | 300 | -4.2 | 2.5 | 82.1 | https://doi.org/10.1016/j.jhazmat.2021.127810
C(C(C(C(C(C(CS(=O)(=O)O)F)F)F)F)F)F)F | PFOS | 7 | 20 | 1 | Sulfonates | –COOH / –COO⁻ | Legacy PFAS | GAC Filtrexorb 400 | 110 | Carbon | 5 | 948 | 0.55 | 55 | Mesoporous (2–50 nm) | Commercial GAC, high mesoporosity and batch-proven performance. | 25 | 8.2 |  |  | 0.50* |  | 2.52 | 8 | Long-chain | Hydrophobic | 80.07 | 500.13 | 8.1 | 84.1 | 231 | 600 | 19.6 | 1.84 | 1.3 | 51.5 | 20.4 | 255 | 4.75 | -6.5 | 1.8e-11 | -3.3 | 300 | -4.2 | 2.5 | 82.1 | https://doi.org/10.1016/j.jhazmat.2021.127810
C(C(C(C(C(C(C(C(=O)O)F)F)F)F)F)F)F | PFOA | 6 | 17 | 1 | Carboxylates | –SO₃⁻ | Legacy PFAS | PAC AquaNuchar | 110 | Carbon | 5 | 1860 | 0.55 | 50 | Mesoporous (2–50 nm) | Commercial GAC, high mesoporosity and batch-proven performance. | 25 | 8.2 |  |  | 0.50* |  | 2.46 | 8 | Long-chain | Hydrophobic | 45.02 | 414.07 | 5 | 24.3 | 193 | 9500 | 16.8 | 1.72 | 1.29 | 42.9 | 17 | 241.5 | 4.16 | -7.6 | 1.92e-10 | 2.5 | 1800 | -2.8 | 2.4 | 40.13 | https://doi.org/10.1016/j.jhazmat.2021.127810
C(C(C(C(C(C(C(C(=O)O)F)F)F)F)F)F)F | PFOA | 6 | 17 | 1 | Carboxylates | –SO₂NH₂ / –SO₂NR₂ | Legacy PFAS | ACF 20 | 110 | Other | 5 | 2055 | 0.6 | 50 | Mesoporous (2–50 nm) | GAC variant with different carbon source. | 25 | 7.6 |  |  | 0.50* |  | 2.5 | 8 | Long-chain | Hydrophobic | 45.02 | 414.07 | 5 | 24.3 | 193 | 9500 | 16.8 | 1.72 | 1.29 | 42.9 | 17 | 241.5 | 4.16 | -7.6 | 1.92e-10 | 2.5 | 1800 | -2.8 | 2.4 | 40.13 | https://doi.org/10.1016/j.jhazmat.2021.127810
C(C(C(C(C(C(C(C(=O)O)F)F)F)F)F)F)F | PFOA | 6 | 17 | 1 | Carboxylates | –CF₂–O–CF₂– | Legacy PFAS | ACTITEX VS19 | 82 | Other | 5 | 2100 | 0.42 | 50 | Mesoporous (2–50 nm) | GAC variant with different carbon source. | 25 | 8 |  |  | 50* |  | 55.6 | 8 | Long-chain | Hydrophobic | 45.02 | 414.07 | 5 | 24.3 | 193 | 9500 | 16.8 | 1.72 | 1.29 | 42.9 | 17 | 241.5 | 4.16 | -7.6 | 1.92e-10 | 2.5 | 1800 | -2.8 | 2.4 | 40.13 | https://doi.org/10.1016/j.jhazmat.2021.127810
C(C(C(C(=O)O)F)F)(F)F | PFBA | 2 | 9 | 1 | Carboxylates | –CH₂OH / –OH | Other | ACTITEX FC1501 | 82 | Other | 5 | 1600 | 0.42 | 50 | Mesoporous (2–50 nm) | GAC variant with different carbon source. | 25 | 8 |  |  | 50* |  | 156 | 8 | Long-chain | Hydrophobic | 45.02 | 214.03 | 2.1 | 24.3 | 193 | 214000 | 16.8 | 1.72 | 1.29 | 42.9 | 17 | 129.5 | 4.16 | -7.6 | 1.92e-10 | 0.5 | 6100 | -3.7 | 2.8 | 40.13 | https://doi.org/10.1016/j.jhazmat.2021.127810
C(C(C(C(C(C(C(C(=O)O)F)F)F)F)F)F)F | PFOA | 6 | 17 | 1 | Carboxylates | Variable | Legacy PFAS | ACTITEX FC1001 | 82 | Other | 5 | 1400 | 0.42 | 50 | Mesoporous (2–50 nm) | GAC variant with different carbon source. | 25 | 7.6 |  |  | 20* |  | 108 | 8 | Long-chain | Hydrophobic | 45.02 | 414.07 | 5 | 24.3 | 193 | 9500 | 16.8 | 1.72 | 1.29 | 42.9 | 17 | 241.5 | 4.16 | -7.6 | 1.92e-10 | 2.5 | 1800 | -2.8 | 2.4 | 40.13 | https://doi.org/10.1016/j.jhazmat.2021.127810
C(C(C(C(C(C(CS(=O)(=O)O)F)F)F)F)F)F)F | PFOS | 7 | 20 | 1 | Sulfonates | –COOH / –COO⁻ | Legacy PFAS | ACTITEX WK L20 | 82 | Other | 4.75 | 1100 | 0.045 | 50 | Mesoporous (2–50 nm) | PAC from Silcarbon with high SSA. | 25 | 6.7 |  |  | 20* |  | 33.3 | 8 | Long-chain | Hydrophobic | 80.07 | 500.13 | 8.1 | 84.1 | 231 | 600 | 19.6 | 1.84 | 1.3 | 51.5 | 20.4 | 255 | 4.75 | -6.5 | 1.8e-11 | -3.3 | 300 | -4.2 | 2.4 | 82.1 | https://doi.org/10.1016/j.jhazmat.2021.127810
C(C(C(C(C(C(C(C(=O)O)F)F)F)F)F)F)F | PFOA | 6 | 17 | 1 | Carboxylates | –SO₃⁻ | Legacy PFAS | Amino-CACF | 82 | Other | 4.75 | 720 | 0.045 | 65 | Mesoporous (2–50 nm) | PAC from Silcarbon with high SSA. | 25 | 6.7 |  |  | 20* |  | 2.08 | 8 | Long-chain | Hydrophobic | 45.02 | 414.07 | 5 | 24.3 | 193 | 9500 | 16.8 | 1.72 | 1.29 | 42.9 | 17 | 241.5 | 4.16 | -7.6 | 1.92e-10 | 2.5 | 1800 | -2.8 | 2.4 | 40.13 | https://doi.org/10.1016/j.jhazmat.2021.127810
C(C(C(C(C(C(C(C(=O)O)F)F)F)F)F)F)F | PFOA | 6 | 17 | 1 | Carboxylates | –SO₂NH₂ / –SO₂NR₂ | Legacy PFAS | De-CACF | 110 | Other | 5 | 1000 | 0.85 | 55 | Mesoporous (2–50 nm) | Biochar-based GAC derived from biomass. | 25 | 7 |  |  | 20* |  | 5 | 8 | Long-chain | Hydrophobic | 45.02 | 414.07 | 5 | 24.3 | 193 | 9500 | 16.8 | 1.72 | 1.29 | 42.9 | 17 | 241.5 | 4.16 | -7.6 | 1.92e-10 | 2.5 | 1800 | -2.8 | 2.4 | 40.13 | https://doi.org/10.1016/j.jhazmat.2021.127810
C(C(C(C(C(C(C(C(=O)O)F)F)F)F)F)F)F | PFOA | 6 | 17 | 1 | Carboxylates | –CF₂–O–CF₂– | Legacy PFAS | AquaCarb 1240AW | 110 | Other | 4.75 | 850 | 0.005 | 64 | Mesoporous (2–50 nm) | PAC variant from AquaNuchar, enhanced hydrophobicity. | 25 | 7 |  |  | 0.2–100* |  | 0.29 | 8 | Long-chain | Hydrophobic | 45.02 | 414.07 | 5 | 24.3 | 193 | 9500 | 16.8 | 1.72 | 1.29 | 42.9 | 17 | 241.5 | 4.16 | -7.6 | 1.92e-10 | 2.5 | 1800 | -2.8 | 2.4 | 40.13 | https://doi.org/10.1016/j.jhazmat.2021.127810
C(C(C(C(C(C(C(C(=O)O)F)F)F)F)F)F)F | PFOA | 6 | 17 | 1 | Carboxylates | –CH₂OH / –OH | Legacy PFAS | Oxidized SAC | 82 | Other | 3 | 866 | 0.01 | 74 | Mesoporous (2–50 nm) | Carbon felt with high porosity and surface charge. | 25 | 7 |  |  | 0.2–100* |  | 3.7 | 8 | Long-chain | Hydrophobic | 45.02 | 414.07 | 5 | 24.3 | 193 | 9500 | 16.8 | 1.72 | 1.29 | 42.9 | 17 | 241.5 | 4.16 | -7.6 | 1.92e-10 | 2.5 | 1800 | -2.8 | 2.4 | 40.13 | https://doi.org/10.1016/j.jhazmat.2021.127810
C(C(C(C(C(C(C(C(=O)O)F)F)F)F)F)F)F | PFOA | 6 | 17 | 1 | Carboxylates | Variable | Legacy PFAS | SO (SN) | 82 | Other | 4 | 960 | 0.012 | 74 | Mesoporous (2–50 nm) | Carbon felt with moderate surface area and functional groups. | 25 | 7 |  |  | 0.2–100* |  | 8.9 | 8 | Long-chain | Hydrophobic | 45.02 | 414.07 | 5 | 24.3 | 193 | 9500 | 16.8 | 1.72 | 1.29 | 42.9 | 17 | 241.5 | 4.16 | -7.6 | 1.92e-10 | 2.5 | 1800 | -2.8 | 2.4 | 40.13 | https://doi.org/10.1016/j.jhazmat.2021.127810
C(C(C(C(C(C(C(C(=O)O)F)F)F)F)F)F)F | PFOA | 6 | 17 | 1 | Carboxylates | –COOH / –COO⁻ | Legacy PFAS | CH4 quaternized SN | 82 | Other | 9 | 900 | 0.012 | 70 | Mesoporous (2–50 nm) | Carbon felt with different surface potential and pore size. | 25 | 7 |  |  | 0.2–100* |  | 10.3 | 8 | Long-chain | Hydrophobic | 45.02 | 414.07 | 5 | 24.3 | 193 | 9500 | 16.8 | 1.72 | 1.29 | 42.9 | 17 | 241.5 | 4.16 | -7.6 | 1.92e-10 | 2.5 | 1800 | -2.8 | 2.4 | 40.13 | https://doi.org/10.1016/j.jhazmat.2021.127810
C(C(C(C(C(C(C(C(=O)O)F)F)F)F)F)F)F | PFOA | 6 | 17 | 1 | Carboxylates | –SO₃⁻ | Legacy PFAS | MIL-96-Al + polyacrylamide | 90 | MOF | 4.5 | 75 | 0.001 | 74 | Micro | Microporous Al-based MOF, pore size ~1.1nm, modified for tailored adsorption. | 25 | 7 |  |  | 1000 |  | 340 | 8 | Long-chain | Hydrophobic | 45.02 | 414.07 | 5 | 24.3 | 193 | 9500 | 16.8 | 1.72 | 1.29 | 42.9 | 17 | 241.5 | 4.16 | -7.6 | 1.92e-10 | -0.21 | 3750 | 3.235528447 | 2.4 | 40.13 | https://doi.org/10.1016/j.jhazmat.2021.127810
C(C(C(C(C(C(C(C(=O)O)F)F)F)F)F)F)F | PFOA | 6 | 17 | 1 | Carboxylates | –SO₂NH₂ / –SO₂NR₂ | Legacy PFAS | MIL-101-Cr | 90 | MOF | 3.5 | 2560 | 0.003 | 55 | Meso | Large-cage, mesoporous Cr-MOF, among the highest surface area MOFs. | 25 | 5 |  |  | 50 |  | 290 | 8 | Long-chain | Hydrophobic | 45.02 | 414.07 | 5 | 24.3 | 193 | 9500 | 16.8 | 1.72 | 1.29 | 42.9 | 17 | 241.5 | 4.16 | -7.6 | 1.92e-10 | -0.21 | 3750 | 3.235528447 | 2.4 | 40.13 | https://doi.org/10.1016/j.jhazmat.2021.127810
C(C(C(C(C(C(C(C(=O)O)F)F)F)F)F)F)F | PFOA | 6 | 17 | 1 | Carboxylates | –CF₂–O–CF₂– | Legacy PFAS | MIL-101-Cr (NH₂) | 90 | MOF | 8 | 1560 | 0.003 | 55 | Meso | Amine-functionalized, retains large mesopores suitable for diverse uptake. | 25 | 5 |  |  | 50 |  | 495 | 8 | Long-chain | Hydrophobic | 45.02 | 414.07 | 5 | 24.3 | 193 | 9500 | 16.8 | 1.72 | 1.29 | 42.9 | 17 | 241.5 | 4.16 | -7.6 | 1.92e-10 | -0.21 | 3750 | 3.235528447 | 2.4 | 40.13 | https://doi.org/10.1016/j.jhazmat.2021.127810
C(C(C(C(C(C(C(C(=O)O)F)F)F)F)F)F)F | PFOA | 6 | 17 | 1 | Carboxylates | –CH₂OH / –OH | Legacy PFAS | MIL-101-Cr (NMe₂) | 90 | MOF | 9.5 | 1530 | 0.003 | 55 | Meso | Dimethylamino groups, mesoporous with pore size like MIL-101-Cr. | 25 | 5 |  |  | 50 |  | 534 | 8 | Long-chain | Hydrophobic | 45.02 | 414.07 | 5 | 24.3 | 193 | 9500 | 16.8 | 1.72 | 1.29 | 42.9 | 17 | 241.5 | 4.16 | -7.6 | 1.92e-10 | -0.21 | 3750 | 3.235528447 | 2.4 | 40.13 | https://doi.org/10.1016/j.jhazmat.2021.127810
C(C(C(C(C(C(C(C(=O)O)F)F)F)F)F)F)F | PFOA | 6 | 17 | 1 | Carboxylates | Variable | Legacy PFAS | MIL-101-Cr (DMEN preassembled) | 90 | MOF | 9.5 | 1195 | 0.003 | 55 | Meso | DMEN modified, preserves the large-pore mesoporosity. | 25 | 5 |  |  | 50 |  | 534 | 8 | Long-chain | Hydrophobic | 45.02 | 414.07 | 5 | 24.3 | 193 | 9500 | 16.8 | 1.72 | 1.29 | 42.9 | 17 | 241.5 | 4.16 | -7.6 | 1.92e-10 | -0.21 | 3750 | 3.235528447 | 2.4 | 40.13 | https://doi.org/10.1016/j.jhazmat.2021.127810
C(C(C(C(C(C(C(C(=O)O)F)F)F)F)F)F)F | PFOA | 6 | 17 | 1 | Carboxylates | –COOH / –COO⁻ | Legacy PFAS | MIL-101-Cr (QDMEN post-synthetic) | 90 | MOF | 10 | 445 | 0.003 | 55 | Meso | Quaternized, remains highly mesoporous for rapid adsorption. | 25 | 7 |  |  | 5.0 |  | 754 | 8 | Long-chain | Hydrophobic | 45.02 | 414.07 | 5 | 24.3 | 193 | 9500 | 16.8 | 1.72 | 1.29 | 42.9 | 17 | 241.5 | 4.16 | -7.6 | 1.92e-10 | -0.21 | 3750 | 3.235528447 | 2.4 | 40.13 | https://doi.org/10.1016/j.jhazmat.2021.127810
C(C(C(C(C(C(C(C(=O)O)F)F)F)F)F)F)F | PFOA | 6 | 17 | 1 | Carboxylates | –SO₃⁻ | Legacy PFAS | MIL-100-Fe | 90 | MOF | 3.5 | 1237 | 0.003 | 64 | Meso | Fe-based MOF, with both mesopores and micropores, used for adsorptive tech. | 25 | 3.3 |  |  | 50–1000 |  | 426.6 | 8 | Long-chain | Hydrophobic | 45.02 | 414.07 | 5 | 24.3 | 193 | 9500 | 16.8 | 1.72 | 1.29 | 42.9 | 17 | 241.5 | 4.16 | -7.6 | 1.92e-10 | -0.21 | 3750 | 3.235528447 | 2.4 | 40.13 | https://doi.org/10.1016/j.jhazmat.2021.127810
C(C(C(C(C(C(C(C(=O)O)F)F)F)F)F)F)F | PFOA | 6 | 17 | 1 | Carboxylates | –SO₂NH₂ / –SO₂NR₂ | Legacy PFAS | MIL-101-Fe | 90 | MOF | 3.5 | 1051 | 0.003 | 64 | Meso | Analogous to MIL-101-Cr; mixed micro/mesoporous structure. | 25 | 3.3 |  |  | 50–1000 |  | 542.6 | 8 | Long-chain | Hydrophobic | 45.02 | 414.07 | 5 | 24.3 | 193 | 9500 | 16.8 | 1.72 | 1.29 | 42.9 | 17 | 241.5 | 4.16 | -7.6 | 1.92e-10 | -0.21 | 3750 | 3.235528447 | 2.4 | 40.13 | https://doi.org/10.1016/j.jhazmat.2021.127810
C(C(C(C(C(C(C(C(=O)O)F)F)F)F)F)F)F | PFOA | 6 | 17 | 1 | Carboxylates | –CF₂–O–CF₂– | Legacy PFAS | Fe-BTC | 90 | Other | 3.5 | 1381 | 0.002 | 64 | Micro | Disordered Fe-MOF, mostly microporous for gas or contaminant trapping. | 25 | 3.3 |  |  | 50–1000 |  | 536.7 | 8 | Long-chain | Hydrophobic | 45.02 | 414.07 | 5 | 24.3 | 193 | 9500 | 16.8 | 1.72 | 1.29 | 42.9 | 17 | 241.5 | 4.16 | -7.6 | 1.92e-10 | -0.21 | 3750 | 3.235528447 | 2.4 | 40.13 | https://doi.org/10.1016/j.jhazmat.2021.127810
C(C(C(C(C(C(C(C(=O)O)F)F)F)F)F)F)F | PFOA | 6 | 17 | 1 | Carboxylates | –CH₂OH / –OH | Legacy PFAS | Mn-BTC | 90 | Other | 3.5 | 1439 | 0.001 | 70 | Micro | Microporous Mn-based MOF, moderate surface area for catalysis/adsorption. | 25 | 3.5 |  |  | 1000 |  | 375 | 8 | Long-chain | Hydrophobic | 45.02 | 414.07 | 5 | 24.3 | 193 | 9500 | 16.8 | 1.72 | 1.29 | 42.9 | 17 | 241.5 | 4.16 | -7.6 | 1.92e-10 | -0.21 | 3750 | 3.235528447 | 2.4 | 40.13 | https://doi.org/10.1016/j.jhazmat.2021.127810
C(C(C(C(C(C(C(C(=O)O)F)F)F)F)F)F)F | PFOA | 6 | 17 | 1 | Carboxylates | Variable | Legacy PFAS | Cu-BTC | 90 | Other | 7.5 | 1429 | 0.001 | 50 | Micro | Classic HKUST-1, microporous structure favored for gas separation. | 25 | 3.5 |  |  | 1000 |  | 210 | 8 | Long-chain | Hydrophobic | 45.02 | 414.07 | 5 | 24.3 | 193 | 9500 | 16.8 | 1.72 | 1.29 | 42.9 | 17 | 241.5 | 4.16 | -7.6 | 1.92e-10 | -0.21 | 3750 | 3.235528447 | 2.4 | 40.13 | https://doi.org/10.1016/j.jhazmat.2021.127810
C(C(C(C(C(C(C(C(=O)O)F)F)F)F)F)F)F | PFOA | 6 | 17 | 1 | Carboxylates | –COOH / –COO⁻ | Legacy PFAS | Ce-BTC | 90 | Other | 4 | 1000 | 0.001 | 55 | Micro | Ce-MOF, predominantly microporous, used in environmental remediation. | 25 | 3.5 |  |  | 1000 |  | 225 | 8 | Long-chain | Hydrophobic | 45.02 | 414.07 | 5 | 24.3 | 193 | 9500 | 16.8 | 1.72 | 1.29 | 42.9 | 17 | 241.5 | 4.16 | -7.6 | 1.92e-10 | -0.21 | 3750 | 3.235528447 | 2.4 | 40.13 | https://doi.org/10.1016/j.jhazmat.2021.127810
C(C(C(C(C(C(C(C(=O)O)F)F)F)F)F)F)F | PFOA | 6 | 17 | 1 | Carboxylates | –SO₃⁻ | Legacy PFAS | ZIF-7 | 90 | MOF | 8.5 | 1291 | 0.001 | 50 | Micro | Small-micropore ZIF-type framework for fine molecular sieving. | 25 | 5 |  |  | 207 |  | 177 | 8 | Long-chain | Hydrophobic | 45.02 | 414.07 | 5 | 24.3 | 193 | 9500 | 16.8 | 1.72 | 1.29 | 42.9 | 17 | 241.5 | 4.16 | -7.6 | 1.92e-10 | -0.21 | 3750 | 3.235528447 | 2.4 | 40.13 | https://doi.org/10.1016/j.jhazmat.2021.127810
C(C(C(C(C(C(C(C(=O)O)F)F)F)F)F)F)F | PFOA | 6 | 17 | 1 | Carboxylates | –SO₂NH₂ / –SO₂NR₂ | Legacy PFAS | ZIF-L | 90 | MOF | 8 | 1000 | 0.001 | 50 | Micro | ZIF with plate-like micropores, often used for selective adsorption. | 25 | 7 |  |  | 200 |  | 244 | 8 | Long-chain | Hydrophobic | 45.02 | 414.07 | 5 | 24.3 | 193 | 9500 | 16.8 | 1.72 | 1.29 | 42.9 | 17 | 241.5 | 4.16 | -7.6 | 1.92e-10 | -0.21 | 3750 | 3.235528447 | 2.4 | 40.13 | https://doi.org/10.1016/j.jhazmat.2021.127810
C(C(C(C(C(C(C(C(=O)O)F)F)F)F)F)F)F | PFOA | 6 | 17 | 1 | Carboxylates | –CF₂–O–CF₂– | Legacy PFAS | UiO-67 | 90 | MOF | 4.5 | 1000 | 0.002 | 50 | Micro | Zr-based MOF, two micropore types (1.1 and 1.7nm), highly stable. | 25 | 4 |  |  | 1000 |  | 700 | 8 | Long-chain | Hydrophobic | 45.02 | 414.07 | 5 | 24.3 | 193 | 9500 | 16.8 | 1.72 | 1.29 | 42.9 | 17 | 241.5 | 4.16 | -7.6 | 1.92e-10 | -0.21 | 3750 | 3.235528447 | 2.4 | 40.13 | https://doi.org/10.1016/j.jhazmat.2021.127810
C(C(C(C(C(C(CS(=O)(=O)O)F)F)F)F)F)F)F | PFOS | 7 | 20 | 1 | Sulfonates | –CH₂OH / –OH | Legacy PFAS | UiO-66 | 90 | MOF | 4.5 | 1000 | 0.001 | 55 | Micro | Robust Zr-MOF with narrow micropores, for ion/contaminant adsorption. | 25 | 4 |  |  | 100–1000 |  | 385 | 8 | Long-chain | Hydrophobic | 80.07 | 500.13 | 8.1 | 84.1 | 231 | 600 | 19.6 | 1.84 | 1.3 | 51.5 | 20.4 | 255 | 4.75 | -6.5 | 1.8e-11 | -3.32 | 3660 | 0.54 | 2.5 | 82.1 | https://doi.org/10.1016/j.jhazmat.2021.127810
C(C(C(C(C(C(CS(=O)(=O)O)F)F)F)F)F)F)F | PFOS | 7 | 20 | 1 | Sulfonates | Variable | Legacy PFAS | UiO-66 (F4) | 90 | MOF | 2.5 | 1000 | 0.001 | 20 | Micro | Perfluorinated UiO-66, microporous, enhanced hydrophobicity. | 25 | 4 |  |  | 100–1000 |  | 467 | 8 | Long-chain | Hydrophobic | 80.07 | 500.13 | 8.1 | 84.1 | 231 | 600 | 19.6 | 1.84 | 1.3 | 51.5 | 20.4 | 255 | 4.75 | -6.5 | 1.8e-11 | -3.32 | 3660 | 0.54 | 2.5 | 82.1 | https://doi.org/10.1016/j.jhazmat.2021.127810
C(C(C(C(C(C(CS(=O)(=O)O)F)F)F)F)F)F)F | PFOS | 7 | 20 | 1 | Sulfonates | –COOH / –COO⁻ | Legacy PFAS | Defective UiO-66 (10 mL HCl) | 90 | MOF | 3.5 | 1423 | 0.001 | 60 | Micro | Acid-defected UiO-66, slightly larger accessible micropores. | 25 | 3 |  |  | 50 |  | 254 | 8 | Long-chain | Hydrophobic | 80.07 | 500.13 | 8.1 | 84.1 | 231 | 600 | 19.6 | 1.84 | 1.3 | 51.5 | 20.4 | 255 | 4.75 | -6.5 | 1.8e-11 | -3.32 | 3660 | 0.54 | 2.5 | 82.1 | https://doi.org/10.1016/j.jhazmat.2021.127810
C(C(C(C(C(C(CS(=O)(=O)O)F)F)F)F)F)F)F | PFOS | 7 | 20 | 1 | Sulfonates | –SO₃⁻ | Legacy PFAS | Defective UiO-66 (25 mL HCl) | 90 | MOF | 2.5 | 1404 | 0.001 | 60 | Micro | Higher defect; enlarged and more accessible micropores. | 25 | 3 |  |  | 50 |  | 160 | 8 | Long-chain | Hydrophobic | 80.07 | 500.13 | 8.1 | 84.1 | 231 | 600 | 19.6 | 1.84 | 1.3 | 51.5 | 20.4 | 255 | 4.75 | -6.5 | 1.8e-11 | -3.32 | 3660 | 0.54 | 2.5 | 82.1 | https://doi.org/10.1016/j.jhazmat.2021.127810
C(C(C(CS(=O)(=O)O)F)F)(F)F | PFBS | 2 | 9 | 1 | Sulfonates | –SO₂NH₂ / –SO₂NR₂ | Other | SCU-8 | 90 | Other | 4 | 1360 | 0.001 | 70 | Micro | SCU-8 MOF is microporous, used in catalysis and adsorption. | 25 | 6.3 |  |  | 1.6 |  | 195 | 4 | Short-chain | Electrostatic | 80.07 | 300.11 | 6.7 | 54.4 | 210 | 52600 | 23.4 | 1.83 | 1.32 | 32 | 12.7 | 164 | 4.16 | -6.5 | 2.95e-10 | -3.31 | 3819 | 2.8 | 2.7 | 82.1 | https://doi.org/10.1016/j.jhazmat.2021.127810
C(C(C(C(=O)O)F)F)(F)F | PFBA | 2 | 9 | 1 | Carboxylates | –CF₂–O–CF₂– | Other | Magnetic Fe₃O₄ PAC | 82 | Carbon | 6 | 400 | 0.001 | 65 | Micro | Feâ‚ƒOâ‚„â€“carbon composite, microporous with some mesopores for water treatment. | 25 | 7 | 5.61 × 10⁻² |  |  |  | 37.5 | 8 | Long-chain | Hydrophobic | 45.02 | 214.03 | 2.1 | 24.3 | 193 | 214000 | 16.8 | 1.72 | 1.29 | 42.9 | 17 | 129.5 | 4.16 | -8.1 | 1.92e-10 | 0.5 | 6100 | -3.7 | 2.8 | 40.13 | https://doi.org/10.1016/j.jhazmat.2021.127810
C(C(C(C(=O)O)F)F)(F)F | PFBA | 2 | 9 | 1 | Carboxylates | –CH₂OH / –OH | Other | F400 | 110 | Other | 5.6 | 900 | 0.06 | 60 | Mesoporous (2–50 nm) | Commercial granular activated carbon with medium-fine mesh (100×200), moderate adsorption properties. | 25 | 7 | 3.92 × 10⁻¹ | 1.52 |  |  |  | 8 | Long-chain | Hydrophobic | 45.02 | 214.03 | 2.1 | 24.3 | 193 | 214000 | 16.8 | 1.72 | 1.29 | 42.9 | 17 | 129.5 | 4.16 | -8.1 | 1.92e-10 | 0.5 | 6100 | -3.7 | 2.8 | 40.13 | https://doi.org/10.1016/j.watres.2024.122977
C(C(C(C(=O)O)F)F)(F)F | PFBA | 2 | 9 | 1 | Carboxylates | Variable | Other | F400 | 110 | Other | 5.6 | 900 | 0.06 | 60 | Mesoporous (2–50 nm) | Commercial granular activated carbon with medium mesh (60×100), general purpose adsorbent. | 25 | 7 | 1.34 × 10⁻¹ | 4 |  |  |  | 8 | Long-chain | Hydrophobic | 45.02 | 214.03 | 2.1 | 24.3 | 193 | 214000 | 16.8 | 1.72 | 1.29 | 42.9 | 17 | 129.5 | 4.16 | -8.1 | 1.92e-10 | 0.5 | 6100 | -3.7 | 2.8 | 40.13 | https://doi.org/10.1016/j.watres.2024.122977
C(C(C(C(=O)O)F)F)(F)F | PFBA | 2 | 9 | 1 | Carboxylates | –COOH / –COO⁻ | Other | Norit400 | 82 | Other | 4 | 1001.9 | 0.11 | 50 | Mesoporous (2–50 nm) | High-grade Norit activated carbon with fine mesh (200×325), excellent for aqueous adsorption. | 25 | 7 | 5.25 × 10⁻² | 2.78 |  |  |  | 8 | Long-chain | Hydrophobic | 45.02 | 214.03 | 2.1 | 24.3 | 193 | 214000 | 16.8 | 1.72 | 1.29 | 42.9 | 17 | 129.5 | 4.16 | -8.1 | 1.92e-10 | 0.5 | 6100 | -3.7 | 2.8 | 40.13 | https://doi.org/10.1016/j.watres.2024.122977
C(C(C(C(=O)O)F)F)(F)F | PFBA | 2 | 9 | 1 | Carboxylates | –SO₃⁻ | Other | UC1240LD | 110 | Other | 4 | 1001.9 | 0.2 | 55 | Mesoporous (2–50 nm) | Low dust specialty activated carbon (200×325) used for high efficiency contaminant removal. | 25 | 7 | 5.02 × 10⁻² | 1.3 |  |  |  | 8 | Long-chain | Hydrophobic | 45.02 | 214.03 | 2.1 | 24.3 | 193 | 214000 | 16.8 | 1.72 | 1.29 | 42.9 | 17 | 129.5 | 4.16 | -8.1 | 1.92e-10 | 0.5 | 6100 | -3.7 | 2.8 | 40.13 | https://doi.org/10.1016/j.watres.2024.122977
C(C(C(C(C(C(=O)O)F)F)F)F)F | PFHxA | 4 | 13 | 1 | Carboxylates | –SO₂NH₂ / –SO₂NR₂ | Other | F400 | 110 | Other | 5.6 | 900 | 0.06 | 60 | Mesoporous (2–50 nm) | Commercial granular activated carbon with fine mesh (200×325) for high surface area adsorption. | 25 | 7 | 13.0 | 1.32 |  |  |  | 6 | Short-chain | Electrostatic | 45.02 | 314.07 | 4.2 | 86 | 226 | 15700 | 21 | 1.84 | 1.31 | 41.8 | 16.6 | 172 | 4.27 | -7.7 | 1.94e-10 | 1.3 | 3600 | -3.6 | 2.5 | 40.13 | https://doi.org/10.1016/j.watres.2024.122977
C(C(C(C(C(C(=O)O)F)F)F)F)F | PFHxA | 4 | 13 | 1 | Carboxylates | –CF₂–O–CF₂– | Other | Norit400 | 82 | Other | 4 | 1001.9 | 0.11 | 50 | Mesoporous (2–50 nm) | High-grade Norit activated carbon with fine mesh (200×325), excellent for aqueous adsorption. | 25 | 7 | 22.8 | 2.27 |  |  |  | 6 | Short-chain | Electrostatic | 45.02 | 314.07 | 4.2 | 86 | 226 | 15700 | 21 | 1.84 | 1.31 | 41.8 | 16.6 | 172 | 4.27 | -7.7 | 1.94e-10 | 1.3 | 3600 | -3.6 | 2.5 | 40.13 | https://doi.org/10.1016/j.watres.2024.122977
C(C(C(C(C(C(=O)O)F)F)F)F)F | PFHxA | 4 | 13 | 1 | Carboxylates | –CH₂OH / –OH | Other | UC1240LD | 110 | Other | 4 | 1100 | 0.2 | 55 | Mesoporous (2–50 nm) | Low dust specialty activated carbon (200×325) used for high efficiency contaminant removal. | 25 | 7 | 18.4 | 2.5 |  |  |  | 6 | Short-chain | Electrostatic | 45.02 | 314.07 | 4.2 | 86 | 226 | 15700 | 21 | 1.84 | 1.31 | 41.8 | 16.6 | 172 | 4.27 | -7.7 | 1.94e-10 | 1.3 | 3600 | -3.6 | 2.5 | 40.13 | https://doi.org/10.1016/j.watres.2024.122977
C(C(C(C(C(C(C(C(=O)O)F)F)F)F)F)F)F | PFOA | 6 | 17 | 1 | Carboxylates | Variable | Legacy PFAS | F400 | 110 | Other | 5.6 | 900 | 0.06 | 60 | Mesoporous (2–50 nm) | Commercial granular activated carbon with fine mesh (200×325) for high surface area adsorption. | 25 | 7 | 132 | 2.33 |  |  |  | 8 | Long-chain | Hydrophobic | 45.02 | 414.07 | 5 | 24.3 | 193 | 9500 | 16.8 | 1.72 | 1.29 | 42.9 | 17 | 241.5 | 4.16 | -7.6 | 1.92e-10 | 2.5 | 1800 | -2.8 | 2.4 | 40.13 | https://doi.org/10.1016/j.watres.2024.122977
C(C(C(C(C(C(C(C(=O)O)F)F)F)F)F)F)F | PFOA | 6 | 17 | 1 | Carboxylates | –COOH / –COO⁻ | Legacy PFAS | Norit400 | 82 | Other | 4 | 1001.9 | 0.11 | 50 | Mesoporous (2–50 nm) | High-grade Norit activated carbon with fine mesh (200×325), excellent for aqueous adsorption. | 25 | 7 | 135 | 1.52 |  |  |  | 8 | Long-chain | Hydrophobic | 45.02 | 414.07 | 5 | 24.3 | 193 | 9500 | 16.8 | 1.72 | 1.29 | 42.9 | 17 | 241.5 | 4.16 | -7.6 | 1.92e-10 | 2.5 | 1800 | -2.8 | 2.4 | 40.13 | https://doi.org/10.1016/j.watres.2024.122977
C(C(C(C(C(C(C(C(=O)O)F)F)F)F)F)F)F | PFOA | 6 | 17 | 1 | Carboxylates | –SO₃⁻ | Legacy PFAS | UC1240LD | 110 | Other | 4 | 1100 | 0.2 | 55 | Mesoporous (2–50 nm) | Low dust specialty activated carbon (200×325) used for high efficiency contaminant removal. | 25 | 7 | 277 | 1.79 |  |  |  | 8 | Long-chain | Hydrophobic | 45.02 | 414.07 | 5 | 24.3 | 193 | 9500 | 16.8 | 1.72 | 1.29 | 42.9 | 17 | 241.5 | 4.16 | -7.6 | 1.92e-10 | 2.5 | 1800 | -2.8 | 2.4 | 40.13 | https://doi.org/10.1016/j.watres.2024.122977
C(C(C(C(C(C(C(C(C(=O)O)F)F)F)F)F)F)F)F | PFNA | 7 | 19 | 1 | Carboxylates | –SO₂NH₂ / –SO₂NR₂ | Legacy PFAS | F400 | 110 | Other | 5.6 | 900 | 0.06 | 60 | Mesoporous (2–50 nm) | Commercial granular activated carbon with fine mesh (200×325) for high surface area adsorption. | 25 | 7 | 954 | 1.92 |  |  |  | 9 | Long-chain | Hydrophobic | 45.02 | 464.1 | 2 | 37.4 | 202 | 9500 | 16.6 | 1.78 | 1.29 | 47.8 | 19 | 270 | 4.2 | -7.4 | 1.18e-09 | 2.6 | 1300 | -2.7 | 2.3 | 40.13 | https://doi.org/10.1016/j.watres.2024.122977
C(C(C(C(C(C(C(C(C(=O)O)F)F)F)F)F)F)F)F | PFNA | 7 | 19 | 1 | Carboxylates | –CF₂–O–CF₂– | Legacy PFAS | Norit400 | 82 | Other | 4 | 1001.9 | 0.11 | 50 | Mesoporous (2–50 nm) | High-grade Norit activated carbon with fine mesh (200×325), excellent for aqueous adsorption. | 25 | 7 | 254 | 1.41 |  |  |  | 9 | Long-chain | Hydrophobic | 45.02 | 464.1 | 2 | 37.4 | 202 | 9500 | 16.6 | 1.78 | 1.29 | 47.8 | 19 | 270 | 4.2 | -7.4 | 1.18e-09 | 2.6 | 1300 | -2.7 | 2.3 | 40.13 | https://doi.org/10.1016/j.watres.2024.122977
C(C(C(C(C(C(C(C(C(=O)O)F)F)F)F)F)F)F)F | PFNA | 7 | 19 | 1 | Carboxylates | –CH₂OH / –OH | Legacy PFAS | UC1240LD | 110 | Other | 4 | 1100 | 0.2 | 55 | Mesoporous (2–50 nm) | Low dust specialty activated carbon (200×325) used for high efficiency contaminant removal. | 25 | 7 | 187 | 2.13 |  |  |  | 9 | Long-chain | Hydrophobic | 45.02 | 464.1 | 2 | 37.4 | 202 | 9500 | 16.6 | 1.78 | 1.29 | 47.8 | 19 | 270 | 4.2 | -7.4 | 1.18e-09 | 2.6 | 1300 | -2.7 | 2.3 | 40.13 | https://doi.org/10.1016/j.watres.2024.122977
C(C(C(C(C(C(C(C(C(C(=O)O)F)F)F)F)F)F)F)F)F | PFDA | 8 | 21 | 1 | Carboxylates | Variable | Legacy PFAS | F400 | 110 | Other | 5.6 | 900 | 0.06 | 60 | Mesoporous (2–50 nm) | Commercial granular activated carbon with fine mesh (200×325) for high surface area adsorption. | 25 | 7 | 1.33 | 1.37 |  |  |  | 10 | Long-chain | Hydrophobic | 45.02 | 514.11 | 5.3 | 48.7 | 217 | 27 | 16.4 | 1.79 | 1.29 | 52.7 | 20.9 | 319 | 4.28 | -7.15 | 1.5e-10 | 2.8 | 1100 | -2.5 | 2.2 | 40.13 | https://doi.org/10.1016/j.watres.2024.122977
C(C(C(C(C(C(C(C(C(C(=O)O)F)F)F)F)F)F)F)F)F | PFDA | 8 | 21 | 1 | Carboxylates | –COOH / –COO⁻ | Legacy PFAS | F400 | 110 | Other | 5.6 | 900 | 0.06 | 60 | Mesoporous (2–50 nm) | Commercial granular activated carbon with medium-fine mesh (100×200), moderate adsorption properties. | 25 | 7 | 1.7 | 2.38 |  |  |  | 10 | Long-chain | Hydrophobic | 45.02 | 514.11 | 5.3 | 48.7 | 217 | 27 | 16.4 | 1.79 | 1.29 | 52.7 | 20.9 | 319 | 4.28 | -7.15 | 1.5e-10 | 2.8 | 1100 | -2.5 | 2.2 | 40.13 | https://doi.org/10.1016/j.watres.2024.122977
C(C(C(C(C(C(C(C(C(C(=O)O)F)F)F)F)F)F)F)F)F | PFDA | 8 | 21 | 1 | Carboxylates | –SO₃⁻ | Legacy PFAS | F400 | 110 | Other | 5.6 | 900 | 0.06 | 60 | Mesoporous (2–50 nm) | Commercial granular activated carbon with medium mesh (60×100), general purpose adsorbent. | 25 | 7 | 1.03 | 2.04 |  |  |  | 10 | Long-chain | Hydrophobic | 45.02 | 514.11 | 5.3 | 48.7 | 217 | 27 | 16.4 | 1.79 | 1.29 | 52.7 | 20.9 | 319 | 4.28 | -7.15 | 1.5e-10 | 2.8 | 1100 | -2.5 | 2.2 | 40.13 | https://doi.org/10.1016/j.watres.2024.122977
C(C(C(C(C(C(C(C(C(C(=O)O)F)F)F)F)F)F)F)F)F | PFDA | 8 | 21 | 1 | Carboxylates | –SO₂NH₂ / –SO₂NR₂ | Legacy PFAS | Norit400 | 82 | Other | 4 | 1001.9 | 0.11 | 50 | Mesoporous (2–50 nm) | High-grade Norit activated carbon with fine mesh (200×325), excellent for aqueous adsorption. | 25 | 7 | 2.57 | 2.17 |  |  |  | 10 | Long-chain | Hydrophobic | 45.02 | 514.11 | 5.3 | 48.7 | 217 | 27 | 16.4 | 1.79 | 1.29 | 52.7 | 20.9 | 319 | 4.28 | -7.15 | 1.5e-10 | 2.8 | 1100 | -2.5 | 2.2 | 40.13 | https://doi.org/10.1016/j.watres.2024.122977
C(C(C(C(C(C(C(C(C(C(=O)O)F)F)F)F)F)F)F)F)F | PFDA | 8 | 21 | 1 | Carboxylates | –CF₂–O–CF₂– | Legacy PFAS | UC1240LD | 110 | Other | 4 | 1100 | 0.2 | 55 | Mesoporous (2–50 nm) | Low dust specialty activated carbon (200×325) used for high efficiency contaminant removal. | 25 | 7 | 2.46 | 3.13 |  |  |  | 10 | Long-chain | Hydrophobic | 45.02 | 514.11 | 5.3 | 48.7 | 217 | 27 | 16.4 | 1.79 | 1.29 | 52.7 | 20.9 | 319 | 4.28 | -7.15 | 1.5e-10 | 2.8 | 1100 | -2.5 | 2.2 | 40.13 | https://doi.org/10.1016/j.watres.2024.122977
OC(C(C(C(C(C(=O)O)F)F)F)F)(F)F | GenX | 4 | 14 | 1 | Ethers | –CH₂OH / –OH | Emerging/Replacement | F400 | 110 | Other | 5.6 | 900 | 0.06 | 60 | Mesoporous (2–50 nm) | Commercial granular activated carbon with fine mesh (200×325) for high surface area adsorption. | 25 | 7 | 5.95 | 1.69 |  |  |  | 5 | Short-chain | Electrostatic | 98 | 330.04 | 5.5 | 84.1 | 173 | 751000 | 19.6 | 1.84 | 1.29 | 51.5 | 20.4 | 200 | 3.74 | -6.3 | 2.37e-10 | 3.8 | 5000 | -3.9 | 1.8 | 74.87 | https://doi.org/10.1016/j.watres.2024.122977
OC(C(C(C(C(C(=O)O)F)F)F)F)(F)F | GenX | 4 | 14 | 1 | Ethers | Variable | Emerging/Replacement | Norit400 | 82 | Other | 4 | 1001.9 | 0.11 | 50 | Mesoporous (2–50 nm) | High-grade Norit activated carbon with fine mesh (200×325), excellent for aqueous adsorption. | 25 | 7 | 8.96 | 1.64 |  |  |  | 5 | Short-chain | Electrostatic | 98 | 330.04 | 5.5 | 84.1 | 173 | 751000 | 19.6 | 1.84 | 1.29 | 51.5 | 20.4 | 200 | 3.74 | -6.3 | 2.37e-10 | 3.8 | 5000 | -3.9 | 1.8 | 74.87 | https://doi.org/10.1016/j.watres.2024.122977
OC(C(C(C(C(C(=O)O)F)F)F)F)(F)F | GenX | 4 | 14 | 1 | Ethers | –COOH / –COO⁻ | Emerging/Replacement | UC1240LD | 110 | Other | 4 | 1100 | 0.2 | 55 | Mesoporous (2–50 nm) | Low dust specialty activated carbon (200×325) used for high efficiency contaminant removal. | 25 | 7 | 17.4 | 2.04 |  |  |  | 5 | Short-chain | Electrostatic | 98 | 330.04 | 5.5 | 84.1 | 173 | 751000 | 19.6 | 1.84 | 1.29 | 51.5 | 20.4 | 200 | 3.74 | -6.3 | 2.37e-10 | 3.8 | 5000 | -3.9 | 1.8 | 74.87 | https://doi.org/10.1016/j.watres.2024.122977
C(C(C(CS(=O)(=O)O)F)F)(F)F | PFBS | 2 | 9 | 1 | Sulfonates | –SO₃⁻ | Other | F400 | 110 | Other | 5.6 | 900 | 0.06 | 60 | Mesoporous (2–50 nm) | Commercial granular activated carbon with fine mesh (200×325) for high surface area adsorption. | 25 | 7 | 26.7 | 2.63 |  |  |  | 4 | Short-chain | Electrostatic | 80.07 | 300.11 | 6.7 | 54.4 | 210 | 52600 | 23.4 | 1.83 | 1.32 | 32 | 12.7 | 164 | 4.16 | -7.4 | 2.95e-10 | -3.3 | 1700 | -4 | 2.7 | 82.1 | https://doi.org/10.1016/j.watres.2024.122977
C(C(C(CS(=O)(=O)O)F)F)(F)F | PFBS | 2 | 9 | 1 | Sulfonates | –SO₂NH₂ / –SO₂NR₂ | Other | F400 | 110 | Other | 5.6 | 900 | 0.06 | 60 | Mesoporous (2–50 nm) | Commercial granular activated carbon with medium-fine mesh (100×200), moderate adsorption properties. | 25 | 7 | 10.3 | 2.08 |  |  |  | 4 | Short-chain | Electrostatic | 80.07 | 300.11 | 6.7 | 54.4 | 210 | 52600 | 23.4 | 1.83 | 1.32 | 32 | 12.7 | 164 | 4.16 | -7.4 | 2.95e-10 | -3.3 | 1700 | -4 | 2.7 | 82.1 | https://doi.org/10.1016/j.watres.2024.122977
C(C(C(CS(=O)(=O)O)F)F)(F)F | PFBS | 2 | 9 | 1 | Sulfonates | –CF₂–O–CF₂– | Other | F400 | 110 | Other | 5.6 | 900 | 0.06 | 60 | Mesoporous (2–50 nm) | Commercial granular activated carbon with medium mesh (60×100), general purpose adsorbent. | 25 | 7 | 7.17 | 2.27 |  |  |  | 4 | Short-chain | Electrostatic | 80.07 | 300.11 | 6.7 | 54.4 | 210 | 52600 | 23.4 | 1.83 | 1.32 | 32 | 12.7 | 164 | 4.16 | -7.4 | 2.95e-10 | -3.3 | 1700 | -4 | 2.7 | 82.1 | https://doi.org/10.1016/j.watres.2024.122977
C(C(C(CS(=O)(=O)O)F)F)(F)F | PFBS | 2 | 9 | 1 | Sulfonates | –CH₂OH / –OH | Other | Norit400 | 82 | Other | 4 | 1001.9 | 0.11 | 50 | Mesoporous (2–50 nm) | High-grade Norit activated carbon with fine mesh (200×325), excellent for aqueous adsorption. | 25 | 7 | 29.2 | 2.7 |  |  |  | 4 | Short-chain | Electrostatic | 80.07 | 300.11 | 6.7 | 54.4 | 210 | 52600 | 23.4 | 1.83 | 1.32 | 32 | 12.7 | 164 | 4.16 | -7.4 | 2.95e-10 | -3.3 | 1700 | -4 | 2.7 | 82.1 | https://doi.org/10.1016/j.watres.2024.122977
C(C(C(C(CS(=O)(=O)O)F)F)F)F)F | PFHxS | 5 | 16 | 1 | Carboxylates | Variable | Legacy PFAS | F400 | 110 | Other | 5.6 | 900 | 0.06 | 60 | Mesoporous (2–50 nm) | Commercial granular activated carbon with fine mesh (200×325) for high surface area adsorption. | 25 | 7 | 396 | 2.33 |  |  |  | 6 | Short-chain | Electrostatic | 45.02 | 400.13 | 7.4 | 86 | 226 | 7179 | 21 | 1.84 | 1.31 | 41.8 | 16.6 | 192 | 4.27 | -6.7 | 1.94e-10 | -3.3 | 280 | -4.4 | 2.6 | 82.1 | https://doi.org/10.1016/j.watres.2024.122977
C(C(C(C(CS(=O)(=O)O)F)F)F)F)F | PFHxS | 5 | 16 | 1 | Carboxylates | –COOH / –COO⁻ | Legacy PFAS | Norit400 | 82 | Other | 4 | 1001.9 | 0.11 | 50 | Mesoporous (2–50 nm) | High-grade Norit activated carbon with fine mesh (200×325), excellent for aqueous adsorption. | 25 | 7 | 506 | 2.13 |  |  |  | 6 | Short-chain | Electrostatic | 45.02 | 400.13 | 7.4 | 86 | 226 | 7179 | 21 | 1.84 | 1.31 | 41.8 | 16.6 | 192 | 4.27 | -6.7 | 1.94e-10 | -3.3 | 280 | -4.4 | 2.6 | 82.1 | https://doi.org/10.1016/j.watres.2024.122977
C(C(C(C(CS(=O)(=O)O)F)F)F)F)F | PFHxS | 5 | 16 | 1 | Carboxylates | –SO₃⁻ | Legacy PFAS | UC1240LD | 110 | Other | 4 | 1100 | 0.2 | 55 | Mesoporous (2–50 nm) | Low dust specialty activated carbon (200×325) used for high efficiency contaminant removal. | 25 | 7 | 322 | 2.17 |  |  |  | 6 | Short-chain | Electrostatic | 45.02 | 400.13 | 7.4 | 86 | 226 | 7179 | 21 | 1.84 | 1.31 | 41.8 | 16.6 | 192 | 4.27 | -6.7 | 1.94e-10 | -3.3 | 280 | -4.4 | 2.6 | 82.1 | https://doi.org/10.1016/j.watres.2024.122977
C(C(C(C(C(C(CS(=O)(=O)O)F)F)F)F)F)F)F | PFOS | 7 | 20 | 1 | Sulfonates | –SO₂NH₂ / –SO₂NR₂ | Legacy PFAS | F400 | 110 | Other | 5.6 | 900 | 0.06 | 60 | Mesoporous (2–50 nm) | Commercial granular activated carbon with fine mesh (200×325) for high surface area adsorption. | 25 | 7 | 1.22 | 6.67 |  |  |  | 8 | Long-chain | Hydrophobic | 80.07 | 500.13 | 8.1 | 84.1 | 231 | 600 | 19.6 | 1.84 | 1.3 | 51.5 | 20.4 | 255 | 4.75 | -6.5 | 1.8e-11 | -3.3 | 300 | -4.2 | 2.5 | 82.1 | https://doi.org/10.1016/j.watres.2024.122977
C(C(C(C(C(C(CS(=O)(=O)O)F)F)F)F)F)F)F | PFOS | 7 | 20 | 1 | Sulfonates | –CF₂–O–CF₂– | Legacy PFAS | F400 | 110 | Other | 5.6 | 900 | 0.06 | 60 | Mesoporous (2–50 nm) | Commercial granular activated carbon with medium-fine mesh (100×200), moderate adsorption properties. | 25 | 7 | 3.62 | 3.57 |  |  |  | 8 | Long-chain | Hydrophobic | 80.07 | 500.13 | 8.1 | 84.1 | 231 | 600 | 19.6 | 1.84 | 1.3 | 51.5 | 20.4 | 255 | 4.75 | -6.5 | 1.8e-11 | -3.3 | 300 | -4.2 | 2.5 | 82.1 | https://doi.org/10.1016/j.watres.2024.122977
C(C(C(C(C(C(CS(=O)(=O)O)F)F)F)F)F)F)F | PFOS | 7 | 20 | 1 | Sulfonates | –CH₂OH / –OH | Legacy PFAS | F400 | 110 | Other | 5.6 | 900 | 0.06 | 60 | Mesoporous (2–50 nm) | Commercial granular activated carbon with medium mesh (60×100), general purpose adsorbent. | 25 | 7 | 1.82 | 2.86 |  |  |  | 8 | Long-chain | Hydrophobic | 80.07 | 500.13 | 8.1 | 84.1 | 231 | 600 | 19.6 | 1.84 | 1.3 | 51.5 | 20.4 | 255 | 4.75 | -6.5 | 1.8e-11 | -3.3 | 300 | -4.2 | 2.5 | 82.1 | https://doi.org/10.1016/j.watres.2024.122977
C(C(C(C(C(C(CS(=O)(=O)O)F)F)F)F)F)F)F | PFOS | 7 | 20 | 1 | Sulfonates | Variable | Legacy PFAS | Norit400 | 82 | Other | 4 | 1001.9 | 0.11 | 50 | Mesoporous (2–50 nm) | High-grade Norit activated carbon with fine mesh (200×325), excellent for aqueous adsorption. | 25 | 7 | 9.12 | 4.35 |  |  |  | 8 | Long-chain | Hydrophobic | 80.07 | 500.13 | 8.1 | 84.1 | 231 | 600 | 19.6 | 1.84 | 1.3 | 51.5 | 20.4 | 255 | 4.75 | -6.5 | 1.8e-11 | -3.3 | 300 | -4.2 | 2.5 | 82.1 | https://doi.org/10.1016/j.watres.2024.122977
C(C(C(C(C(C(CS(=O)(=O)O)F)F)F)F)F)F)F | PFOS | 7 | 20 | 1 | Sulfonates | –COOH / –COO⁻ | Legacy PFAS | UC1240LD | 110 | Other | 4 | 1100 | 0.2 | 55 | Mesoporous (2–50 nm) | Low dust specialty activated carbon (200×325) used for high efficiency contaminant removal. | 25 | 7 | 1.2 | 5.88 |  |  |  | 8 | Long-chain | Hydrophobic | 80.07 | 500.13 | 8.1 | 84.1 | 231 | 600 | 19.6 | 1.84 | 1.3 | 51.5 | 20.4 | 255 | 4.75 | -6.5 | 1.8e-11 | -3.3 | 300 | -4.2 | 2.5 | 82.1 | https://doi.org/10.1016/j.watres.2024.122977
C(C(C(CS(=O)(=O)O)F)F)(F)F | PFBS | 2 | 9 | 1 | Sulfonates | –SO₃⁻ | Other | GAC - Micrporous | 110 | Carbon | 5.5 | 1248 | 0.51 | 55 | Mesoporous (2–50 nm) | Granular activated carbon with microporous structure for adsorbing small molecules. | 45 | 7 | 1.92 | 0.41 |  |  |  | 4 | Short-chain | Electrostatic | 80.07 | 300.11 | 6.7 | 54.4 | 210 | 52600 | 23.4 | 1.83 | 1.32 | 32 | 12.7 | 164 | 4.16 | -7.4 | 2.95e-10 | -3.3 | 1700 | -4 | 2.7 | 82.1 | https://doi.org/10.1016/j.chemosphere.2024.143889
C(C(C(C(CS(=O)(=O)O)F)F)F)F)F | PFHxS | 5 | 16 | 1 | Carboxylates | –SO₂NH₂ / –SO₂NR₂ | Legacy PFAS | GAC - Micrporous | 110 | Carbon | 5.5 | 1248 | 0.51 | 55 | Mesoporous (2–50 nm) | Granular activated carbon with microporous structure for adsorbing small molecules. | 45 | 7 | 3.48 | 0.25 |  |  |  | 6 | Short-chain | Electrostatic | 45.02 | 400.13 | 7.4 | 86 | 226 | 7179 | 21 | 1.84 | 1.31 | 41.8 | 16.6 | 192 | 4.27 | -6.7 | 1.94e-10 | -3.3 | 280 | -4.4 | 2.6 | 82.1 | https://doi.org/10.1016/j.chemosphere.2024.143889
C(C(C(C(C(C(CS(=O)(=O)O)F)F)F)F)F)F)F | PFOS | 7 | 20 | 1 | Sulfonates | –CF₂–O–CF₂– | Legacy PFAS | GAC - Micrporous | 110 | Carbon | 5.5 | 1248 | 0.51 | 55 | Mesoporous (2–50 nm) | Granular activated carbon with microporous structure for adsorbing small molecules. | 45 | 7 | 2.7 | 0.36 |  |  |  | 8 | Long-chain | Hydrophobic | 80.07 | 500.13 | 8.1 | 84.1 | 231 | 600 | 19.6 | 1.84 | 1.3 | 51.5 | 20.4 | 255 | 4.75 | -6.5 | 1.8e-11 | -3.3 | 300 | -4.2 | 2.5 | 82.1 | https://doi.org/10.1016/j.chemosphere.2024.143889
C(C(C(C(C(C(C(C(C(C(CS(=O)(=O)O)F)F)F)F)F)F)F)F)F)F | PFDS | 9 | 24 | 1 | Sulfonates | –CH₂OH / –OH | Other | GAC - Micrporous | 110 | Carbon | 5.5 | 1248 | 0.51 | 55 | Mesoporous (2–50 nm) | Granular activated carbon with microporous structure for adsorbing small molecules. | 45 | 7 | 1.34 | 0.53 |  |  |  | 10 | Long-chain | Hydrophobic | 80.07 | 600.16 | 3.3 | 84.1 | 106 | 240 | 46 | 1.87 | 1.23 | 51.5 | 20.4 | 334 | 5.4 | -6 | 1.8e-11 | -3.3 | 230 | -4.1 | 4.9 | 82.1 | https://doi.org/10.1016/j.chemosphere.2024.143889
C(C(C(C(C(=O)O)F)F)F)(F)F | PFPeA | 3 | 11 | 1 | Carboxylates | Variable | Other | GAC - Micrporous | 110 | Carbon | 5.5 | 1248 | 0.51 | 55 | Mesoporous (2–50 nm) | Granular activated carbon with microporous structure for adsorbing small molecules. | 45 | 7 | 0.47 | 0.6 |  |  |  | 4 | Short-chain | Electrostatic | 45.02 | 264.05 | 0.5 | 15.5 | 140 | 16100 | 16.1 | 1.67 | 1.29 | 28.1 | 11.1 | 151 | 3.76 | -8.05 | 2.97e-10 | 1 | 4100 | -3.8 | 2.6 | 40.13 | https://doi.org/10.1016/j.chemosphere.2024.143889
C(C(C(C(C(C(C(C(=O)O)F)F)F)F)F)F)F | PFOA | 6 | 17 | 1 | Carboxylates | –COOH / –COO⁻ | Legacy PFAS | GAC - Micrporous | 110 | Carbon | 5.5 | 1248 | 0.51 | 55 | Mesoporous (2–50 nm) | Granular activated carbon with microporous structure for adsorbing small molecules. | 45 | 7 | 3.1 | 0.31 |  |  |  | 8 | Long-chain | Hydrophobic | 45.02 | 414.07 | 5 | 24.3 | 193 | 9500 | 16.8 | 1.72 | 1.29 | 42.9 | 17 | 241.5 | 4.16 | -7.6 | 1.92e-10 | 2.5 | 1800 | -2.8 | 2.4 | 40.13 | https://doi.org/10.1016/j.chemosphere.2024.143889
C(C(C(C(C(C(C(C(C(=O)O)F)F)F)F)F)F)F)F | PFNA | 7 | 19 | 1 | Carboxylates | –SO₃⁻ | Legacy PFAS | GAC - Micrporous | 110 | Carbon | 5.5 | 1248 | 0.51 | 55 | Mesoporous (2–50 nm) | Granular activated carbon with microporous structure for adsorbing small molecules. | 45 | 7 | 2.6 | 0.38 |  |  |  | 9 | Long-chain | Hydrophobic | 45.02 | 464.1 | 2 | 37.4 | 202 | 9500 | 16.6 | 1.78 | 1.29 | 47.8 | 19 | 270 | 4.2 | -7.4 | 1.18e-09 | 2.6 | 1300 | -2.7 | 2.3 | 40.13 | https://doi.org/10.1016/j.chemosphere.2024.143889
C(C(C(C(C(C(NS(=O)(=O)c1ccc(cc1)N)F)F)F)F)F)F | FOSA | 7 | 20 | 1 | Sulfonamides | –SO₂NH₂ / –SO₂NR₂ | Other | GAC - Micrporous | 110 | Carbon | 5.5 | 1248 | 0.51 | 55 | Mesoporous (2–50 nm) | Granular activated carbon with microporous structure for adsorbing small molecules. | 45 | 7 | 2.46 | 0.46 |  |  |  | 8 | Long-chain | Hydrophobic | 81.09 | 499.1 | 3.7 | 5.95 | 221 | 1.5 | 45 | 1.79 | 1.29 | 51.5 | 20.4 | 257 | 4.3 | -66.5 | 1.33e-09 | -0.7559801 | 1025.771 | -3.2 | 2.9 | 52.59 | https://doi.org/10.1016/j.chemosphere.2024.143889
OC(C(C(C(C(C(=O)O)F)F)F)F)(F)F | GenX | 4 | 14 | 1 | Ethers | –CF₂–O–CF₂– | Emerging/Replacement | GAC - Micrporous | 110 | Carbon | 5.5 | 1248 | 0.51 | 55 | Mesoporous (2–50 nm) | Granular activated carbon with microporous structure for adsorbing small molecules. | 45 | 7 | 1.29 | 0.41 |  |  |  | 5 | Short-chain | Electrostatic | 98 | 330.04 | 5.5 | 120 | 173 | 751000 | 19.6 | 1.84 | 1.29 | 51.5 | 20.4 | 200 | 3.74 | -6.3 | 2.37e-10 | 3.8 | 5000 | -3.9 | 1.8 | 74.87 | https://doi.org/10.1016/j.chemosphere.2024.143889
C(C(C(CS(=O)(=O)O)F)F)(F)F | PFBS | 2 | 9 | 1 | Sulfonates | –CH₂OH / –OH | Other | GAC - Micrporous | 110 | Carbon | 5.5 | 1248 | 0.51 | 55 | Mesoporous (2–50 nm) | Granular activated carbon with microporous structure for adsorbing small molecules. | 45 | 7 | 5.71 | 0.63 |  |  |  | 4 | Short-chain | Electrostatic | 80.07 | 300.11 | 6.7 | 54.4 | 210 | 52600 | 23.4 | 1.83 | 1.32 | 32 | 12.7 | 164 | 4.16 | -7.4 | 2.95e-10 | -3.3 | 1700 | -4 | 2.7 | 82.1 | https://doi.org/10.1016/j.chemosphere.2024.143889
C(C(C(C(CS(=O)(=O)O)F)F)F)F)F | PFHxS | 5 | 16 | 1 | Carboxylates | Variable | Legacy PFAS | GAC - Mesoporous | 110 | Carbon | 5.5 | 48 | 0.04 | 55 | Mesoporous (2–50 nm) | Granular activated carbon with mesopores, suitable for larger molecule adsorption. | 45 | 7 | 6.5 | 0.86 |  |  |  | 6 | Short-chain | Electrostatic | 45.02 | 400.13 | 7.4 | 86 | 226 | 7179 | 21 | 1.84 | 1.31 | 41.8 | 16.6 | 192 | 4.27 | -6.7 | 1.94e-10 | -3.3 | 280 | -4.4 | 2.6 | 82.1 | https://doi.org/10.1016/j.chemosphere.2024.143889
C(C(C(C(C(C(CS(=O)(=O)O)F)F)F)F)F)F)F | PFOS | 7 | 20 | 1 | Sulfonates | –COOH / –COO⁻ | Legacy PFAS | GAC - Mesoporous | 110 | Carbon | 5.5 | 48 | 0.04 | 55 | Mesoporous (2–50 nm) | Granular activated carbon with mesopores, suitable for larger molecule adsorption. | 45 | 7 | 8.42 | 0.76 |  |  |  | 8 | Long-chain | Hydrophobic | 80.07 | 500.13 | 8.1 | 84.1 | 231 | 600 | 19.6 | 1.84 | 1.3 | 51.5 | 20.4 | 255 | 4.75 | -6.5 | 1.8e-11 | -3.3 | 300 | -4.2 | 2.5 | 82.1 | https://doi.org/10.1016/j.chemosphere.2024.143889
C(C(C(C(C(C(C(C(C(C(CS(=O)(=O)O)F)F)F)F)F)F)F)F)F)F | PFDS | 9 | 24 | 1 | Sulfonates | –SO₃⁻ | Other | GAC - Mesoporous | 110 | Carbon | 5.5 | 48 | 0.04 | 55 | Mesoporous (2–50 nm) | Granular activated carbon with mesopores, suitable for larger molecule adsorption. | 45 | 7 | 10.27 | 0.84 |  |  |  | 10 | Long-chain | Hydrophobic | 80.07 | 600.16 | 3.3 | 84.1 | 106 | 240 | 46 | 1.87 | 1.23 | 51.5 | 20.4 | 334 | 5.4 | -6 | 1.8e-11 | -3.3 | 230 | -4.1 | 4.9 | 82.1 | https://doi.org/10.1016/j.chemosphere.2024.143889
C(C(C(C(C(=O)O)F)F)F)(F)F | PFPeA | 3 | 11 | 1 | Carboxylates | –SO₂NH₂ / –SO₂NR₂ | Other | GAC - Mesoporous | 110 | Carbon | 5.5 | 48 | 0.04 | 55 | Mesoporous (2–50 nm) | Granular activated carbon with mesopores, suitable for larger molecule adsorption. | 45 | 7 | 1.57 | 0.7 |  |  |  | 4 | Short-chain | Electrostatic | 45.02 | 264.05 | 0.5 | 15.5 | 140 | 16100 | 16.1 | 1.67 | 1.29 | 28.1 | 11.1 | 151 | 3.76 | -8.05 | 2.97e-10 | 1 | 4100 | -3.8 | 2.6 | 40.13 | https://doi.org/10.1016/j.chemosphere.2024.143889
C(C(C(C(C(C(C(C(=O)O)F)F)F)F)F)F)F | PFOA | 6 | 17 | 1 | Carboxylates | –CF₂–O–CF₂– | Legacy PFAS | GAC - Mesoporous | 110 | Carbon | 5.5 | 48 | 0.04 | 55 | Mesoporous (2–50 nm) | Granular activated carbon with mesopores, suitable for larger molecule adsorption. | 45 | 7 | 5.06 | 0.87 |  |  |  | 8 | Long-chain | Hydrophobic | 45.02 | 414.07 | 5 | 24.3 | 193 | 9500 | 16.8 | 1.72 | 1.29 | 42.9 | 17 | 241.5 | 4.16 | -7.6 | 1.92e-10 | 2.5 | 1800 | -2.8 | 2.4 | 40.13 | https://doi.org/10.1016/j.chemosphere.2024.143889
C(C(C(C(C(C(C(C(C(=O)O)F)F)F)F)F)F)F)F | PFNA | 7 | 19 | 1 | Carboxylates | –CH₂OH / –OH | Legacy PFAS | GAC - Mesoporous | 110 | Carbon | 5.5 | 48 | 0.04 | 55 | Mesoporous (2–50 nm) | Granular activated carbon with mesopores, suitable for larger molecule adsorption. | 45 | 7 | 5.04 | 0.9 |  |  |  | 9 | Long-chain | Hydrophobic | 45.02 | 464.1 | 2 | 37.4 | 202 | 9500 | 16.6 | 1.78 | 1.29 | 47.8 | 19 | 270 | 4.2 | -7.4 | 1.18e-09 | 2.6 | 1300 | -2.7 | 2.3 | 40.13 | https://doi.org/10.1016/j.chemosphere.2024.143889
C(C(C(C(C(C(NS(=O)(=O)c1ccc(cc1)N)F)F)F)F)F)F | FOSA | 7 | 20 | 1 | Sulfonamides | Variable | Other | GAC - Mesoporous | 110 | Carbon | 5.5 | 48 | 0.04 | 55 | Mesoporous (2–50 nm) | Granular activated carbon with mesopores, suitable for larger molecule adsorption. | 45 | 7 | 11.46 | 0.75 |  |  |  | 8 | Long-chain | Hydrophobic | 81.09 | 499.1 | 3.7 | 5.95 | 221 | 1.5 | 45 | 1.79 | 1.29 | 51.5 | 20.4 | 257 | 4.3 | -66.5 | 1.33e-09 | -0.7559801 | 1025.771 | -3.2 | 2.9 | 52.59 | https://doi.org/10.1016/j.chemosphere.2024.143889
OC(C(C(C(C(C(=O)O)F)F)F)F)(F)F | GenX | 4 | 14 | 1 | Ethers | –COOH / –COO⁻ | Emerging/Replacement | GAC - Mesoporous | 110 | Carbon | 5.5 | 48 | 0.04 | 55 | Mesoporous (2–50 nm) | Granular activated carbon with mesopores, suitable for larger molecule adsorption. | 45 | 7 | 2.36 | 0.7 |  |  |  | 5 | Short-chain | Electrostatic | 98 | 330.04 | 5.5 | 120 | 173 | 751000 | 19.6 | 1.84 | 1.29 | 51.5 | 20.4 | 200 | 3.74 | -6.3 | 2.37e-10 | 3.8 | 5000 | -3.9 | 1.8 | 74.87 | https://doi.org/10.1016/j.chemosphere.2024.143889
C(C(C(C(C(C(CS(=O)(=O)O)F)F)F)F)F)F)F | PFOS | 7 | 20 | 1 | Sulfonates | –SO₃⁻ | Legacy PFAS | MT | 82 | Other | 2.5 | 2.52 | 7.14 | 45 | Mesoporous (2–50 nm) | Raw montmorillonite clay used as a natural adsorbent. | 25 | 7 | 9.08 | 2.63 |  |  | 476.19 | 8 | Long-chain | Hydrophobic | 80.07 | 500.13 | 8.1 | 84.1 | 231 | 600 | 19.6 | 1.84 | 1.3 | 51.5 | 20.4 | 255 | 4.75 | -6.5 | 1.8e-11 | -3.3 | 300 | -4.2 | 2.5 | 82.1 | https://link.springer.com/article/10.1007/s11270-020-04852-z
C(C(C(C(C(C(CS(=O)(=O)O)F)F)F)F)F)F)F | PFOS | 7 | 20 | 1 | Sulfonates | –SO₂NH₂ / –SO₂NR₂ | Legacy PFAS | MT | 82 | Other | 2.5 | 2.52 | 7.14 | 45 | Mesoporous (2–50 nm) | Raw montmorillonite clay used as a natural adsorbent. | 35 | 7 | 13.73 | 2.44 |  |  | 545.45 | 8 | Long-chain | Hydrophobic | 80.07 | 500.13 | 8.1 | 84.1 | 231 | 600 | 19.6 | 1.84 | 1.3 | 51.5 | 20.4 | 255 | 4.75 | -6.5 | 1.8e-11 | -3.3 | 300 | -4.2 | 2.5 | 82.1 | https://link.springer.com/article/10.1007/s11270-020-04852-z
C(C(C(C(C(C(CS(=O)(=O)O)F)F)F)F)F)F)F | PFOS | 7 | 20 | 1 | Sulfonates | –CF₂–O–CF₂– | Legacy PFAS | MT | 82 | Other | 2.5 | 2.52 | 7.14 | 45 | Mesoporous (2–50 nm) | Raw montmorillonite clay used as a natural adsorbent. | 45 | 7 | 17.09 | 2.56 |  |  | 625 | 8 | Long-chain | Hydrophobic | 80.07 | 500.13 | 8.1 | 84.1 | 231 | 600 | 19.6 | 1.84 | 1.3 | 51.5 | 20.4 | 255 | 4.75 | -6.5 | 1.8e-11 | -3.3 | 300 | -4.2 | 2.5 | 82.1 | https://link.springer.com/article/10.1007/s11270-020-04852-z
C(C(C(C(C(C(C(C(=O)O)F)F)F)F)F)F)F | PFOA | 6 | 17 | 1 | Carboxylates | –CH₂OH / –OH | Legacy PFAS | CAMT | 82 | Other | 2.8 | 229.39 | 4.19 | 70 | Mesoporous (2–50 nm) | Chemically activated montmorillonite clay with enhanced adsorption capacity. | 25 | 7 | 10.63 | 2.38 |  |  | 239.91 | 8 | Long-chain | Hydrophobic | 45.02 | 414.07 | 5 | 24.3 | 193 | 9500 | 16.8 | 1.72 | 1.29 | 42.9 | 17 | 241.5 | 4.16 | -7.6 | 1.92e-10 | 2.5 | 1800 | -2.8 | 2.4 | 40.13 | https://link.springer.com/article/10.1007/s11270-020-04852-z
C(C(C(C(C(C(C(C(=O)O)F)F)F)F)F)F)F | PFOA | 6 | 17 | 1 | Carboxylates | Variable | Legacy PFAS | CAMT | 82 | Other | 2.8 | 229.39 | 4.19 | 70 | Mesoporous (2–50 nm) | Chemically activated montmorillonite clay with enhanced adsorption capacity. | 35 | 7 | 13.8 | 2.33 |  |  | 290 | 8 | Long-chain | Hydrophobic | 45.02 | 414.07 | 5 | 24.3 | 193 | 9500 | 16.8 | 1.72 | 1.29 | 42.9 | 17 | 241.5 | 4.16 | -7.6 | 1.92e-10 | 2.5 | 1800 | -2.8 | 2.4 | 40.13 | https://link.springer.com/article/10.1007/s11270-020-04852-z
C(C(C(C(C(C(C(C(=O)O)F)F)F)F)F)F)F | PFOA | 6 | 17 | 1 | Carboxylates | –COOH / –COO⁻ | Legacy PFAS | CAMT | 82 | Other | 2.8 | 229.39 | 4.19 | 70 | Mesoporous (2–50 nm) | Chemically activated montmorillonite clay with enhanced adsorption capacity. | 45 | 7 | 15.82 | 1.39 |  |  | 294.12 | 8 | Long-chain | Hydrophobic | 45.02 | 414.07 | 5 | 24.3 | 193 | 9500 | 16.8 | 1.72 | 1.29 | 42.9 | 17 | 241.5 | 4.16 | -7.6 | 1.92e-10 | 2.5 | 1800 | -2.8 | 2.4 | 40.13 | https://link.springer.com/article/10.1007/s11270-020-04852-z
C(C(C(C(C(C(CS(=O)(=O)O)F)F)F)F)F)F)F | PFOS | 7 | 20 | 1 | Sulfonates | –SO₃⁻ | Legacy PFAS | CAMT | 82 | Other | 6.5 | 617 | 0.3 | 70 | Mesoporous (2–50 nm) | Activated carbon derived from grape leaves, eco-friendly adsorbent. | 25 | 7 | 9.21 | 2.44 |  |  | 204.08 | 8 | Long-chain | Hydrophobic | 80.07 | 500.13 | 8.1 | 84.1 | 231 | 600 | 19.6 | 1.84 | 1.3 | 51.5 | 20.4 | 255 | 4.75 | -6.5 | 1.8e-11 | -3.3 | 300 | -4.2 | 2.5 | 82.1 | https://link.springer.com/article/10.1007/s11270-020-04852-z
C(C(C(C(C(C(C(C(=O)O)F)F)F)F)F)F)F | PFOA | 6 | 17 | 1 | Carboxylates | –SO₂NH₂ / –SO₂NR₂ | Legacy PFAS | MT | 82 | Other | 6.5 | 617 | 0.3 | 45 | Mesoporous (2–50 nm) | Activated carbon derived from grape leaves, eco-friendly adsorbent. | 35 | 7 | 9.92 | 2.27 |  |  | 103.09 | 8 | Long-chain | Hydrophobic | 45.02 | 414.07 | 5 | 24.3 | 193 | 9500 | 16.8 | 1.72 | 1.29 | 42.9 | 17 | 241.5 | 4.16 | -7.6 | 1.92e-10 | 2.5 | 1800 | -2.8 | 2.4 | 40.13 | https://link.springer.com/article/10.1007/s11270-020-04852-z
C(C(C(C(C(C(CS(=O)(=O)O)F)F)F)F)F)F)F | PFOS | 7 | 20 | 1 | Sulfonates | –CF₂–O–CF₂– | Legacy PFAS | CAMT | 82 | Other | 6.2 | 907 | 1.4 | 70 | Mesoporous (2–50 nm) | Granular activated carbon made from bamboo biomass. | 45 | 7 | 7.15 | 2.27 |  |  | 200 | 8 | Long-chain | Hydrophobic | 80.07 | 500.13 | 8.1 | 84.1 | 231 | 600 | 19.6 | 1.84 | 1.3 | 51.5 | 20.4 | 255 | 4.75 | -6.5 | 1.8e-11 | -3.3 | 300 | -4.2 | 2.5 | 82.1 | https://link.springer.com/article/10.1007/s11270-020-04852-z
C(C(C(C(C(C(C(C(=O)O)F)F)F)F)F)F)F | PFOA | 6 | 17 | 1 | Carboxylates | –CH₂OH / –OH | Legacy PFAS | MT | 82 | Other | 6.2 | 907 | 1.4 | 45 | Mesoporous (2–50 nm) | Granular activated carbon made from bamboo biomass. | 25 | 7 | 13.06 | 2.86 |  |  | 153.85 | 8 | Long-chain | Hydrophobic | 45.02 | 414.07 | 5 | 24.3 | 193 | 9500 | 16.8 | 1.72 | 1.29 | 42.9 | 17 | 241.5 | 4.16 | -7.6 | 1.92e-10 | 2.5 | 1800 | -2.8 | 2.4 | 40.13 | https://link.springer.com/article/10.1007/s11270-020-04852-z
C(C(C(C(C(C(CS(=O)(=O)O)F)F)F)F)F)F)F | PFOS | 7 | 20 | 1 | Sulfonates | Variable | Legacy PFAS | CAMT | 82 | Other | 7.8 | 223 | 3.3 | 70 | Mesoporous (2–50 nm) | Rice husk modified with amine groups to improve adsorption of anionic pollutants. | 35 | 7 | 12.92 | 1.47 |  |  | 243.9 | 8 | Long-chain | Hydrophobic | 80.07 | 500.13 | 8.1 | 84.1 | 231 | 600 | 19.6 | 1.84 | 1.3 | 51.5 | 20.4 | 255 | 4.75 | -6.5 | 1.8e-11 | -3.3 | 300 | -4.2 | 2.5 | 82.1 | https://link.springer.com/article/10.1007/s11270-020-04852-z
C(C(C(C(C(C(C(C(=O)O)F)F)F)F)F)F)F | PFOA | 6 | 17 | 1 | Carboxylates | –COOH / –COO⁻ | Legacy PFAS | MT | 82 | Other | 7.8 | 223 | 3.3 | 45 | Mesoporous (2–50 nm) | Rice husk modified with amine groups to improve adsorption of anionic pollutants. | 45 | 7 | 12.68 | 2.56 |  |  | 181.82 | 8 | Long-chain | Hydrophobic | 45.02 | 414.07 | 5 | 24.3 | 193 | 9500 | 16.8 | 1.72 | 1.29 | 42.9 | 17 | 241.5 | 4.16 | -7.6 | 1.92e-10 | 2.5 | 1800 | -2.8 | 2.4 | 40.13 | https://link.springer.com/article/10.1007/s11270-020-04852-z
C(C(C(C(C(C(C(C(=O)O)F)F)F)F)F)F)F | PFOA | 6 | 17 | 1 | Carboxylates | –SO₃⁻ | Legacy PFAS | Biochar | 54 | Carbon | 4.8 | 453 | 0.005 | 50 | Mesoporous (2–50 nm) | HWC (hardwood sawdust) | 25 | 7 |  |  | 1000 |  |  | 8 | Long-chain | Hydrophobic | 45.02 | 414.07 | 5 | 24.3 | 193 | 9500 | 16.8 | 1.72 | 1.29 | 42.9 | 17 | 241.5 | 4.16 | -7.6 | 1.92e-10 | 2.5 | 1800 | -2.8 | 2.4 | 40.13 | https://doi.org/10.1016/j.scitotenv.2019.133606
C(C(C(C(C(C(C(C(=O)O)F)F)F)F)F)F)F | PFOA | 6 | 17 | 1 | Carboxylates | –SO₂NH₂ / –SO₂NR₂ | Legacy PFAS | Biochar | 54 | Carbon | 4.8 | 413 | 0.005 | 50 | Mesoporous (2–50 nm) | PWC (pine wood) | 25 | 7 |  |  | 1000 |  |  | 8 | Long-chain | Hydrophobic | 45.02 | 414.07 | 5 | 24.3 | 193 | 9500 | 16.8 | 1.72 | 1.29 | 42.9 | 17 | 241.5 | 4.16 | -7.6 | 1.92e-10 | 2.5 | 1800 | -2.8 | 2.4 | 40.13 | https://doi.org/10.1016/j.scitotenv.2019.133606
C(C(C(C(=O)O)F)F)(F)F | PFBA | 2 | 9 | 1 | Carboxylates | –CF₂–O–CF₂– | Other | Biochar | 54 | Carbon | 4.8 | 413 | 0.005 | 50 | Mesoporous (2–50 nm) | HWC (hardwood sawdust) | 25 | 7 |  |  | 1000 |  |  | 4 | Short-chain | Electrostatic | 45.02 | 214.03 | 2.1 | -2.79 | 118 | 214000 | 17 | 1.61 | 1.29 | 23.2 | 9.19 | 129.5 | 3.46 | -8.1 | 5.01e-05 | 0.5 | 6100 | -3.7 | 2.8 | 40.13 | https://doi.org/10.1016/j.scitotenv.2019.133606
C(C(C(C(=O)O)F)F)(F)F | PFBA | 2 | 9 | 1 | Carboxylates | –CH₂OH / –OH | Other | Biochar | 54 | Carbon | 4.8 | 413 | 0.005 | 50 | Mesoporous (2–50 nm) | PWS (pine wood) | 25 | 7 |  |  | 1000 |  |  | 4 | Short-chain | Electrostatic | 45.02 | 214.03 | 2.1 | -2.79 | 118 | 214000 | 17 | 1.61 | 1.29 | 23.2 | 9.19 | 129.5 | 3.46 | -8.1 | 5.01e-05 | 0.5 | 6100 | -3.7 | 2.8 | 40.13 | https://doi.org/10.1016/j.scitotenv.2019.133606
C(C(C(C(C(C(CS(=O)(=O)O)F)F)F)F)F)F)F | PFOS | 7 | 20 | 1 | Sulfonates | Variable | Legacy PFAS | Biochar | 54 | Carbon | 4.8 | 7.21 | 0.6 | 50 | Mesoporous (2–50 nm) | W400 (maize straw-derived) | 25 | 7 |  |  | 100 |  | 164 | 8 | Long-chain | Hydrophobic | 80.07 | 500.13 | 8.1 | 84.1 | 231 | 600 | 19.6 | 1.84 | 1.3 | 51.5 | 20.4 | 255 | 4.75 | -6.5 | 1.8e-11 | -3.3 | 300 | -4.2 | 2.5 | 82.1 | https://doi.org/10.1016/j.scitotenv.2019.133606
C(C(C(C(C(C(CS(=O)(=O)O)F)F)F)F)F)F)F | PFOS | 7 | 20 | 1 | Sulfonates | –COOH / –COO⁻ | Legacy PFAS | Biochar | 54 | Carbon | 4.8 | 11.6 | 0.6 | 50 | Mesoporous (2–50 nm) | M400 (willow-derived) | 25 | 7 |  |  | 100 |  | 164 | 8 | Long-chain | Hydrophobic | 80.07 | 500.13 | 8.1 | 84.1 | 231 | 600 | 19.6 | 1.84 | 1.3 | 51.5 | 20.4 | 255 | 4.75 | -6.5 | 1.8e-11 | -3.3 | 300 | -4.2 | 2.5 | 82.1 | https://doi.org/10.1016/j.scitotenv.2019.133606
C(C(C(C(C(C(C(C(=O)O)F)F)F)F)F)F)F | PFOA | 6 | 17 | 1 | Carboxylates | –SO₃⁻ | Legacy PFAS | Biochar | 54 | Carbon | 4.8 | 11.6 | 0.6 | 50 | Mesoporous (2–50 nm) | Carbon-rich material derived from biomass pyrolysis, used for its porous structure. | 25 | 7 |  |  | 50 |  | 1085 | 8 | Long-chain | Hydrophobic | 45.02 | 414.07 | 5 | 24.3 | 193 | 9500 | 16.8 | 1.72 | 1.29 | 42.9 | 17 | 241.5 | 4.16 | -7.6 | 1.92e-10 | 2.5 | 1800 | -2.8 | 2.4 | 40.13 | https://doi.org/10.1016/j.scitotenv.2019.133606
C(C(C(C(=O)O)F)F)(F)F | PFBA | 2 | 9 | 1 | Carboxylates | –SO₂NH₂ / –SO₂NR₂ | Other | Rice husk | 54 | Carbon | 4.5 | 30.4 | 0.005 | 60 | Mesoporous (2–50 nm) | Rice husk – Description not found. | 25 | 5 |  |  | 50 |  | 1185 | 8 | Long-chain | Hydrophobic | 45.02 | 214.03 | 2.1 | 84.1 | 231 | 214000 | 19.6 | 1.84 | 1.3 | 51.5 | 20.4 | 129.5 | 4.75 | -8.1 | 1.8e-11 | 0.5 | 6100 | -3.7 | 2.8 | 40.13 | https://doi.org/10.1016/j.scitotenv.2019.133606
C(C(C(C(C(C(CS(=O)(=O)O)F)F)F)F)F)F)F | PFOS | 7 | 20 | 1 | Sulfonates | –CF₂–O–CF₂– | Legacy PFAS | Rice husk | 54 | Carbon | 4.5 | 30.4 | 0.005 | 60 | Mesoporous (2–50 nm) | Rice husk – Description not found. | 25 | 5 |  |  | 50 |  | 645 | 8 | Long-chain | Hydrophobic | 80.07 | 500.13 | 8.1 | 84.1 | 231 | 600 | 19.6 | 1.84 | 1.3 | 51.5 | 20.4 | 255 | 4.75 | -6.5 | 1.8e-11 | -3.3 | 300 | -4.2 | 2.5 | 82.1 | https://doi.org/10.1016/j.scitotenv.2019.133606
C(C(C(C(C(C(CS(=O)(=O)O)F)F)F)F)F)F)F | PFOS | 7 | 20 | 1 | Sulfonates | –CH₂OH / –OH | Legacy PFAS | Rice husk | 54 | Carbon | 4.5 | 30.4 | 0.005 | 60 | Mesoporous (2–50 nm) | Rice husk – Description not found. | 25 | 5 |  |  | 50 |  | 665 | 8 | Long-chain | Hydrophobic | 80.07 | 500.13 | 8.1 | 84.1 | 231 | 600 | 19.6 | 1.84 | 1.3 | 51.5 | 20.4 | 255 | 4.75 | -6.5 | 1.8e-11 | -3.3 | 300 | -4.2 | 2.5 | 82.1 | https://doi.org/10.1016/j.scitotenv.2019.133606
C(C(C(C(C(C(CS(=O)(=O)O)F)F)F)F)F)F)F | PFOS | 7 | 20 | 1 | Sulfonates | Variable | Legacy PFAS | Chitosan | 54 | Other | 7 | 970 | 0.005 | 60 | Mesoporous (2–50 nm) | Biopolymer derived from chitin (crustacean shells), used for its amine groups and adsorption capacity. | 25 | 3 |  |  | 50 |  | 520 | 8 | Long-chain | Hydrophobic | 80.07 | 500.13 | 8.1 | 84.1 | 231 | 600 | 19.6 | 1.84 | 1.3 | 51.5 | 20.4 | 255 | 4.75 | -6.5 | 1.8e-11 | -3.3 | 300 | -4.2 | 2.5 | 82.1 | https://doi.org/10.1016/j.scitotenv.2019.133606
C(C(C(C(C(C(CS(=O)(=O)O)F)F)F)F)F)F)F | PFOS | 7 | 20 | 1 | Sulfonates | –COOH / –COO⁻ | Legacy PFAS | Chitosan | 54 | Other | 7 | 970 | 0.005 | 60 | Mesoporous (2–50 nm) | Biopolymer derived from chitin (crustacean shells), used for its amine groups and adsorption capacity. | 25 | 3 |  |  | 50 |  | 270 | 8 | Long-chain | Hydrophobic | 80.07 | 500.13 | 8.1 | 84.1 | 231 | 600 | 19.6 | 1.84 | 1.3 | 51.5 | 20.4 | 255 | 4.75 | -6.5 | 1.8e-11 | -3.3 | 300 | -4.2 | 2.5 | 82.1 | https://doi.org/10.1016/j.scitotenv.2019.133606
C(C(C(C(C(C(CS(=O)(=O)O)F)F)F)F)F)F)F | PFOS | 7 | 20 | 1 | Sulfonates | –SO₃⁻ | Legacy PFAS | Chitosan | 54 | Other | 7 | 970 | 0.005 | 60 | Mesoporous (2–50 nm) | Biopolymer derived from chitin (crustacean shells), used for its amine groups and adsorption capacity. | 25 | 3 |  |  | 50 |  | 235 | 8 | Long-chain | Hydrophobic | 80.07 | 500.13 | 8.1 | 84.1 | 231 | 600 | 19.6 | 1.84 | 1.3 | 51.5 | 20.4 | 255 | 4.75 | -6.5 | 1.8e-11 | -3.3 | 300 | -4.2 | 2.5 | 82.1 | https://doi.org/10.1016/j.scitotenv.2019.133606
C(C(C(C(C(C(C(C(=O)O)F)F)F)F)F)F)F | PFOA | 6 | 17 | 1 | Carboxylates | –SO₂NH₂ / –SO₂NR₂ | Legacy PFAS | Chitosan | 54 | Other | 7 | 970 | 0.005 | 60 | Mesoporous (2–50 nm) | Biopolymer derived from chitin (crustacean shells), used for its amine groups and adsorption capacity. | 25 | 3 |  |  | 50 |  | 180 | 8 | Long-chain | Hydrophobic | 45.02 | 414.07 | 5 | 24.3 | 193 | 9500 | 16.8 | 1.72 | 1.29 | 42.9 | 17 | 241.5 | 4.16 | -7.6 | 1.92e-10 | 2.5 | 1800 | -2.8 | 2.4 | 40.13 | https://doi.org/10.1016/j.scitotenv.2019.133606
C(C(C(C(=O)O)F)F)(F)F | PFBA | 2 | 9 | 1 | Carboxylates | –CF₂–O–CF₂– | Other | Chitosan | 54 | Other | 7 | 970 | 0.005 | 60 | Mesoporous (2–50 nm) | Biopolymer derived from chitin (crustacean shells), used for its amine groups and adsorption capacity. | 25 | 7 |  |  | 250 |  | 2710 | 4 | Short-chain | Electrostatic | 45.02 | 214.03 | 2.1 | -2.79 | 118 | 214000 | 17 | 1.61 | 1.29 | 23.2 | 9.19 | 129.5 | 3.46 | -8.1 | 5.01e-05 | 0.5 | 6100 | -3.7 | 2.8 | 40.13 | https://doi.org/10.1016/j.scitotenv.2019.133606
C(C(C(C(C(C(CS(=O)(=O)O)F)F)F)F)F)F)F | PFOS | 7 | 20 | 1 | Sulfonates | –CH₂OH / –OH | Legacy PFAS | Chitosan | 54 | Other | 7 | 970 | 0.005 | 60 | Mesoporous (2–50 nm) | Biopolymer derived from chitin (crustacean shells), used for its amine groups and adsorption capacity. | 25 | 7 |  |  | 500 |  | 2965 | 8 | Long-chain | Hydrophobic | 80.07 | 500.13 | 8.1 | 84.1 | 231 | 600 | 19.6 | 1.84 | 1.3 | 51.5 | 20.4 | 255 | 4.75 | -6.5 | 1.8e-11 | -3.3 | 300 | -4.2 | 2.5 | 82.1 | https://doi.org/10.1016/j.scitotenv.2019.133606
C(C(C(C(C(C(CS(=O)(=O)O)F)F)F)F)F)F)F | PFOS | 7 | 20 | 1 | Sulfonates | Variable | Legacy PFAS | Chitosan | 54 | Other | 7 | 970 | 0.005 | 60 | Mesoporous (2–50 nm) | Biopolymer derived from chitin (crustacean shells), used for its amine groups and adsorption capacity. | 25 | 7 |  |  | 50 |  | 2118 | 8 | Long-chain | Hydrophobic | 80.07 | 500.13 | 8.1 | 84.1 | 231 | 600 | 19.6 | 1.84 | 1.3 | 51.5 | 20.4 | 255 | 4.75 | -6.5 | 1.8e-11 | -3.3 | 300 | -4.2 | 2.5 | 82.1 | https://doi.org/10.1016/j.scitotenv.2019.133606
C(C(C(C(C(C(CS(=O)(=O)O)F)F)F)F)F)F)F | PFOS | 7 | 20 | 1 | Sulfonates | –COOH / –COO⁻ | Legacy PFAS | Chitosan | 54 | Other | 7 | 970 | 0.005 | 60 | Mesoporous (2–50 nm) | Biopolymer derived from chitin (crustacean shells), used for its amine groups and adsorption capacity. | 25 | 5 |  |  | 50 |  | 1850 | 8 | Long-chain | Hydrophobic | 80.07 | 500.13 | 8.1 | 84.1 | 231 | 600 | 19.6 | 1.84 | 1.3 | 51.5 | 20.4 | 255 | 4.75 | -6.5 | 1.8e-11 | -3.3 | 300 | -4.2 | 2.5 | 82.1 | https://doi.org/10.1016/j.scitotenv.2019.133606
C(C(C(C(C(C(=O)O)F)F)F)F)F | PFHxA | 4 | 13 | 1 | Carboxylates | –SO₃⁻ | Other | Bamboo-derived biochar | 54 | Carbon | 3.2 | 480 | 0.074 | 64 | Mesoporous (2–50 nm) | Bamboo-derived biochar – Description not found. | 25 | 5 |  |  | 250 |  |  | 6 | Short-chain | Electrostatic | 45.02 | 314.07 | 4.2 | 86 | 226 | 15700 | 21 | 1.84 | 1.31 | 41.8 | 16.6 | 172 | 4.27 | -7.7 | 1.94e-10 | 1.3 | 3600 | -3.6 | 2.5 | 40.13 | https://doi.org/10.1016/j.scitotenv.2019.133606
C(C(C(C(C(C(C(=O)O)F)F)F)F)F)F | PFHpA | 5 | 15 | 1 | Carboxylates | –SO₂NH₂ / –SO₂NR₂ | Other | Bamboo-derived biochar | 54 | Carbon | 3.2 | 480 | 0.085 | 64 | Mesoporous (2–50 nm) | Bamboo-derived biochar – Description not found. | 25 | 4 |  |  | 250 |  |  | 6 | Short-chain | Electrostatic | 45.02 | 364.08 | 4.9 | 86 | 226 | 437000 | 21 | 1.84 | 1.31 | 41.8 | 16.6 | 196 | 4.27 | -7.55 | 1.94e-10 | 1.5 | 1800 | -3.5 | 2.4 | 40.13 | https://doi.org/10.1016/j.scitotenv.2019.133606
C(C(C(C(C(C(CS(=O)(=O)O)F)F)F)F)F)F)F | PFOS | 7 | 20 | 1 | Sulfonates | –CF₂–O–CF₂– | Legacy PFAS | Quaternized cotton | 54 | Other | 3.2 | 34 | 0.009 | 65 | Mesoporous (2–50 nm) | Quaternized cotton – Description not found. | 25 | 4 | [5 empty] | 8 | Long-chain | Hydrophobic | 80.07 | 500.13 | 8.1 | 84.1 | 231 | 600 | 19.6 | 1.84 | 1.3 | 51.5 | 20.4 | 255 | 4.75 | -6.5 | 1.8e-11 | -3.3 | 300 | -4.2 | 2.5 | 82.1 | https://doi.org/10.1016/j.scitotenv.2019.133606
C(C(C(C(C(C(C(C(=O)O)F)F)F)F)F)F)F | PFOA | 6 | 17 | 1 | Carboxylates | –CH₂OH / –OH | Legacy PFAS | GAC | 110 | Carbon | 6.2 | 850 | 0.009 | 55 | Mesoporous (2–50 nm) | Granular Activated Carbon – a porous carbon material with high surface area used widely in water treatment. | 25 | 5 |  |  | 100 |  | 170 | 8 | Long-chain | Hydrophobic | 45.02 | 414.07 | 5 | 24.3 | 193 | 9500 | 16.8 | 1.72 | 1.29 | 42.9 | 17 | 241.5 | 4.16 | -7.6 | 1.92e-10 | 2.5 | 1800 | -2.8 | 2.4 | 40.13 | https://doi.org/10.1016/j.scitotenv.2019.133606
C(C(C(C(C(C(CS(=O)(=O)O)F)F)F)F)F)F)F | PFOS | 7 | 20 | 1 | Sulfonates | Variable | Legacy PFAS | GAC | 110 | Carbon | 6.2 | 850 | 0.009 | 55 | Mesoporous (2–50 nm) | Granular Activated Carbon – a porous carbon material with high surface area used widely in water treatment. | 25 | 3 |  |  | 100 |  | 200 | 8 | Long-chain | Hydrophobic | 80.07 | 500.13 | 8.1 | 84.1 | 231 | 600 | 19.6 | 1.84 | 1.3 | 51.5 | 20.4 | 255 | 4.75 | -6.5 | 1.8e-11 | -3.3 | 300 | -4.2 | 2.5 | 82.1 | https://doi.org/10.1016/j.scitotenv.2019.133606
C(C(C(C(C(C(C(C(=O)O)F)F)F)F)F)F)F | PFOA | 6 | 17 | 1 | Carboxylates | –COOH / –COO⁻ | Legacy PFAS | GAC | 110 | Carbon | 6.2 | 850 | 0.009 | 55 | Mesoporous (2–50 nm) | Granular Activated Carbon – a porous carbon material with high surface area used widely in water treatment. | 25 | 3 |  |  | 100 |  | 290 | 8 | Long-chain | Hydrophobic | 45.02 | 414.07 | 5 | 24.3 | 193 | 9500 | 16.8 | 1.72 | 1.29 | 42.9 | 17 | 241.5 | 4.16 | -7.6 | 1.92e-10 | 2.5 | 1800 | -2.8 | 2.4 | 40.13 | https://doi.org/10.1016/j.scitotenv.2019.133606
C(C(C(C(C(C(C(C(=O)O)F)F)F)F)F)F)F | PFOA | 6 | 17 | 1 | Carboxylates | –SO₃⁻ | Legacy PFAS | GAC | 110 | Carbon | 6.2 | 712 | 0.009 | 55 | Mesoporous (2–50 nm) | Granular Activated Carbon – a porous carbon material with high surface area used widely in water treatment. | 25 | 5 |  |  | 200 |  | 560 | 8 | Long-chain | Hydrophobic | 45.02 | 414.07 | 5 | 24.3 | 193 | 9500 | 16.8 | 1.72 | 1.29 | 42.9 | 17 | 241.5 | 4.16 | -7.6 | 1.92e-10 | 2.5 | 1800 | -2.8 | 2.4 | 40.13 | https://doi.org/10.1016/j.scitotenv.2019.133606
C(C(C(C(C(C(CS(=O)(=O)O)F)F)F)F)F)F)F | PFOS | 7 | 20 | 1 | Sulfonates | –SO₂NH₂ / –SO₂NR₂ | Legacy PFAS | GAC | 110 | Carbon | 6.2 | 712 | 0.009 | 55 | Mesoporous (2–50 nm) | Granular Activated Carbon – a porous carbon material with high surface area used widely in water treatment. | 25 | 5 |  |  | 100 |  | 41.3 | 8 | Long-chain | Hydrophobic | 80.07 | 500.13 | 8.1 | 84.1 | 231 | 600 | 19.6 | 1.84 | 1.3 | 51.5 | 20.4 | 255 | 4.75 | -6.5 | 1.8e-11 | -3.3 | 300 | -4.2 | 2.5 | 82.1 | https://doi.org/10.1016/j.scitotenv.2019.133606
C(C(C(C(C(C(CS(=O)(=O)O)F)F)F)F)F)F)F | PFOS | 7 | 20 | 1 | Sulfonates | –CF₂–O–CF₂– | Legacy PFAS | GAC | 110 | Carbon | 6.2 | 712 | 0.009 | 55 | Mesoporous (2–50 nm) | Granular Activated Carbon – a porous carbon material with high surface area used widely in water treatment. | 25 | 5 |  |  | 100 |  | 72.2 | 8 | Long-chain | Hydrophobic | 80.07 | 500.13 | 8.1 | 84.1 | 231 | 600 | 19.6 | 1.84 | 1.3 | 51.5 | 20.4 | 255 | 4.75 | -6.5 | 1.8e-11 | -3.3 | 300 | -4.2 | 2.5 | 82.1 | https://doi.org/10.1016/j.scitotenv.2019.133606
C(C(C(C(C(C(C(C(=O)O)F)F)F)F)F)F)F | PFOA | 6 | 17 | 1 | Carboxylates | –CH₂OH / –OH | Legacy PFAS | GAC | 110 | Carbon | 6.2 | 670 | 0.009 | 55 | Mesoporous (2–50 nm) | Granular Activated Carbon – a porous carbon material with high surface area used widely in water treatment. | 25 | 6.1 |  |  | 50 |  | 52.8 | 8 | Long-chain | Hydrophobic | 45.02 | 414.07 | 5 | 24.3 | 193 | 9500 | 16.8 | 1.72 | 1.29 | 42.9 | 17 | 241.5 | 4.16 | -7.6 | 1.92e-10 | 2.5 | 1800 | -2.8 | 2.4 | 40.13 | https://doi.org/10.1016/j.scitotenv.2019.133606
C(C(C(C(C(C(C(C(=O)O)F)F)F)F)F)F)F | PFOA | 6 | 17 | 1 | Carboxylates | Variable | Legacy PFAS | PAC | 110 | Carbon | 4 | 1539 | 0.015 | 50 | Mesoporous (2–50 nm) | PS: 0.9–1.0 mm SA: – Description not found. | 25 | 7 | [5 empty] | 8 | Long-chain | Hydrophobic | 45.02 | 414.07 | 5 | 24.3 | 193 | 9500 | 16.8 | 1.72 | 1.29 | 42.9 | 17 | 241.5 | 4.16 | -7.6 | 1.92e-10 | 2.5 | 1800 | -2.8 | 2.4 | 40.13 | https://doi.org/10.1016/j.scitotenv.2019.133606
C(C(C(C(C(C(CS(=O)(=O)O)F)F)F)F)F)F)F | PFOS | 7 | 20 | 1 | Sulfonates | –COOH / –COO⁻ | Legacy PFAS | GAC | 110 | Carbon | 4 | 712 | 0.3 | 55 | Mesoporous (2–50 nm) | PS: 0.9–1.0 mm SA: 712 m²/g – Description not found. | 25 | 3 | [5 empty] | 8 | Long-chain | Hydrophobic | 80.07 | 500.13 | 8.1 | 84.1 | 231 | 600 | 19.6 | 1.84 | 1.3 | 51.5 | 20.4 | 255 | 4.75 | -6.5 | 1.8e-11 | -3.3 | 300 | -4.2 | 2.5 | 82.1 | https://doi.org/10.1016/j.scitotenv.2019.133606
C(C(C(C(C(C(C(C(=O)O)F)F)F)F)F)F)F | PFOA | 6 | 17 | 1 | Carboxylates | –SO₃⁻ | Legacy PFAS | IRA 67 | 75 | Other | 7 | 712 | 0.3 | 45 | Mesoporous (2–50 nm) | IRA 67 – Description not found. | 25 | 3 |  |  | 250 |  | 1500 | 8 | Long-chain | Hydrophobic | 45.02 | 414.07 | 5 | 24.3 | 193 | 9500 | 16.8 | 1.72 | 1.29 | 42.9 | 17 | 241.5 | 4.16 | -7.6 | 1.92e-10 | 2.5 | 1800 | -2.8 | 2.4 | 40.13 | https://doi.org/10.1016/j.scitotenv.2019.133606
C(C(C(C(C(C(=O)O)F)F)F)F)F | PFHxA | 4 | 13 | 1 | Carboxylates | –SO₂NH₂ / –SO₂NR₂ | Other | IRA 67 | 75 | Other | 7 | 8.4 | 0.3 | 45 | Mesoporous (2–50 nm) | IRA 67 – Description not found. | 25 | 4 |  |  | 120 |  | 166 | 6 | Short-chain | Electrostatic | 45.02 | 314.07 | 4.2 | 86 | 226 | 15700 | 21 | 1.84 | 1.31 | 41.8 | 16.6 | 172 | 4.27 | -7.7 | 1.94e-10 | 1.3 | 3600 | -3.6 | 2.5 | 40.13 | https://doi.org/10.1016/j.scitotenv.2019.133606
C(C(C(C(C(C(C(=O)O)F)F)F)F)F)F | PFHpA | 5 | 15 | 1 | Carboxylates | –CF₂–O–CF₂– | Other | IRA 67 | 75 | Other | 7 | 8.4 | 0.3 | 45 | Mesoporous (2–50 nm) | IRA 67 – Description not found. | 25 | 1 |  |  | 120 |  | 43.7 | 7 | Long-chain | Hydrophobic | 45.02 | 364.08 | 4.9 | 16.8 | 180 | 437000 | 14.6 | 1.71 | 1.29 | 38 | 15.1 | 196 | 4.09 | -7.55 | 2.09e-10 | 1.5 | 1800 | -3.5 | 2.4 | 40.13 | https://doi.org/10.1016/j.scitotenv.2019.133606
C(C(C(C(C(C(C(C(=O)O)F)F)F)F)F)F)F | PFOA | 6 | 17 | 1 | Carboxylates | –CH₂OH / –OH | Legacy PFAS | IRA67 | 75 | Other | 7 | 902.6 | 0.74 | 45 | Mesoporous (2–50 nm) | IRA67 – Description not found. | 25 | 1 |  |  | 200 |  | 2390 | 8 | Long-chain | Hydrophobic | 45.02 | 414.07 | 5 | 24.3 | 193 | 9500 | 16.8 | 1.72 | 1.29 | 42.9 | 17 | 241.5 | 4.16 | -7.6 | 1.92e-10 | 2.5 | 1800 | -2.8 | 2.4 | 40.13 | https://doi.org/10.1016/j.scitotenv.2019.133606
C(C(C(C(C(C(CS(=O)(=O)O)F)F)F)F)F)F)F | PFOS | 7 | 20 | 1 | Sulfonates | Variable | Legacy PFAS | IRA67 | 75 | Other | 7 | 8.4 | 0.03 | 45 | Mesoporous (2–50 nm) | IRA67 – Description not found. | 25 | 5 |  |  | 50 |  | 22.2 | 8 | Long-chain | Hydrophobic | 80.07 | 500.13 | 8.1 | 84.1 | 231 | 600 | 19.6 | 1.84 | 1.3 | 51.5 | 20.4 | 255 | 4.75 | -6.5 | 1.8e-11 | -3.3 | 300 | -4.2 | 2.5 | 82.1 | https://doi.org/10.1016/j.scitotenv.2019.133606
C(C(C(C(C(C(CS(=O)(=O)O)F)F)F)F)F)F)F | PFOS | 7 | 20 | 1 | Sulfonates | –COOH / –COO⁻ | Legacy PFAS | IRA67 | 75 | Other | 7 | 8.4 | 0.03 | 45 | Mesoporous (2–50 nm) | IRA67 – Description not found. | 25 | 5 |  |  | 50 |  | 22 | 8 | Long-chain | Hydrophobic | 80.07 | 500.13 | 8.1 | 84.1 | 231 | 600 | 19.6 | 1.84 | 1.3 | 51.5 | 20.4 | 255 | 4.75 | -6.5 | 1.8e-11 | -3.3 | 300 | -4.2 | 2.5 | 82.1 | https://doi.org/10.1016/j.scitotenv.2019.133606
C(C(C(C(C(C(CS(=O)(=O)O)F)F)F)F)F)F)F | PFOS | 7 | 20 | 1 | Sulfonates | –SO₃⁻ | Legacy PFAS | IRA96 | 75 | Other | 6 | 10 | 0.03 | 45 | Mesoporous (2–50 nm) | Strong base anion exchange resin with macroreticular structure. | 25 | 3 |  |  | 200 |  | 3067 | 8 | Long-chain | Hydrophobic | 80.07 | 500.13 | 8.1 | 84.1 | 231 | 600 | 19.6 | 1.84 | 1.3 | 51.5 | 20.4 | 255 | 4.75 | -6.5 | 1.8e-11 | -3.3 | 300 | -4.2 | 2.5 | 82.1 | https://doi.org/10.1016/j.scitotenv.2019.133606
C(C(C(C(C(C(CS(=O)(=O)O)F)F)F)F)F)F)F | PFOS | 7 | 20 | 1 | Sulfonates | –SO₂NH₂ / –SO₂NR₂ | Legacy PFAS | IRA400 | 75 | Other | 8.5 | 10 | 0.03 | 45 | Mesoporous (2–50 nm) | Strong base gel-type anion exchange resin. | 25 | 3 |  |  | 200 |  | 2055 | 8 | Long-chain | Hydrophobic | 80.07 | 500.13 | 8.1 | 84.1 | 231 | 600 | 19.6 | 1.84 | 1.3 | 51.5 | 20.4 | 255 | 4.75 | -6.5 | 1.8e-11 | -3.3 | 300 | -4.2 | 2.5 | 82.1 | https://doi.org/10.1016/j.scitotenv.2019.133606
C(C(C(C(C(C(CS(=O)(=O)O)F)F)F)F)F)F)F | PFOS | 7 | 20 | 1 | Sulfonates | –CF₂–O–CF₂– | Legacy PFAS | IRA410 | 75 | Other | 8.5 | 10 | 0.03 | 45 | Mesoporous (2–50 nm) | Macroporous strong base anion exchange resin. | 25 | 3 |  |  | 200 |  | 285 | 8 | Long-chain | Hydrophobic | 80.07 | 500.13 | 8.1 | 84.1 | 231 | 600 | 19.6 | 1.84 | 1.3 | 51.5 | 20.4 | 255 | 4.75 | -6.5 | 1.8e-11 | -3.3 | 300 | -4.2 | 2.5 | 82.1 | https://doi.org/10.1016/j.scitotenv.2019.133606
C(C(C(C(C(C(CS(=O)(=O)O)F)F)F)F)F)F)F | PFOS | 7 | 20 | 1 | Sulfonates | –CH₂OH / –OH | Legacy PFAS | IRA958 | 75 | Other | 7 | 10 | 0.3 | 45 | Mesoporous (2–50 nm) | Anion exchange resin with high porosity and PFAS affinity. | 25 | 3 |  |  | 200 |  | 392 | 8 | Long-chain | Hydrophobic | 80.07 | 500.13 | 8.1 | 84.1 | 231 | 600 | 19.6 | 1.84 | 1.3 | 51.5 | 20.4 | 255 | 4.75 | -6.5 | 1.8e-11 | -3.3 | 300 | -4.2 | 2.5 | 82.1 | https://doi.org/10.1016/j.scitotenv.2019.133606
C(C(C(C(C(C(CS(=O)(=O)O)F)F)F)F)F)F)F | PFOS | 7 | 20 | 1 | Sulfonates | Variable | Legacy PFAS | IRA900 | 75 | Other | 8.5 | 10 | 0.3 | 45 | Mesoporous (2–50 nm) | Anion exchange resin with high chemical resistance. | 25 | 3 |  |  | 200 |  | 2615 | 8 | Long-chain | Hydrophobic | 80.07 | 500.13 | 8.1 | 84.1 | 231 | 600 | 19.6 | 1.84 | 1.3 | 51.5 | 20.4 | 255 | 4.75 | -6.5 | 1.8e-11 | -3.3 | 300 | -4.2 | 2.5 | 82.1 | https://doi.org/10.1016/j.scitotenv.2019.133606
C(C(C(C(C(C(CS(=O)(=O)O)F)F)F)F)F)F)F | PFOS | 7 | 20 | 1 | Sulfonates | –COOH / –COO⁻ | Legacy PFAS | IRA67 | 75 | Other | 7 | 8.4 | 0.3 | 45 | Mesoporous (2–50 nm) | IRA67 – Description not found. | 25 | 3 |  |  | 200 |  | 2260 | 8 | Long-chain | Hydrophobic | 80.07 | 500.13 | 8.1 | 84.1 | 231 | 600 | 19.6 | 1.84 | 1.3 | 51.5 | 20.4 | 255 | 4.75 | -6.5 | 1.8e-11 | -3.3 | 300 | -4.2 | 2.5 | 82.1 | https://doi.org/10.1016/j.scitotenv.2019.133606
C(C(C(C(C(C(CS(=O)(=O)O)F)F)F)F)F)F)F | PFOS | 7 | 20 | 1 | Sulfonates | –SO₃⁻ | Legacy PFAS | IRA67 | 75 | Other | 7 | 8.4 | 0.3 | 45 | Mesoporous (2–50 nm) | IRA67 – Description not found. | 25 | 7 | [5 empty] | 8 | Long-chain | Hydrophobic | 80.07 | 500.13 | 8.1 | 84.1 | 231 | 600 | 19.6 | 1.84 | 1.3 | 51.5 | 20.4 | 255 | 4.75 | -6.5 | 1.8e-11 | -3.3 | 300 | -4.2 | 2.5 | 82.1 | https://doi.org/10.1016/j.scitotenv.2019.133606
C(C(C(C(C(C(CS(=O)(=O)O)F)F)F)F)F)F)F | PFOS | 7 | 20 | 1 | Sulfonates | –SO₂NH₂ / –SO₂NR₂ | Legacy PFAS | IRA67 | 75 | Other | 7 | 8.4 | 0.3 | 45 | Mesoporous (2–50 nm) | IRA67 – Description not found. | 25 | 7 | [5 empty] | 8 | Long-chain | Hydrophobic | 80.07 | 500.13 | 8.1 | 84.1 | 231 | 600 | 19.6 | 1.84 | 1.3 | 51.5 | 20.4 | 255 | 4.75 | -6.5 | 1.8e-11 | -3.3 | 300 | -4.2 | 2.5 | 82.1 | https://doi.org/10.1016/j.scitotenv.2019.133606
C(C(C(C(C(C(CS(=O)(=O)O)F)F)F)F)F)F)F | PFOS | 7 | 20 | 1 | Sulfonates | –CF₂–O–CF₂– | Legacy PFAS | IRA67 | 75 | Other | 7 | 8.4 | 0.3 | 45 | Mesoporous (2–50 nm) | IRA67 – Description not found. | 25 | 7 | [5 empty] | 8 | Long-chain | Hydrophobic | 80.07 | 500.13 | 8.1 | 84.1 | 231 | 600 | 19.6 | 1.84 | 1.3 | 51.5 | 20.4 | 255 | 4.75 | -6.5 | 1.8e-11 | -3.3 | 300 | -4.2 | 2.5 | 82.1 | https://doi.org/10.1016/j.scitotenv.2019.133606
C(C(C(C(C(C(C(C(=O)O)F)F)F)F)F)F)F | PFOA | 6 | 17 | 1 | Carboxylates | –CH₂OH / –OH | Legacy PFAS | IRA67 | 75 | Other | 7 | 8.4 | 0.03 | 45 | Mesoporous (2–50 nm) | IRA67 – Description not found. | 25 | 3 | [5 empty] | 8 | Long-chain | Hydrophobic | 45.02 | 414.07 | 5 | 24.3 | 193 | 9500 | 16.8 | 1.72 | 1.29 | 42.9 | 17 | 241.5 | 4.16 | -7.6 | 1.92e-10 | 2.5 | 1800 | -2.8 | 2.4 | 40.13 | https://doi.org/10.1016/j.scitotenv.2019.133606
C(C(C(C(C(C(CS(=O)(=O)O)F)F)F)F)F)F)F | PFOS | 7 | 20 | 1 | Sulfonates | Variable | Legacy PFAS | PS: 0030–0.84 mm | 82 | Other | 4 | 10 | 0.015 | 55 | Mesoporous (2–50 nm) | PS: 0030–0.84 mm – Description not found. | 25 | 7 | [5 empty] | 8 | Long-chain | Hydrophobic | 80.07 | 500.13 | 8.1 | 84.1 | 231 | 600 | 19.6 | 1.84 | 1.3 | 51.5 | 20.4 | 255 | 4.75 | -6.5 | 1.8e-11 | -3.3 | 300 | -4.2 | 2.5 | 82.1 | https://doi.org/10.1016/j.scitotenv.2019.133606
C(C(C(C(C(C(C(C(=O)O)F)F)F)F)F)F)F | PFOA | 6 | 17 | 1 | Carboxylates | –COOH / –COO⁻ | Legacy PFAS | MMFR | 82 | Other | 7 | 291 | 0.3 | 60 | Mesoporous (2–50 nm) | Mixed metal fluoride resin – high affinity for anionic pollutants. | 25 | 7 | [5 empty] | 8 | Long-chain | Hydrophobic | 45.02 | 414.07 | 5 | 24.3 | 193 | 9500 | 16.8 | 1.72 | 1.29 | 42.9 | 17 | 241.5 | 4.16 | -7.6 | 1.92e-10 | 2.5 | 1800 | -2.8 | 2.4 | 40.13 | https://doi.org/10.1016/j.scitotenv.2019.133606
C(C(C(C(C(C(C(C(=O)O)F)F)F)F)F)F)F | PFOA | 6 | 17 | 1 | Carboxylates | –SO₃⁻ | Legacy PFAS | A600E | 82 | Other | 7 | 10 | 0.3 | 49 | Mesoporous (2–50 nm) | Ion exchange resin, often used for selective PFAS removal. | 25 | 7 |  |  | 1000 |  | 125.2 | 8 | Long-chain | Hydrophobic | 45.02 | 414.07 | 5 | 24.3 | 193 | 9500 | 16.8 | 1.72 | 1.29 | 42.9 | 17 | 241.5 | 4.16 | -7.6 | 1.92e-10 | 2.5 | 1800 | -2.8 | 2.4 | 40.13 | https://doi.org/10.1016/j.scitotenv.2019.133606
C(C(C(C(C(C(C(C(=O)O)F)F)F)F)F)F)F | PFOA | 6 | 17 | 1 | Carboxylates | –SO₂NH₂ / –SO₂NR₂ | Legacy PFAS | A520E | 82 | Other | 7 | 10 | 0.3 | 42 | Mesoporous (2–50 nm) | Resin with improved hydrophilic properties for water applications. | 25 | 7 |  |  | 1000 |  | 134.7 | 8 | Long-chain | Hydrophobic | 45.02 | 414.07 | 5 | 24.3 | 193 | 9500 | 16.8 | 1.72 | 1.29 | 42.9 | 17 | 241.5 | 4.16 | -7.6 | 1.92e-10 | 2.5 | 1800 | -2.8 | 2.4 | 40.13 | https://doi.org/10.1016/j.scitotenv.2019.133606
C(C(C(C(C(C(C(C(=O)O)F)F)F)F)F)F)F | PFOA | 6 | 17 | 1 | Carboxylates | –CF₂–O–CF₂– | Legacy PFAS | A532E | 82 | Other | 7 | 10 | 0.3 | 46 | Mesoporous (2–50 nm) | Anion exchange resin designed for halogenated organics and PFAS. | 25 | 7 |  |  | 1000 |  | 142.1 | 8 | Long-chain | Hydrophobic | 45.02 | 414.07 | 5 | 24.3 | 193 | 9500 | 16.8 | 1.72 | 1.29 | 42.9 | 17 | 241.5 | 4.16 | -7.6 | 1.92e-10 | 2.5 | 1800 | -2.8 | 2.4 | 40.13 | https://doi.org/10.1016/j.scitotenv.2019.133606
C(C(C(C(C(C(CS(=O)(=O)O)F)F)F)F)F)F)F | PFOS | 7 | 20 | 1 | Sulfonates | –CH₂OH / –OH | Legacy PFAS | A600E | 82 | Other | 7 | 10 | 0.3 | 49 | Mesoporous (2–50 nm) | Ion exchange resin, often used for selective PFAS removal. | 25 | 7 |  |  | 1000 |  | 186.2 | 8 | Long-chain | Hydrophobic | 80.07 | 500.13 | 8.1 | 84.1 | 231 | 600 | 19.6 | 1.84 | 1.3 | 51.5 | 20.4 | 255 | 4.75 | -6.5 | 1.8e-11 | -3.3 | 300 | -4.2 | 2.5 | 82.1 | https://doi.org/10.1016/j.scitotenv.2019.133606
C(C(C(C(C(C(CS(=O)(=O)O)F)F)F)F)F)F)F | PFOS | 7 | 20 | 1 | Sulfonates | Variable | Legacy PFAS | A520E | 82 | Other | 7 | 10 | 0.3 | 42 | Mesoporous (2–50 nm) | Resin with improved hydrophilic properties for water applications. | 25 | 7 |  |  | 1000 |  | 210.4 | 8 | Long-chain | Hydrophobic | 80.07 | 500.13 | 8.1 | 84.1 | 231 | 600 | 19.6 | 1.84 | 1.3 | 51.5 | 20.4 | 255 | 4.75 | -6.5 | 1.8e-11 | -3.3 | 300 | -4.2 | 2.5 | 82.1 | https://doi.org/10.1016/j.scitotenv.2019.133606
C(C(C(C(C(C(CS(=O)(=O)O)F)F)F)F)F)F)F | PFOS | 7 | 20 | 1 | Sulfonates | –COOH / –COO⁻ | Legacy PFAS | A532E | 82 | Other | 7 | 10 | 0.3 | 46 | Mesoporous (2–50 nm) | Anion exchange resin designed for halogenated organics and PFAS. | 25 | 7 |  |  | 1000 |  | 260.5 | 8 | Long-chain | Hydrophobic | 80.07 | 500.13 | 8.1 | 84.1 | 231 | 600 | 19.6 | 1.84 | 1.3 | 51.5 | 20.4 | 255 | 4.75 | -6.5 | 1.8e-11 | -3.3 | 300 | -4.2 | 2.5 | 82.1 | https://doi.org/10.1016/j.scitotenv.2019.133606
C(C(C(C(=O)O)F)F)(F)F | PFBA | 2 | 9 | 1 | Carboxylates | –SO₃⁻ | Other | A600E | 82 | Other | 7 | 10 | 0.3 | 49 | Mesoporous (2–50 nm) | Ion exchange resin, often used for selective PFAS removal. | 25 | 7 |  |  | 1000 |  | 19.1 | 4 | Short-chain | Electrostatic | 45.02 | 214.03 | 2.1 | -2.79 | 118 | 214000 | 17 | 1.61 | 1.29 | 23.2 | 9.19 | 129.5 | 3.46 | -8.1 | 5.01e-05 | 0.5 | 6100 | -3.7 | 2.8 | 40.13 | https://doi.org/10.1016/j.scitotenv.2019.133606
C(C(C(C(=O)O)F)F)(F)F | PFBA | 2 | 9 | 1 | Carboxylates | –SO₂NH₂ / –SO₂NR₂ | Other | A520E | 82 | Other | 7 | 10 | 0.3 | 42 | Mesoporous (2–50 nm) | Resin with improved hydrophilic properties for water applications. | 25 | 7 |  |  | 1000 |  | 29.5 | 4 | Short-chain | Electrostatic | 45.02 | 214.03 | 2.1 | -2.79 | 118 | 214000 | 17 | 1.61 | 1.29 | 23.2 | 9.19 | 129.5 | 3.46 | -8.1 | 5.01e-05 | 0.5 | 6100 | -3.7 | 2.8 | 40.13 | https://doi.org/10.1016/j.scitotenv.2019.133606
C(C(C(C(=O)O)F)F)(F)F | PFBA | 2 | 9 | 1 | Carboxylates | –CF₂–O–CF₂– | Other | A532E | 82 | Other | 7 | 10 | 0.3 | 46 | Mesoporous (2–50 nm) | Anion exchange resin designed for halogenated organics and PFAS. | 25 | 7 |  |  | 1000 |  | 52.3 | 4 | Short-chain | Electrostatic | 45.02 | 214.03 | 2.1 | -2.79 | 118 | 214000 | 17 | 1.61 | 1.29 | 23.2 | 9.19 | 129.5 | 3.46 | -8.1 | 5.01e-05 | 0.5 | 6100 | -3.7 | 2.8 | 40.13 | https://doi.org/10.1016/j.scitotenv.2019.133606
C(C(C(CS(=O)(=O)O)F)F)(F)F | PFBS | 2 | 9 | 1 | Sulfonates | –CH₂OH / –OH | Other | A600E | 82 | Other | 7 | 10 | 0.3 | 49 | Mesoporous (2–50 nm) | Ion exchange resin, often used for selective PFAS removal. | 25 | 7 |  |  | 1000 |  | 34.6 | 4 | Short-chain | Electrostatic | 80.07 | 300.11 | 6.7 | 54.4 | 210 | 52600 | 23.4 | 1.83 | 1.32 | 32 | 12.7 | 164 | 4.16 | -7.4 | 2.95e-10 | -3.3 | 1700 | -4 | 2.7 | 82.1 | https://doi.org/10.1016/j.scitotenv.2019.133606
C(C(C(CS(=O)(=O)O)F)F)(F)F | PFBS | 2 | 9 | 1 | Sulfonates | Variable | Other | A520E | 82 | Other | 7 | 10 | 0.3 | 42 | Mesoporous (2–50 nm) | Resin with improved hydrophilic properties for water applications. | 25 | 7 |  |  | 1000 |  | 53.8 | 4 | Short-chain | Electrostatic | 80.07 | 300.11 | 6.7 | 54.4 | 210 | 52600 | 23.4 | 1.83 | 1.32 | 32 | 12.7 | 164 | 4.16 | -7.4 | 2.95e-10 | -3.3 | 1700 | -4 | 2.7 | 82.1 | https://doi.org/10.1016/j.scitotenv.2019.133606
C(C(C(CS(=O)(=O)O)F)F)(F)F | PFBS | 2 | 9 | 1 | Sulfonates | –COOH / –COO⁻ | Other | A532E | 82 | Other | 7 | 10 | 0.3 | 46 | Mesoporous (2–50 nm) | Anion exchange resin designed for halogenated organics and PFAS. | 25 | 7 |  |  | 1000 |  | 109.2 | 4 | Short-chain | Electrostatic | 80.07 | 300.11 | 6.7 | 54.4 | 210 | 52600 | 23.4 | 1.83 | 1.32 | 32 | 12.7 | 164 | 4.16 | -7.4 | 2.95e-10 | -3.3 | 1700 | -4 | 2.7 | 82.1 | https://doi.org/10.1016/j.scitotenv.2019.133606
C(C(C(C(C(C(CS(=O)(=O)O)F)F)F)F)F)F)F | PFOS | 7 | 20 | 1 | Sulfonates | –SO₃⁻ | Legacy PFAS | Silica | 50 | Other | 2 | 63.4 | 0.015 | 200 | Mesoporous (2–50 nm) | Mineral-based adsorbent with silanol groups and high surface area. | 25 | 7 |  |  | 1 |  |  | 8 | Long-chain | Hydrophobic | 80.07 | 500.13 | 8.1 | 84.1 | 231 | 600 | 19.6 | 1.84 | 1.3 | 51.5 | 20.4 | 255 | 4.75 | -6.5 | 1.8e-11 | -3.3 | 300 | -4.2 | 2.5 | 82.1 | https://doi.org/10.1016/j.scitotenv.2019.133606
C(C(C(C(C(C(CS(=O)(=O)O)F)F)F)F)F)F)F | PFOS | 7 | 20 | 1 | Sulfonates | –SO₂NH₂ / –SO₂NR₂ | Legacy PFAS | Geothite | 50 | Other | 6.7 | 63.4 | 0.015 | 1300 | Mesoporous (2–50 nm) | Iron oxyhydroxide mineral, good for adsorption of oxyanions. | 25 | 7 |  |  | 1 |  | 0.18 | 8 | Long-chain | Hydrophobic | 80.07 | 500.13 | 8.1 | 84.1 | 231 | 600 | 19.6 | 1.84 | 1.3 | 51.5 | 20.4 | 255 | 4.75 | -6.5 | 1.8e-11 | -3.3 | 300 | -4.2 | 2.5 | 82.1 | https://doi.org/10.1016/j.scitotenv.2019.133606
C(C(C(C(C(C(C(C(=O)O)F)F)F)F)F)F)F | PFOA | 6 | 17 | 1 | Carboxylates | –CF₂–O–CF₂– | Legacy PFAS | Boehmite | 50 | Other | 8.5 | 299.2 | 0.037 | 50 | Mesoporous (2–50 nm) | Aluminum oxide hydroxide (γ-AlOOH), known for surface hydroxyl groups. | 25 | 7 |  |  | 5000 |  | 630 | 8 | Long-chain | Hydrophobic | 45.02 | 414.07 | 5 | 24.3 | 193 | 9500 | 16.8 | 1.72 | 1.29 | 42.9 | 17 | 241.5 | 4.16 | -7.6 | 1.92e-10 | 2.5 | 1800 | -2.8 | 2.5 | 40.13 | https://doi.org/10.1016/j.scitotenv.2019.133606
C(C(C(C(C(C(C(C(=O)O)F)F)F)F)F)F)F | PFOA | 6 | 17 | 1 | Carboxylates | –CH₂OH / –OH | Legacy PFAS | Boehmite | 50 | Other | 8.5 | 299.2 | 0.0871 | 50 | Mesoporous (2–50 nm) | Aluminum oxide hydroxide (γ-AlOOH), known for surface hydroxyl groups. | 25 | 7 |  |  | 5000 |  | 880 | 8 | Long-chain | Hydrophobic | 45.02 | 414.07 | 5 | 24.3 | 193 | 9500 | 16.8 | 1.72 | 1.29 | 42.9 | 17 | 241.5 | 4.16 | -7.6 | 1.92e-10 | 2.5 | 1800 | -2.8 | 2.4 | 40.13 | https://doi.org/10.1016/j.scitotenv.2019.133606
C(C(C(C(C(C(CS(=O)(=O)O)F)F)F)F)F)F)F | PFOS | 7 | 20 | 1 | Sulfonates | Variable | Legacy PFAS | Alumina | 50 | Other | 7.5 | 88.6 | 0.005 | 970 | Mesoporous (2–50 nm) | Oxide of aluminum used for adsorption of polar compounds. | 25 | 7 |  |  | 0.1 |  | 160 | 8 | Long-chain | Hydrophobic | 80.07 | 500.13 | 8.1 | 84.1 | 231 | 600 | 19.6 | 1.84 | 1.3 | 51.5 | 20.4 | 255 | 4.75 | -6.5 | 1.8e-11 | -3.3 | 300 | -4.2 | 2.5 | 82.1 | https://doi.org/10.1016/j.scitotenv.2019.133606
C(C(C(C(C(C(CS(=O)(=O)O)F)F)F)F)F)F)F | PFOS | 7 | 20 | 1 | Sulfonates | –COOH / –COO⁻ | Legacy PFAS | Kaolinite | 50 | Clay | 5 | 11.9 | 0.842 | 170 | Mesoporous (2–50 nm) | Clay mineral (Al2Si2O5(OH)4), layered structure with low CEC. | 25 | 7 |  |  | 0.95 |  | 80 | 8 | Long-chain | Hydrophobic | 80.07 | 500.13 | 8.1 | 84.1 | 231 | 600 | 19.6 | 1.84 | 1.3 | 51.5 | 20.4 | 255 | 4.75 | -6.5 | 1.8e-11 | -3.3 | 300 | -4.2 | 2.5 | 82.1 | https://doi.org/10.1016/j.scitotenv.2019.133606
C(C(C(C(C(C(CS(=O)(=O)O)F)F)F)F)F)F)F | PFOS | 7 | 20 | 1 | Sulfonates | –SO₃⁻ | Legacy PFAS | Montmorillonite | 50 | Clay | 4.4 | 82.9 | 0.001872 | 140 | Mesoporous (2–50 nm) | Expandable clay mineral with high cation exchange capacity. | 25 | 7 |  |  | 0.2 |  | 340 | 8 | Long-chain | Hydrophobic | 80.07 | 500.13 | 8.1 | 84.1 | 231 | 600 | 19.6 | 1.84 | 1.3 | 51.5 | 20.4 | 255 | 4.75 | -6.5 | 1.8e-11 | -3.3 | 300 | -4.2 | 2.5 | 82.1 | https://doi.org/10.1016/j.scitotenv.2019.133606
C(C(C(C(CS(=O)(=O)O)F)F)F)F)F | PFHxS | 5 | 16 | 1 | Carboxylates | –SO₂NH₂ / –SO₂NR₂ | Legacy PFAS | Montmorillonite | 50 | Clay | 4.4 | 67.52 | 0.005 | 140 | Mesoporous (2–50 nm) | Expandable clay mineral with high cation exchange capacity. | 25 | 7 |  |  | 0.2 |  | 290 | 6 | Short-chain | Electrostatic | 45.02 | 400.13 | 7.4 | 86 | 226 | 7179 | 21 | 1.84 | 1.31 | 41.8 | 16.6 | 192 | 4.27 | -6.7 | 1.94e-10 | -3.3 | 280 | -4.4 | 2.6 | 82.1 | https://doi.org/10.1016/j.scitotenv.2019.133606
C(C(C(C(C(C(CS(=O)(=O)O)F)F)F)F)F)F)F | PFOS | 7 | 20 | 1 | Sulfonates | –CF₂–O–CF₂– | Legacy PFAS | Kaolinite | 50 | Clay | 5.5 | 67.52 | 0.005 | 170 | Mesoporous (2–50 nm) | Clay mineral (Al2Si2O5(OH)4), layered structure with low CEC. | 25 | 7 |  |  | 0.95 |  | 80 | 8 | Long-chain | Hydrophobic | 80.07 | 500.13 | 8.1 | 84.1 | 231 | 600 | 19.6 | 1.84 | 1.3 | 51.5 | 20.4 | 255 | 4.75 | -6.5 | 1.8e-11 | -3.3 | 300 | -4.2 | 2.5 | 82.1 | https://doi.org/10.1016/j.scitotenv.2019.133606
C(C(C(C(C(C(C(C(=O)O)F)F)F)F)F)F)F | PFOA | 6 | 17 | 1 | Carboxylates | –CH₂OH / –OH | Legacy PFAS | Kaolinite | 50 | Clay | 5.5 | 23.11 | 0.005 | 170 | Mesoporous (2–50 nm) | Clay mineral (Al2Si2O5(OH)4), layered structure with low CEC. | 25 | 7 |  |  | 0.2 |  | 340 | 8 | Long-chain | Hydrophobic | 45.02 | 414.07 | 5 | 24.3 | 193 | 9500 | 16.8 | 1.72 | 1.29 | 42.9 | 17 | 241.5 | 4.16 | -7.6 | 1.92e-10 | 2.5 | 1800 | -2.8 | 2.4 | 40.13 | https://doi.org/10.1016/j.scitotenv.2019.133606
C(C(C(C(C(C(=O)O)F)F)F)F)F | PFHxA | 4 | 13 | 1 | Carboxylates | Variable | Other | Hematite | 50 | Other | 5 | 9.9 | 0.005 | 1300 | Mesoporous (2–50 nm) | Iron oxide (Fe2O3), red mineral surface with good sorption of anionic species. | 25 | 7 |  |  | 0.05 |  | 630 | 6 | Short-chain | Electrostatic | 45.02 | 314.07 | 4.2 | 86 | 226 | 15700 | 21 | 1.84 | 1.31 | 41.8 | 16.6 | 172 | 4.27 | -7.7 | 1.94e-10 | 1.3 | 3600 | -3.6 | 2.5 | 40.13 | https://doi.org/10.1016/j.scitotenv.2019.133606
C(C(C(C(C(C(CS(=O)(=O)O)F)F)F)F)F)F)F | PFOS | 7 | 20 | 1 | Sulfonates | –COOH / –COO⁻ | Legacy PFAS | Boehmite | 50 | Other | 8.5 | 399.2 | 0.037 | 50 | Mesoporous (2–50 nm) | Aluminum oxide hydroxide (γ-AlOOH), known for surface hydroxyl groups. | 25 | 7 |  |  | 0.05 |  | 880 | 8 | Long-chain | Hydrophobic | 80.07 | 500.13 | 8.1 | 84.1 | 231 | 600 | 19.6 | 1.84 | 1.3 | 51.5 | 20.4 | 255 | 4.75 | -6.5 | 1.8e-11 | -3.3 | 300 | -4.2 | 2.5 | 82.1 | https://doi.org/10.1016/j.scitotenv.2019.133606
C(C(C(C(C(C(CS(=O)(=O)O)F)F)F)F)F)F)F | PFOS | 7 | 20 | 1 | Sulfonates | –SO₃⁻ | Legacy PFAS | Few-layered porous graphite | 63 | Other | 3.3 | 2870 | 0.003 | 40 | Mesoporous (2–50 nm) | Few-layered porous graphite – Description not found. | 25 | 7 |  |  | 100 |  | 1240 | 8 | Long-chain | Hydrophobic | 80.07 | 500.13 | 8.1 | 84.1 | 231 | 600 | 19.6 | 1.84 | 1.3 | 51.5 | 20.4 | 255 | 4.75 | -6.5 | 1.8e-11 | -3.3 | 300 | -4.2 | 2.5 | 82.1 | https://doi.org/10.1016/j.scitotenv.2019.133606
C(C(C(C(C(C(CS(=O)(=O)O)F)F)F)F)F)F)F | PFOS | 7 | 20 | 1 | Sulfonates | –SO₂NH₂ / –SO₂NR₂ | Legacy PFAS | Boehmite (w/o humic acid) | 50 | Other | 8.5 | 399.2 | 0.037 | 50 | Mesoporous (2–50 nm) | Aluminum oxide hydroxide (γ-AlOOH), known for surface hydroxyl groups. | 25 | 7 |  |  | 50 |  | 880 | 8 | Long-chain | Hydrophobic | 80.07 | 500.13 | 8.1 | 84.1 | 231 | 600 | 19.6 | 1.84 | 1.3 | 51.5 | 20.4 | 255 | 4.75 | -6.5 | 1.8e-11 | -3.3 | 300 | -4.2 | 2.5 | 82.1 | https://doi.org/10.1016/j.scitotenv.2019.133606
C(C(C(CS(=O)(=O)O)F)F)(F)F | PFBS | 2 | 9 | 1 | Sulfonates | –CF₂–O–CF₂– | Other | Boehmite (with humic acid) | 82 | Other | 8 | 399.2 | 0.037 | 50 | Mesoporous (2–50 nm) | Aluminum oxide hydroxide (γ-AlOOH), known for surface hydroxyl groups. | 25 | 7 |  |  | 50 |  | 650 | 4 | Short-chain | Electrostatic | 80.07 | 300.11 | 6.7 | 54.4 | 210 | 52600 | 23.4 | 1.83 | 1.32 | 32 | 12.7 | 164 | 4.16 | -7.4 | 2.95e-10 | -3.3 | 1700 | -4 | 2.7 | 82.1 | https://doi.org/10.1016/j.scitotenv.2019.133606
C(C(C(C(C(C(CS(=O)(=O)O)F)F)F)F)F)F)F | PFOS | 7 | 20 | 1 | Sulfonates | –CH₂OH / –OH | Legacy PFAS | Organo-montmorillonite | 50 | Clay | 4 | 12 | 0.005 | 55 | Mesoporous (2–50 nm) | Montmorillonite modified with organic surfactants to enhance organophilic adsorption. | 25 | 7 |  |  | 100 |  | 490 | 8 | Long-chain | Hydrophobic | 80.07 | 500.13 | 8.1 | 84.1 | 231 | 600 | 19.6 | 1.84 | 1.3 | 51.5 | 20.4 | 255 | 4.75 | -6.5 | 1.8e-11 | -3.3 | 300 | -4.2 | 2.5 | 82.1 | https://doi.org/10.1016/j.scitotenv.2019.133606
C(C(C(C(C(C(CS(=O)(=O)O)F)F)F)F)F)F)F | PFOS | 7 | 20 | 1 | Sulfonates | Variable | Legacy PFAS | Organo-montmorillonite | 50 | Clay | 4 | 12 | 0.005 | 55 | Mesoporous (2–50 nm) | Montmorillonite modified with organic surfactants to enhance organophilic adsorption. | 25 | 7 |  |  | 100 |  | 128 | 8 | Long-chain | Hydrophobic | 80.07 | 500.13 | 8.1 | 84.1 | 231 | 600 | 19.6 | 1.84 | 1.3 | 51.5 | 20.4 | 255 | 4.75 | -6.5 | 1.8e-11 | -3.3 | 300 | -4.2 | 2.5 | 82.1 | https://doi.org/10.1016/j.scitotenv.2019.133606
C(C(C(C(C(C(CS(=O)(=O)O)F)F)F)F)F)F)F | PFOS | 7 | 20 | 1 | Sulfonates | –COOH / –COO⁻ | Legacy PFAS | Zeolite | 50 | Other | 5 | 780 | 0.005 | 95 | Mesoporous (2–50 nm) | Crystalline aluminosilicate with regular pores; selective ion exchange and molecular sieving. | 25 | 7 |  |  | 100 |  | 114.7 | 8 | Long-chain | Hydrophobic | 80.07 | 500.13 | 8.1 | 84.1 | 231 | 600 | 19.6 | 1.84 | 1.3 | 51.5 | 20.4 | 255 | 4.75 | -6.5 | 1.8e-11 | -3.3 | 300 | -4.2 | 2.5 | 82.1 | https://doi.org/10.1016/j.scitotenv.2019.133606
C(C(C(C(C(C(CS(=O)(=O)O)F)F)F)F)F)F)F | PFOS | 7 | 20 | 1 | Sulfonates | –SO₃⁻ | Legacy PFAS | SWCNT | 63 | Other | 3 | 547.2 | 0.002 | 47 | Mesoporous (2–50 nm) | Single-Walled Carbon Nanotube – cylindrical carbon nanostructure with high adsorptive properties. | 25 | 7 |  |  | 100 |  | 712 | 8 | Long-chain | Hydrophobic | 80.07 | 500.13 | 8.1 | 84.1 | 231 | 600 | 19.6 | 1.84 | 1.3 | 51.5 | 20.4 | 255 | 4.75 | -6.5 | 1.8e-11 | -3.3 | 300 | -4.2 | 2.5 | 82.1 | https://doi.org/10.1016/j.scitotenv.2019.133606
C(C(C(C(C(C(CS(=O)(=O)O)F)F)F)F)F)F)F | PFOS | 7 | 20 | 1 | Sulfonates | –SO₂NH₂ / –SO₂NR₂ | Legacy PFAS | MWCNT10 | 63 | Other | 6.7 | 324.9 | 0.022 | 45 | Mesoporous (2–50 nm) | MWCNT with specific modification or purity level 10%. | 25 | 7 |  |  | 100 |  | 656 | 8 | Long-chain | Hydrophobic | 80.07 | 500.13 | 8.1 | 84.1 | 231 | 600 | 19.6 | 1.84 | 1.3 | 51.5 | 20.4 | 255 | 4.75 | -6.5 | 1.8e-11 | -3.3 | 300 | -4.2 | 2.5 | 82.1 | https://doi.org/10.1016/j.scitotenv.2019.133606
C(C(C(C(C(C(CS(=O)(=O)O)F)F)F)F)F)F)F | PFOS | 7 | 20 | 1 | Sulfonates | –CF₂–O–CF₂– | Legacy PFAS | MWCNT50 | 63 | Other | 6.7 | 324.9 | 0.022 | 45 | Mesoporous (2–50 nm) | MWCNT with 50% purity or functionalization content. | 25 | 7 |  |  | 100 |  | 514 | 8 | Long-chain | Hydrophobic | 80.07 | 500.13 | 8.1 | 84.1 | 231 | 600 | 19.6 | 1.84 | 1.3 | 51.5 | 20.4 | 255 | 4.75 | -6.5 | 1.8e-11 | -3.3 | 300 | -4.2 | 2.5 | 82.1 | https://doi.org/10.1016/j.scitotenv.2019.133606
C(C(C(C(C(C(C(C(=O)O)F)F)F)F)F)F)F | PFOA | 6 | 17 | 1 | Carboxylates | –CH₂OH / –OH | Legacy PFAS | M-O (3.84%) | 82 | Other | 4.4 | 562.5 | 0.005 | 75 | Mesoporous (2–50 nm) | M-O (3.84%) – Description not found. | 25 | 7 |  |  | 25 |  | 140 | 8 | Long-chain | Hydrophobic | 45.02 | 414.07 | 5 | 24.3 | 193 | 9500 | 16.8 | 1.72 | 1.29 | 42.9 | 17 | 241.5 | 4.16 | -7.6 | 1.92e-10 | 2.5 | 1800 | -2.8 | 2.4 | 40.13 | https://doi.org/10.1016/j.scitotenv.2019.133606
C(C(C(C(C(C(CS(=O)(=O)O)F)F)F)F)F)F)F | PFOS | 7 | 20 | 1 | Sulfonates | Variable | Legacy PFAS | M-O (3.84%) | 82 | Other | 4.4 | 562.5 | 0.005 | 75 | Mesoporous (2–50 nm) | M-O (3.84%) – Description not found. | 25 | 7 |  |  | 25 |  | 382 | 8 | Long-chain | Hydrophobic | 80.07 | 500.13 | 8.1 | 84.1 | 231 | 600 | 19.6 | 1.84 | 1.3 | 51.5 | 20.4 | 255 | 4.75 | -6.5 | 1.8e-11 | -3.3 | 300 | -4.2 | 2.5 | 82.1 | https://doi.org/10.1016/j.scitotenv.2019.133606
C(C(C(C(C(C(C(C(=O)O)F)F)F)F)F)F)F | PFOA | 6 | 17 | 1 | Carboxylates | –COOH / –COO⁻ | Legacy PFAS | MWCNT | 63 | Other | 6.7 | 547.2 | 0.002 | 45 | Mesoporous (2–50 nm) | Multi-Walled Carbon Nanotube – concentric nanotube structures used for their surface area. | 25 | 7 |  |  | 50 |  |  | 8 | Long-chain | Hydrophobic | 45.02 | 414.07 | 5 | 24.3 | 193 | 9500 | 16.8 | 1.72 | 1.29 | 42.9 | 17 | 241.5 | 4.16 | -7.6 | 1.92e-10 | 2.5 | 1800 | -2.8 | 2.4 | 40.13 | https://doi.org/10.1016/j.scitotenv.2019.133606
C(C(C(C(C(C(CS(=O)(=O)O)F)F)F)F)F)F)F | PFOS | 7 | 20 | 1 | Sulfonates | –SO₃⁻ | Legacy PFAS | MWCNT | 63 | Other | 6.7 | 547.2 | 0.002 | 45 | Mesoporous (2–50 nm) | Multi-Walled Carbon Nanotube – concentric nanotube structures used for their surface area. | 25 | 7 |  |  | 50 |  |  | 8 | Long-chain | Hydrophobic | 80.07 | 500.13 | 8.1 | 84.1 | 231 | 600 | 19.6 | 1.84 | 1.3 | 51.5 | 20.4 | 255 | 4.75 | -6.5 | 1.8e-11 | -3.3 | 300 | -4.2 | 2.5 | 82.1 | https://doi.org/10.1016/j.scitotenv.2019.133606
C(C(C(C(C(C(C(C(=O)O)F)F)F)F)F)F)F | PFOA | 6 | 17 | 1 | Carboxylates | –SO₂NH₂ / –SO₂NR₂ | Legacy PFAS | MWCNT with electrochemical assist | 63 | Other | 6.7 | 230 | 0.005 | 45 | Mesoporous (2–50 nm) | Multi-Walled Carbon Nanotube – concentric nanotube structures used for their surface area. | 25 | 7 |  |  | 0.1 |  | 427 | 8 | Long-chain | Hydrophobic | 45.02 | 414.07 | 5 | 24.3 | 193 | 9500 | 16.8 | 1.72 | 1.29 | 42.9 | 17 | 241.5 | 4.16 | -7.6 | 1.92e-10 | 2.5 | 1800 | -2.8 | 2.4 | 40.13 | https://doi.org/10.1016/j.scitotenv.2019.133606
C(C(C(C(C(C(C(C(=O)O)F)F)F)F)F)F)F | PFOA | 6 | 17 | 1 | Carboxylates | –CF₂–O–CF₂– | Legacy PFAS | MWCNT w/o electrochemical assist | 63 | Other | 6.7 | 230 | 0.005 | 45 | Mesoporous (2–50 nm) | Multi-Walled Carbon Nanotube – concentric nanotube structures used for their surface area. | 25 | 7 |  |  | 0.1 |  | 208 | 8 | Long-chain | Hydrophobic | 45.02 | 414.07 | 5 | 24.3 | 193 | 9500 | 16.8 | 1.72 | 1.29 | 42.9 | 17 | 241.5 | 4.16 | -7.6 | 1.92e-10 | 2.5 | 1800 | -2.8 | 2.4 | 40.13 | https://doi.org/10.1016/j.scitotenv.2019.133606
C(C(C(C(C(C(CS(=O)(=O)O)F)F)F)F)F)F)F | PFOS | 7 | 20 | 1 | Sulfonates | –CH₂OH / –OH | Legacy PFAS | MWCNT with electrochemical assist | 63 | Other | 6.7 | 230 | 0.005 | 45 | Mesoporous (2–50 nm) | Multi-Walled Carbon Nanotube – concentric nanotube structures used for their surface area. | 25 | 7 |  |  | 0.1 |  | 506 | 8 | Long-chain | Hydrophobic | 80.07 | 500.13 | 8.1 | 84.1 | 231 | 600 | 19.6 | 1.84 | 1.3 | 51.5 | 20.4 | 255 | 4.75 | -6.5 | 1.8e-11 | -3.3 | 300 | -4.2 | 2.5 | 82.1 | https://doi.org/10.1016/j.scitotenv.2019.133606
C(C(C(C(C(C(CS(=O)(=O)O)F)F)F)F)F)F)F | PFOS | 7 | 20 | 1 | Sulfonates | Variable | Legacy PFAS | MWCNT w/o electrochemical assist | 63 | Other | 6.7 | 230 | 0.005 | 45 | Mesoporous (2–50 nm) | Multi-Walled Carbon Nanotube – concentric nanotube structures used for their surface area. | 25 | 7 |  |  | 0.1 |  | 538 | 8 | Long-chain | Hydrophobic | 80.07 | 500.13 | 8.1 | 84.1 | 231 | 600 | 19.6 | 1.84 | 1.3 | 51.5 | 20.4 | 255 | 4.75 | -6.5 | 1.8e-11 | -3.3 | 300 | -4.2 | 2.5 | 82.1 | https://doi.org/10.1016/j.scitotenv.2019.133606
C(C(C(C(C(C(C(C(=O)O)F)F)F)F)F)F)F | PFOA | 6 | 17 | 1 | Carboxylates | –COOH / –COO⁻ | Legacy PFAS | PASNTs | 82 | Other | 4 | 65 | 0.005 | 55 | Mesoporous (2–50 nm) | Polyaniline-coated single-walled nanotubes; conductive polymer-based adsorbent. | 25 | 7 |  |  | 500 |  | 1100 | 8 | Long-chain | Hydrophobic | 45.02 | 414.07 | 5 | 24.3 | 193 | 9500 | 16.8 | 1.72 | 1.29 | 42.9 | 17 | 241.5 | 4.16 | -7.6 | 1.92e-10 | 2.5 | 1800 | -2.8 | 2.4 | 40.13 | https://doi.org/10.1016/j.scitotenv.2019.133606
C(C(C(C(C(C(CS(=O)(=O)O)F)F)F)F)F)F)F | PFOS | 7 | 20 | 1 | Sulfonates | –SO₃⁻ | Legacy PFAS | PABNTs | 82 | Other | 4 | 65 | 0.005 | 60 | Mesoporous (2–50 nm) | Polyaniline-coated bamboo-derived nanotubes, bio-polymer nanocomposite. | 25 | 7 |  |  | 500 |  | 1651 | 8 | Long-chain | Hydrophobic | 80.07 | 500.13 | 8.1 | 84.1 | 231 | 600 | 19.6 | 1.84 | 1.3 | 51.5 | 20.4 | 255 | 4.75 | -6.5 | 1.8e-11 | -3.3 | 300 | -4.2 | 2.5 | 82.1 | https://doi.org/10.1016/j.scitotenv.2019.133606
C(C(C(C(C(C(C(C(=O)O)F)F)F)F)F)F)F | PFOA | 6 | 17 | 1 | Carboxylates | –SO₂NH₂ / –SO₂NR₂ | Legacy PFAS | GAC | 110 | Carbon | 6.2 | 850 | 0.0006 | 55 | Mesoporous (2–50 nm) | Granular Activated Carbon – a porous carbon material with high surface area used widely in water treatment. | 25 | 7 |  |  | 100 |  | 1651 | 8 | Long-chain | Hydrophobic | 45.02 | 414.07 | 5 | 24.3 | 193 | 9500 | 16.8 | 1.72 | 1.29 | 42.9 | 17 | 241.5 | 4.16 | -7.6 | 1.92e-10 | 2.5 | 1800 | -2.8 | 2.4 | 40.13 | https://doi.org/10.1016/j.scitotenv.2019.133606
C(C(C(C(C(C(CS(=O)(=O)O)F)F)F)F)F)F)F | PFOS | 7 | 20 | 1 | Sulfonates | –CF₂–O–CF₂– | Legacy PFAS | GAC | 110 | Carbon | 6.2 | 850 | 0.0006 | 55 | Mesoporous (2–50 nm) | Granular Activated Carbon – a porous carbon material with high surface area used widely in water treatment. | 25 | 7 |  |  | 100 |  | 170 | 8 | Long-chain | Hydrophobic | 80.07 | 500.13 | 8.1 | 84.1 | 231 | 600 | 19.6 | 1.84 | 1.3 | 51.5 | 20.4 | 255 | 4.75 | -6.5 | 1.8e-11 | -3.3 | 300 | -4.2 | 2.5 | 82.1 | https://doi.org/10.1016/j.scitotenv.2019.133606
C(C(C(C(C(C(C(C(=O)O)F)F)F)F)F)F)F | PFOA | 6 | 17 | 1 | Carboxylates | –CH₂OH / –OH | Legacy PFAS | GAC | 110 | Carbon | 6.2 | 850 | 0.0006 | 55 | Mesoporous (2–50 nm) | Granular Activated Carbon – a porous carbon material with high surface area used widely in water treatment. | 25 | 7 |  |  | 100 |  | 200 | 8 | Long-chain | Hydrophobic | 45.02 | 414.07 | 5 | 24.3 | 193 | 9500 | 16.8 | 1.72 | 1.29 | 42.9 | 17 | 241.5 | 4.16 | -7.6 | 1.92e-10 | 2.5 | 1800 | -2.8 | 2.4 | 40.13 | https://doi.org/10.1016/j.scitotenv.2019.133606
C(C(C(C(C(C(C(C(=O)O)F)F)F)F)F)F)F | PFOA | 6 | 17 | 1 | Carboxylates | Variable | Legacy PFAS | GAC | 110 | Carbon | 6.2 | 850 | 0.0006 | 55 | Mesoporous (2–50 nm) | Granular Activated Carbon – a porous carbon material with high surface area used widely in water treatment. | 25 | 7 |  |  | 100 |  | 41.3 | 8 | Long-chain | Hydrophobic | 45.02 | 414.07 | 5 | 24.3 | 193 | 9500 | 16.8 | 1.72 | 1.29 | 42.9 | 17 | 241.5 | 4.16 | -7.6 | 1.92e-10 | 2.5 | 1800 | -2.8 | 2.4 | 40.13 | https://doi.org/10.1016/j.scitotenv.2019.133606
C(C(C(C(C(C(CS(=O)(=O)O)F)F)F)F)F)F)F | PFOS | 7 | 20 | 1 | Sulfonates | –COOH / –COO⁻ | Legacy PFAS | GAC | 110 | Carbon | 6.2 | 850 | 0.0006 | 55 | Mesoporous (2–50 nm) | Granular Activated Carbon – a porous carbon material with high surface area used widely in water treatment. | 25 | 7 |  |  | 100 |  | 72.2 | 8 | Long-chain | Hydrophobic | 80.07 | 500.13 | 8.1 | 84.1 | 231 | 600 | 19.6 | 1.84 | 1.3 | 51.5 | 20.4 | 255 | 4.75 | -6.5 | 1.8e-11 | -3.3 | 300 | -4.2 | 2.5 | 82.1 | https://doi.org/10.1016/j.scitotenv.2019.133606
C(C(C(C(C(C(CS(=O)(=O)O)F)F)F)F)F)F)F | PFOS | 7 | 20 | 1 | Sulfonates | –SO₃⁻ | Legacy PFAS | PAC | 110 | Carbon | 4.5 | 1100 | 0.0006 | 50 | Mesoporous (2–50 nm) | Powdered Activated Carbon – fine carbon particles with high surface area for adsorption. | 25 | 7 |  |  | 100 |  | 52.8 | 8 | Long-chain | Hydrophobic | 80.07 | 500.13 | 8.1 | 84.1 | 231 | 600 | 19.6 | 1.84 | 1.3 | 51.5 | 20.4 | 255 | 4.75 | -6.5 | 1.8e-11 | -3.3 | 300 | -4.2 | 2.5 | 82.1 | https://doi.org/10.1016/j.scitotenv.2019.133606
C(C(C(C(C(C(C(C(=O)O)F)F)F)F)F)F)F | PFOA | 6 | 17 | 1 | Carboxylates | –SO₂NH₂ / –SO₂NR₂ | Legacy PFAS | PAC | 110 | Carbon | 4.5 | 1100 | 0.0006 | 50 | Mesoporous (2–50 nm) | Powdered Activated Carbon – fine carbon particles with high surface area for adsorption. | 25 | 7 |  |  | 100 |  | 510 | 8 | Long-chain | Hydrophobic | 45.02 | 414.07 | 5 | 24.3 | 193 | 9500 | 16.8 | 1.72 | 1.29 | 42.9 | 17 | 241.5 | 4.16 | -7.6 | 1.92e-10 | 2.5 | 1800 | -2.8 | 2.4 | 40.13 | https://doi.org/10.1016/j.scitotenv.2019.133606
C(C(C(C(=O)O)F)F)(F)F | PFBA | 2 | 9 | 1 | Carboxylates | –CF₂–O–CF₂– | Other | HD4000 | 110 | Other | 4.8 | 1150 | 0.04344615385 | 40 | Mesoporous (2–50 nm) | High surface area activated carbon variant | 25 | 7.7 | 7.9 | 0.32 |  |  |  | 4 | Short-chain | Electrostatic | 45.02 | 214 | 2.1 | -2.79 | 118 | 214000 | 17 | 1.61 | 1.29 | 23.2 | 9.19 | 129.5 | 3.46 | -8.1 | 5.01e-05 | 1.07 | 5210 | 3.100370545 | 2.8 | 40.13 | https://pubs.acs.org/doi/10.1021/acsestwater.4c01050
C(C(C(C(=O)O)F)F)(F)F | PFBA | 2 | 9 | 1 | Carboxylates | –CH₂OH / –OH | Other | ACX | 110 | Other | 4 | 1000 | 0.0303030303 | 50 | Mesoporous (2–50 nm) | Advanced carbon xerogel adsorbent | 25 | 7.7 | 3.3 | 0.97 |  |  |  | 4 | Short-chain | Electrostatic | 45.02 | 214 | 2.1 | -2.79 | 118 | 214000 | 17 | 1.61 | 1.29 | 23.2 | 9.19 | 129.5 | 3.46 | -8.1 | 5.01e-05 | 1.07 | 5210 | 3.100370545 | 2.8 | 40.13 | https://pubs.acs.org/doi/10.1021/acsestwater.4c01050
C(C(C(C(=O)O)F)F)(F)F | PFBA | 2 | 9 | 1 | Carboxylates | Variable | Other | CN400 | 110 | Other | 4 | 1050 | 0.009968847352 | 65 | Mesoporous (2–50 nm) | Commercial activated carbon | 25 | 7.7 | 7.8 | 0.61 |  |  |  | 4 | Short-chain | Electrostatic | 45.02 | 214 | 2.1 | -2.79 | 118 | 214000 | 17 | 1.61 | 1.29 | 23.2 | 9.19 | 129.5 | 3.46 | -8.1 | 5.01e-05 | 1.07 | 5210 | 3.100370545 | 2.8 | 40.13 | https://pubs.acs.org/doi/10.1021/acsestwater.4c01050
C(C(C(C(=O)O)F)F)(F)F | PFBA | 2 | 9 | 1 | Carboxylates | –COOH / –COO⁻ | Other | F400 | 110 | Other | 11 | 1100 | 0.02511111111 | 60 | Mesoporous (2–50 nm) | Widely used granular activated carbon | 25 | 7.7 | 12 | 0.64 |  |  |  | 4 | Short-chain | Electrostatic | 45.02 | 214 | 2.1 | -2.79 | 118 | 214000 | 17 | 1.61 | 1.29 | 23.2 | 9.19 | 129.5 | 3.46 | -8.1 | 5.01e-05 | 1.07 | 5210 | 3.100370545 | 2.8 | 40.13 | https://pubs.acs.org/doi/10.1021/acsestwater.4c01050
C(C(C(C(C(=O)O)F)F)F)(F)F | PFPeA | 3 | 11 | 1 | Carboxylates | –SO₃⁻ | Other | Acticarbone NCL 1240 (Virgin) | 110 | Carbon | 4 | 1100 | 0.05190138736 | 40 | Macroporous (>50 nm) | Virgin powdered activated carbon by Norit | 25 | 7.7 | 0.1 | 1.06 |  |  |  | 5 | Short-chain | Electrostatic | 45.02 | 264 | 0.5 | 15.5 | 140 | 16100 | 16.1 | 1.67 | 1.29 | 28.1 | 11.1 | 151 | 3.76 | -8.05 | 2.97e-10 | 3.64 | 4721 | 3.434568904 | 2.6 | 40.13 | https://pubs.acs.org/doi/10.1021/acsestwater.4c01050
C(C(C(C(C(=O)O)F)F)F)(F)F | PFPeA | 3 | 11 | 1 | Carboxylates | –SO₂NH₂ / –SO₂NR₂ | Other | Cecarbon Gac 1240 (Virgin) | 110 | Carbon | 4 | 1100 | 0.05239822652 | 50 | Macroporous (>50 nm) | Virgin granular activated carbon by CECA | 25 | 7.7 | 0.8 | 2.27 |  |  |  | 5 | Short-chain | Electrostatic | 45.02 | 264 | 0.5 | 15.5 | 140 | 16100 | 16.1 | 1.67 | 1.29 | 28.1 | 11.1 | 151 | 3.76 | -8.05 | 2.97e-10 | 3.64 | 4721 | 3.434568904 | 2.6 | 40.13 | https://pubs.acs.org/doi/10.1021/acsestwater.4c01050
C(C(C(C(C(=O)O)F)F)F)(F)F | PFPeA | 3 | 11 | 1 | Carboxylates | –CF₂–O–CF₂– | Other | Acticarbone NCL 1240 (Reactivated) | 110 | Carbon | 4 | 1100 | 0.04144337263 | 55 | Mesoporous (2–50 nm) | Reactivated PAC by Norit | 25 | 7.7 | 0.1 | 1.3 |  |  |  | 5 | Short-chain | Electrostatic | 45.02 | 264 | 0.5 | 15.5 | 140 | 16100 | 16.1 | 1.67 | 1.29 | 28.1 | 11.1 | 151 | 3.76 | -8.05 | 2.97e-10 | 3.64 | 4721 | 3.434568904 | 2.6 | 40.13 | https://pubs.acs.org/doi/10.1021/acsestwater.4c01050
C(C(C(C(C(=O)O)F)F)F)(F)F | PFPeA | 3 | 11 | 1 | Carboxylates | –CH₂OH / –OH | Other | Cecarbon Gac 1240 (Reactivated) | 110 | Carbon | 4 | 1100 | 0.03878301571 | 60 | Mesoporous (2–50 nm) | Reactivated GAC by CECA | 25 | 7.7 | 0.6 | 2.22 |  |  |  | 5 | Short-chain | Electrostatic | 45.02 | 264 | 0.5 | 15.5 | 140 | 16100 | 16.1 | 1.67 | 1.29 | 28.1 | 11.1 | 151 | 3.76 | -8.05 | 2.97e-10 | 3.64 | 4721 | 3.434568904 | 2.6 | 40.13 | https://pubs.acs.org/doi/10.1021/acsestwater.4c01050
C(C(C(C(C(=O)O)F)F)F)(F)F | PFPeA | 3 | 11 | 1 | Carboxylates | Variable | Other | HD4000 | 110 | Other | 4.8 | 1150 | 0.04344615385 | 40 | Mesoporous (2–50 nm) | High surface area activated carbon variant | 25 | 7.7 | 5.5 | 0.32 |  |  |  | 5 | Short-chain | Electrostatic | 45.02 | 264 | 0.5 | 15.5 | 140 | 16100 | 16.1 | 1.67 | 1.29 | 28.1 | 11.1 | 151 | 3.76 | -8.05 | 2.97e-10 | 3.64 | 4721 | 3.434568904 | 2.6 | 40.13 | https://pubs.acs.org/doi/10.1021/acsestwater.4c01050
C(C(C(C(C(=O)O)F)F)F)(F)F | PFPeA | 3 | 11 | 1 | Carboxylates | –COOH / –COO⁻ | Other | ACX | 110 | Other | 4 | 1000 | 0.0303030303 | 50 | Mesoporous (2–50 nm) | Advanced carbon xerogel adsorbent | 25 | 7.7 | 6 | 0.48 |  |  |  | 5 | Short-chain | Electrostatic | 45.02 | 264 | 0.5 | 15.5 | 140 | 16100 | 16.1 | 1.67 | 1.29 | 28.1 | 11.1 | 151 | 3.76 | -8.05 | 2.97e-10 | 3.64 | 4721 | 3.434568904 | 2.6 | 40.13 | https://pubs.acs.org/doi/10.1021/acsestwater.4c01050
C(C(C(C(C(=O)O)F)F)F)(F)F | PFPeA | 3 | 11 | 1 | Carboxylates | –SO₃⁻ | Other | CN400 | 110 | Other | 4 | 1050 | 0.009968847352 | 65 | Mesoporous (2–50 nm) | Commercial activated carbon | 25 | 7.7 | 8.5 | 0.36 |  |  |  | 5 | Short-chain | Electrostatic | 45.02 | 264 | 0.5 | 15.5 | 140 | 16100 | 16.1 | 1.67 | 1.29 | 28.1 | 11.1 | 151 | 3.76 | -8.05 | 2.97e-10 | 3.64 | 4721 | 3.434568904 | 2.6 | 40.13 | https://pubs.acs.org/doi/10.1021/acsestwater.4c01050
C(C(C(C(C(=O)O)F)F)F)(F)F | PFPeA | 3 | 11 | 1 | Carboxylates | –SO₂NH₂ / –SO₂NR₂ | Other | F400 | 110 | Other | 11 | 1100 | 0.02511111111 | 60 | Mesoporous (2–50 nm) | Widely used granular activated carbon | 25 | 7.7 | 12 | 0.51 |  |  |  | 5 | Short-chain | Electrostatic | 45.02 | 264 | 0.5 | 15.5 | 140 | 16100 | 16.1 | 1.67 | 1.29 | 28.1 | 11.1 | 151 | 3.76 | -8.05 | 2.97e-10 | 3.64 | 4721 | 3.434568904 | 2.6 | 40.13 | https://pubs.acs.org/doi/10.1021/acsestwater.4c01050
C(C(C(C(C(C(=O)O)F)F)F)F)F | PFHxA | 4 | 13 | 1 | Carboxylates | –CF₂–O–CF₂– | Other | Acticarbone NCL 1240 (Virgin) | 110 | Carbon | 4 | 1100 | 0.05190138736 | 40 | Macroporous (>50 nm) | Virgin powdered activated carbon by Norit | 25 | 7.7 | 0.9 | 2.33 |  |  |  | 6 | Short-chain | Electrostatic | 45.02 | 314 | 4.2 | 86 | 226 | 15700 | 21 | 1.84 | 1.31 | 41.8 | 16.6 | 172 | 4.27 | -7.7 | 1.94e-10 | 3.83 | 4447 | 2.06 | 2.5 | 40.13 | https://pubs.acs.org/doi/10.1021/acsestwater.4c01050
C(C(C(C(C(C(=O)O)F)F)F)F)F | PFHxA | 4 | 13 | 1 | Carboxylates | –CH₂OH / –OH | Other | Cecarbon Gac 1240 (Virgin) | 110 | Carbon | 4 | 1100 | 0.05239822652 | 50 | Macroporous (>50 nm) | Virgin granular activated carbon by CECA | 25 | 7.7 | 2.3 | 2.44 |  |  |  | 6 | Short-chain | Electrostatic | 45.02 | 314 | 4.2 | 86 | 226 | 15700 | 21 | 1.84 | 1.31 | 41.8 | 16.6 | 172 | 4.27 | -7.7 | 1.94e-10 | 3.83 | 4447 | 2.06 | 2.5 | 40.13 | https://pubs.acs.org/doi/10.1021/acsestwater.4c01050
C(C(C(C(C(C(=O)O)F)F)F)F)F | PFHxA | 4 | 13 | 1 | Carboxylates | Variable | Other | Acticarbone NCL 1240 (Reactivated) | 110 | Carbon | 4 | 1100 | 0.04144337263 | 55 | Mesoporous (2–50 nm) | Reactivated PAC by Norit | 25 | 7.7 | 1.7 | 2.78 |  |  |  | 6 | Short-chain | Electrostatic | 45.02 | 314 | 4.2 | 86 | 226 | 15700 | 21 | 1.84 | 1.31 | 41.8 | 16.6 | 172 | 4.27 | -7.7 | 1.94e-10 | 3.83 | 4447 | 2.06 | 2.5 | 40.13 | https://pubs.acs.org/doi/10.1021/acsestwater.4c01050
C(C(C(C(C(C(=O)O)F)F)F)F)F | PFHxA | 4 | 13 | 1 | Carboxylates | –COOH / –COO⁻ | Other | Cecarbon Gac 1240 (Reactivated) | 110 | Carbon | 4 | 1100 | 0.03878301571 | 60 | Mesoporous (2–50 nm) | Reactivated GAC by CECA | 25 | 7.7 | 2.1 | 2.86 |  |  |  | 6 | Short-chain | Electrostatic | 45.02 | 314 | 4.2 | 86 | 226 | 15700 | 21 | 1.84 | 1.31 | 41.8 | 16.6 | 172 | 4.27 | -7.7 | 1.94e-10 | 3.83 | 4447 | 2.06 | 2.5 | 40.13 | https://pubs.acs.org/doi/10.1021/acsestwater.4c01050
C(C(C(C(C(C(C(=O)O)F)F)F)F)F)F | PFHpA | 5 | 15 | 1 | Carboxylates | –SO₃⁻ | Other | GAC | 110 | Carbon | 4 | 1000 | 0.1348314607 | 55 | Macroporous (>50 nm) | General granular activated carbon | 25 | 7.7 | 1.7 | 0.89 |  |  |  | 7 | Long-chain | Hydrophobic | 45.02 | 364 | 4.9 | 16.8 | 180 | 437000 | 14.6 | 1.71 | 1.29 | 38 | 15.1 | 196 | 4.09 | -7.55 | 2.09e-10 | -2.29 | 3661 | 3.247973266 | 2.4 | 40.13 | https://pubs.acs.org/doi/10.1021/acsestwater.4c01050
C(C(C(C(C(C(C(=O)O)F)F)F)F)F)F | PFHpA | 5 | 15 | 1 | Carboxylates | –SO₂NH₂ / –SO₂NR₂ | Other | Acticarbone NCL 1240 (Virgin) | 110 | Carbon | 4 | 1100 | 0.05190138736 | 40 | Macroporous (>50 nm) | Virgin powdered activated carbon by Norit | 25 | 7.7 | 2.1 | 3.33 |  |  |  | 7 | Long-chain | Hydrophobic | 45.02 | 364 | 4.9 | 16.8 | 180 | 437000 | 14.6 | 1.71 | 1.29 | 38 | 15.1 | 196 | 4.09 | -7.55 | 2.09e-10 | -2.29 | 3661 | 3.247973266 | 2.4 | 40.13 | https://pubs.acs.org/doi/10.1021/acsestwater.4c01050
C(C(C(C(C(C(C(=O)O)F)F)F)F)F)F | PFHpA | 5 | 15 | 1 | Carboxylates | –CF₂–O–CF₂– | Other | Cecarbon Gac 1240 (Virgin) | 110 | Carbon | 4 | 1100 | 0.05239822652 | 50 | Macroporous (>50 nm) | Virgin granular activated carbon by CECA | 25 | 7.7 | 4.4 | 3.13 |  |  |  | 7 | Long-chain | Hydrophobic | 45.02 | 364 | 4.9 | 16.8 | 180 | 437000 | 14.6 | 1.71 | 1.29 | 38 | 15.1 | 196 | 4.09 | -7.55 | 2.09e-10 | -2.29 | 3661 | 3.247973266 | 2.4 | 40.13 | https://pubs.acs.org/doi/10.1021/acsestwater.4c01050
C(C(C(C(C(C(C(=O)O)F)F)F)F)F)F | PFHpA | 5 | 15 | 1 | Carboxylates | –CH₂OH / –OH | Other | Acticarbone NCL 1240 (Reactivated) | 110 | Carbon | 4 | 1100 | 0.04144337263 | 55 | Mesoporous (2–50 nm) | Reactivated PAC by Norit | 25 | 7.7 | 2.9 | 3.23 |  |  |  | 7 | Long-chain | Hydrophobic | 45.02 | 364 | 4.9 | 16.8 | 180 | 437000 | 14.6 | 1.71 | 1.29 | 38 | 15.1 | 196 | 4.09 | -7.55 | 2.09e-10 | -2.29 | 3661 | 3.247973266 | 2.4 | 40.13 | https://pubs.acs.org/doi/10.1021/acsestwater.4c01050
C(C(C(C(C(C(C(=O)O)F)F)F)F)F)F | PFHpA | 5 | 15 | 1 | Carboxylates | Variable | Other | Cecarbon Gac 1240 (Reactivated) | 110 | Carbon | 4 | 1100 | 0.03878301571 | 60 | Mesoporous (2–50 nm) | Reactivated GAC by CECA | 25 | 7.7 | 3 | 2.94 |  |  |  | 7 | Long-chain | Hydrophobic | 45.02 | 364 | 4.9 | 16.8 | 180 | 437000 | 14.6 | 1.71 | 1.29 | 38 | 15.1 | 196 | 4.09 | -7.55 | 2.09e-10 | -2.29 | 3661 | 3.247973266 | 2.4 | 40.13 | https://pubs.acs.org/doi/10.1021/acsestwater.4c01050
C(C(C(C(C(C(C(=O)O)F)F)F)F)F)F | PFHpA | 5 | 15 | 1 | Carboxylates | –COOH / –COO⁻ | Other | HD4000 | 110 | Other | 4.8 | 1150 | 0.04344615385 | 40 | Mesoporous (2–50 nm) | High surface area activated carbon variant | 25 | 7.7 | 1.7 | 0.3 |  |  |  | 7 | Long-chain | Hydrophobic | 45.02 | 364 | 4.9 | 16.8 | 180 | 437000 | 14.6 | 1.71 | 1.29 | 38 | 15.1 | 196 | 4.09 | -7.55 | 2.09e-10 | -2.29 | 3661 | 3.247973266 | 2.4 | 40.13 | https://pubs.acs.org/doi/10.1021/acsestwater.4c01050
C(C(C(C(C(C(C(=O)O)F)F)F)F)F)F | PFHpA | 5 | 15 | 1 | Carboxylates | –SO₃⁻ | Other | ACX | 110 | Other | 4 | 1000 | 0.0303030303 | 50 | Mesoporous (2–50 nm) | Advanced carbon xerogel adsorbent | 25 | 7.7 | 2.5 | 0.34 |  |  |  | 7 | Long-chain | Hydrophobic | 45.02 | 364 | 4.9 | 16.8 | 180 | 437000 | 14.6 | 1.71 | 1.29 | 38 | 15.1 | 196 | 4.09 | -7.55 | 2.09e-10 | -2.29 | 3661 | 3.247973266 | 2.4 | 40.13 | https://pubs.acs.org/doi/10.1021/acsestwater.4c01050
C(C(C(C(C(C(C(=O)O)F)F)F)F)F)F | PFHpA | 5 | 15 | 1 | Carboxylates | –SO₂NH₂ / –SO₂NR₂ | Other | CN400 | 110 | Other | 4 | 1050 | 0.009968847352 | 65 | Mesoporous (2–50 nm) | Commercial activated carbon | 25 | 7.7 | 3 | 0.25 |  |  |  | 7 | Long-chain | Hydrophobic | 45.02 | 364 | 4.9 | 16.8 | 180 | 437000 | 14.6 | 1.71 | 1.29 | 38 | 15.1 | 196 | 4.09 | -7.55 | 2.09e-10 | -2.29 | 3661 | 3.247973266 | 2.4 | 40.13 | https://pubs.acs.org/doi/10.1021/acsestwater.4c01050
C(C(C(C(C(C(C(=O)O)F)F)F)F)F)F | PFHpA | 5 | 15 | 1 | Carboxylates | –CF₂–O–CF₂– | Other | F400 | 110 | Other | 11 | 1100 | 0.02511111111 | 60 | Mesoporous (2–50 nm) | Widely used granular activated carbon | 25 | 7.7 | 3.4 | 0.25 |  |  |  | 7 | Long-chain | Hydrophobic | 45.02 | 364 | 4.9 | 16.8 | 180 | 437000 | 14.6 | 1.71 | 1.29 | 38 | 15.1 | 196 | 4.09 | -7.55 | 2.09e-10 | -2.29 | 3661 | 3.247973266 | 2.4 | 40.13 | https://pubs.acs.org/doi/10.1021/acsestwater.4c01050
C(C(C(C(C(C(C(=O)O)F)F)F)F)F)F | PFHpA | 5 | 15 | 1 | Carboxylates | –CH₂OH / –OH | Other | PANI | 75 | Other | 6.2 | 500 | 0.3307086614 | 50 | Mesoporous (2–50 nm) | Polyaniline-based adsorbent | 25 | 7.7 | 0.4 | 0.34 |  |  |  | 7 | Long-chain | Hydrophobic | 45.02 | 364 | 4.9 | 16.8 | 180 | 437000 | 14.6 | 1.71 | 1.29 | 38 | 15.1 | 196 | 4.09 | -7.55 | 2.09e-10 | -2.29 | 3661 | 3.247973266 | 2.4 | 40.13 | https://pubs.acs.org/doi/10.1021/acsestwater.4c01050
C(C(C(C(C(C(C(=O)O)F)F)F)F)F)F | PFHpA | 5 | 15 | 1 | Carboxylates | Variable | Other | POT | 82 | Other | 4.5 | 500 | 1.818181818 | 50 | Macroporous (>50 nm) | Potassium titanate-based adsorbent | 25 | 7.7 | 1.3 | 0.29 |  |  |  | 7 | Long-chain | Hydrophobic | 45.02 | 364 | 4.9 | 16.8 | 180 | 437000 | 14.6 | 1.71 | 1.29 | 38 | 15.1 | 196 | 4.09 | -7.55 | 2.09e-10 | -2.29 | 3661 | 3.247973266 | 2.4 | 40.13 | https://pubs.acs.org/doi/10.1021/acsestwater.4c01050
C(C(C(C(C(C(C(=O)O)F)F)F)F)F)F | PFHpA | 5 | 15 | 1 | Carboxylates | –COOH / –COO⁻ | Other | PAC | 110 | Carbon | 6.9 | 1300 | 0.01975308642 | 50 | Mesoporous (2–50 nm) | Powdered activated carbon | 25 | 7.7 | 10.9 | 0.9 |  |  |  | 7 | Long-chain | Hydrophobic | 45.02 | 364 | 4.9 | 16.8 | 180 | 437000 | 14.6 | 1.71 | 1.29 | 38 | 15.1 | 196 | 4.09 | -7.55 | 2.09e-10 | -2.29 | 3661 | 3.247973266 | 2.4 | 40.13 | https://pubs.acs.org/doi/10.1021/acsestwater.4c01050
C(C(C(C(C(C(C(C(C(=O)O)F)F)F)F)F)F)F)F | PFNA | 7 | 19 | 1 | Carboxylates | –SO₃⁻ | Legacy PFAS | HD4000 | 110 | Other | 4.8 | 1150 | 0.04344615385 | 40 | Mesoporous (2–50 nm) | High surface area activated carbon variant | 25 | 7.7 | 2.4 | 0.36 |  |  |  | 9 | Long-chain | Hydrophobic | 45.02 | 464 | 2 | 37.4 | 202 | 9500 | 16.6 | 1.78 | 1.29 | 47.8 | 19 | 270 | 4.2 | -7.4 | 1.18e-09 | -0.86 | 3113 | 3.049218023 | 2.3 | 40.13 | https://pubs.acs.org/doi/10.1021/acsestwater.4c01050
C(C(C(C(C(C(C(C(C(=O)O)F)F)F)F)F)F)F)F | PFNA | 7 | 19 | 1 | Carboxylates | –SO₂NH₂ / –SO₂NR₂ | Legacy PFAS | ACX | 110 | Other | 4 | 1000 | 0.0303030303 | 50 | Mesoporous (2–50 nm) | Advanced carbon xerogel adsorbent | 25 | 7.7 | 4.8 | 0.22 |  |  |  | 9 | Long-chain | Hydrophobic | 45.02 | 464 | 2 | 37.4 | 202 | 9500 | 16.6 | 1.78 | 1.29 | 47.8 | 19 | 270 | 4.2 | -7.4 | 1.18e-09 | -0.86 | 3113 | 3.049218023 | 2.3 | 40.13 | https://pubs.acs.org/doi/10.1021/acsestwater.4c01050
C(C(C(C(C(C(C(C(C(=O)O)F)F)F)F)F)F)F)F | PFNA | 7 | 19 | 1 | Carboxylates | –CF₂–O–CF₂– | Legacy PFAS | CN400 | 110 | Other | 4 | 1050 | 0.009968847352 | 65 | Mesoporous (2–50 nm) | Commercial activated carbon | 25 | 7.7 | 5.9 | 0.25 |  |  |  | 9 | Long-chain | Hydrophobic | 45.02 | 464 | 2 | 37.4 | 202 | 9500 | 16.6 | 1.78 | 1.29 | 47.8 | 19 | 270 | 4.2 | -7.4 | 1.18e-09 | -0.86 | 3113 | 3.049218023 | 2.3 | 40.13 | https://pubs.acs.org/doi/10.1021/acsestwater.4c01050
C(C(C(C(C(C(C(C(C(=O)O)F)F)F)F)F)F)F)F | PFNA | 7 | 19 | 1 | Carboxylates | –CH₂OH / –OH | Legacy PFAS | F400 | 110 | Other | 11 | 1100 | 0.02511111111 | 60 | Mesoporous (2–50 nm) | Widely used granular activated carbon | 25 | 7.7 | 5.3 | 0.23 |  |  |  | 9 | Long-chain | Hydrophobic | 45.02 | 464 | 2 | 37.4 | 202 | 9500 | 16.6 | 1.78 | 1.29 | 47.8 | 19 | 270 | 4.2 | -7.4 | 1.18e-09 | -0.86 | 3113 | 3.049218023 | 2.3 | 40.13 | https://pubs.acs.org/doi/10.1021/acsestwater.4c01050
C(C(C(C(C(C(C(C(C(=O)O)F)F)F)F)F)F)F)F | PFNA | 7 | 19 | 1 | Carboxylates | Variable | Legacy PFAS | PANI | 75 | Other | 6.2 | 500 | 0.3307086614 | 50 | Macroporous (>50 nm) | Polyaniline-based adsorbent | 25 | 7.7 | 1.8 | 0.39 |  |  |  | 9 | Long-chain | Hydrophobic | 45.02 | 464 | 2 | 37.4 | 202 | 9500 | 16.6 | 1.78 | 1.29 | 47.8 | 19 | 270 | 4.2 | -7.4 | 1.18e-09 | -0.86 | 3113 | 3.049218023 | 2.3 | 40.13 | https://pubs.acs.org/doi/10.1021/acsestwater.4c01050
C(C(C(C(C(C(C(C(C(=O)O)F)F)F)F)F)F)F)F | PFNA | 7 | 19 | 1 | Carboxylates | –COOH / –COO⁻ | Legacy PFAS | POT | 82 | Other | 4.5 | 500 | 1.818181818 | 50 | Macroporous (>50 nm) | Potassium titanate-based adsorbent | 25 | 7.7 | 4.2 | 0.26 |  |  |  | 9 | Long-chain | Hydrophobic | 45.02 | 464 | 2 | 37.4 | 202 | 9500 | 16.6 | 1.78 | 1.29 | 47.8 | 19 | 270 | 4.2 | -7.4 | 1.18e-09 | -0.86 | 3113 | 3.049218023 | 2.3 | 40.13 | https://pubs.acs.org/doi/10.1021/acsestwater.4c01050
C(C(C(C(C(C(C(C(C(C(=O)O)F)F)F)F)F)F)F)F)F | PFDA | 8 | 21 | 1 | Carboxylates | –SO₃⁻ | Legacy PFAS | HD4000 | 110 | Other | 4.8 | 1150 | 0.04344615385 | 40 | Mesoporous (2–50 nm) | High surface area activated carbon variant | 25 | 7.7 | 1.8 | 0.51 |  |  |  | 10 | Long-chain | Hydrophobic | 45.02 | 514 | 5.3 | 48.7 | 217 | 27 | 16.4 | 1.79 | 1.29 | 52.7 | 20.9 | 319 | 4.28 | -7.15 | 1.5e-10 | -5.2 | 2111 | 3.495405563 | 2.2 | 40.13 | https://pubs.acs.org/doi/10.1021/acsestwater.4c01050
C(C(C(C(C(C(C(C(C(C(=O)O)F)F)F)F)F)F)F)F)F | PFDA | 8 | 21 | 1 | Carboxylates | –SO₂NH₂ / –SO₂NR₂ | Legacy PFAS | ACX | 110 | Other | 4 | 1000 | 0.0303030303 | 50 | Mesoporous (2–50 nm) | Advanced carbon xerogel adsorbent | 25 | 7.7 | 4.1 | 0.22 |  |  |  | 10 | Long-chain | Hydrophobic | 45.02 | 514 | 5.3 | 48.7 | 217 | 27 | 16.4 | 1.79 | 1.29 | 52.7 | 20.9 | 319 | 4.28 | -7.15 | 1.5e-10 | -5.2 | 2111 | 3.495405563 | 2.2 | 40.13 | https://pubs.acs.org/doi/10.1021/acsestwater.4c01050
C(C(C(C(C(C(C(C(C(C(=O)O)F)F)F)F)F)F)F)F)F | PFDA | 8 | 21 | 1 | Carboxylates | –CF₂–O–CF₂– | Legacy PFAS | CN400 | 110 | Other | 4 | 1050 | 0.009968847352 | 65 | Mesoporous (2–50 nm) | Commercial activated carbon | 25 | 7.7 | 3.8 | 0.52 |  |  |  | 10 | Long-chain | Hydrophobic | 45.02 | 514 | 5.3 | 48.7 | 217 | 27 | 16.4 | 1.79 | 1.29 | 52.7 | 20.9 | 319 | 4.28 | -7.15 | 1.5e-10 | -5.2 | 2111 | 3.495405563 | 2.2 | 40.13 | https://pubs.acs.org/doi/10.1021/acsestwater.4c01050
C(C(C(C(C(C(C(C(C(C(=O)O)F)F)F)F)F)F)F)F)F | PFDA | 8 | 21 | 1 | Carboxylates | –CH₂OH / –OH | Legacy PFAS | F400 | 110 | Other | 11 | 1100 | 0.02511111111 | 60 | Mesoporous (2–50 nm) | Widely used granular activated carbon | 25 | 7.7 | 5.2 | 0.26 |  |  |  | 10 | Long-chain | Hydrophobic | 45.02 | 514 | 5.3 | 48.7 | 217 | 27 | 16.4 | 1.79 | 1.29 | 52.7 | 20.9 | 319 | 4.28 | -7.15 | 1.5e-10 | -5.2 | 2111 | 3.495405563 | 2.2 | 40.13 | https://pubs.acs.org/doi/10.1021/acsestwater.4c01050
C(C(C(CS(=O)(=O)O)F)F)(F)F | PFBS | 2 | 9 | 1 | Sulfonates | Variable | Other | F400 | 110 | Other | 11 | 1100 | 0.07594936709 | 60 | Macroporous (>50 nm) | Widely used granular activated carbon | 25 | 7.7 | 9.3 | 0.46 |  |  |  | 4 | Short-chain | Electrostatic | 80.07 | 300 | 6.7 | 54.4 | 210 | 52600 | 23.4 | 1.83 | 1.32 | 32 | 12.7 | 164 | 4.16 | -7.4 | 2.95e-10 | -3.31 | 3819 | 2.8 | 2.7 | 82.1 | https://pubs.acs.org/doi/10.1021/acsestwater.4c01050
C(C(C(CS(=O)(=O)O)F)F)(F)F | PFBS | 2 | 9 | 1 | Sulfonates | –COOH / –COO⁻ | Other | Acticarbone NCL 1240 (Virgin) | 110 | Carbon | 4 | 1100 | 0.05190138736 | 40 | Macroporous (>50 nm) | Virgin powdered activated carbon by Norit | 25 | 7.7 | 0.6 | 1.85 |  |  |  | 4 | Short-chain | Electrostatic | 80.07 | 300 | 6.7 | 54.4 | 210 | 52600 | 23.4 | 1.83 | 1.32 | 32 | 12.7 | 164 | 4.16 | -7.4 | 2.95e-10 | -3.31 | 3819 | 2.8 | 2.7 | 82.1 | https://pubs.acs.org/doi/10.1021/acsestwater.4c01050
C(C(C(CS(=O)(=O)O)F)F)(F)F | PFBS | 2 | 9 | 1 | Sulfonates | –SO₃⁻ | Other | Cecarbon Gac 1240 (Virgin) | 110 | Carbon | 4 | 1100 | 0.05239822652 | 50 | Macroporous (>50 nm) | Virgin granular activated carbon by CECA | 25 | 7.7 | 2.2 | 2.44 |  |  |  | 4 | Short-chain | Electrostatic | 80.07 | 300 | 6.7 | 54.4 | 210 | 52600 | 23.4 | 1.83 | 1.32 | 32 | 12.7 | 164 | 4.16 | -7.4 | 2.95e-10 | -3.31 | 3819 | 2.8 | 2.7 | 82.1 | https://pubs.acs.org/doi/10.1021/acsestwater.4c01050
C(C(C(CS(=O)(=O)O)F)F)(F)F | PFBS | 2 | 9 | 1 | Sulfonates | –SO₂NH₂ / –SO₂NR₂ | Other | Acticarbone NCL 1240 (Reactivated) | 110 | Carbon | 4 | 1100 | 0.04144337263 | 55 | Mesoporous (2–50 nm) | Reactivated PAC by Norit | 25 | 7.7 | 1.2 | 2.08 |  |  |  | 4 | Short-chain | Electrostatic | 80.07 | 300 | 6.7 | 54.4 | 210 | 52600 | 23.4 | 1.83 | 1.32 | 32 | 12.7 | 164 | 4.16 | -7.4 | 2.95e-10 | -3.31 | 3819 | 2.8 | 2.7 | 82.1 | https://pubs.acs.org/doi/10.1021/acsestwater.4c01050
C(C(C(CS(=O)(=O)O)F)F)(F)F | PFBS | 2 | 9 | 1 | Sulfonates | –CF₂–O–CF₂– | Other | Cecarbon Gac 1240 (Reactivated) | 110 | Carbon | 4 | 1100 | 0.03878301571 | 60 | Mesoporous (2–50 nm) | Reactivated GAC by CECA | 25 | 7.7 | 1.9 | 2.44 |  |  |  | 4 | Short-chain | Electrostatic | 80.07 | 300 | 6.7 | 54.4 | 210 | 52600 | 23.4 | 1.83 | 1.32 | 32 | 12.7 | 164 | 4.16 | -7.4 | 2.95e-10 | -3.31 | 3819 | 2.8 | 2.7 | 82.1 | https://pubs.acs.org/doi/10.1021/acsestwater.4c01050
C(C(C(CS(=O)(=O)O)F)F)(F)F | PFBS | 2 | 9 | 1 | Sulfonates | –CH₂OH / –OH | Other | HD4000 | 110 | Other | 4.8 | 1150 | 0.04344615385 | 40 | Mesoporous (2–50 nm) | High surface area activated carbon variant | 25 | 7.7 | 9.4 | 0.22 |  |  |  | 4 | Short-chain | Electrostatic | 80.07 | 300 | 6.7 | 54.4 | 210 | 52600 | 23.4 | 1.83 | 1.32 | 32 | 12.7 | 164 | 4.16 | -7.4 | 2.95e-10 | -3.31 | 3819 | 2.8 | 2.7 | 82.1 | https://pubs.acs.org/doi/10.1021/acsestwater.4c01050
C(C(C(CS(=O)(=O)O)F)F)(F)F | PFBS | 2 | 9 | 1 | Sulfonates | Variable | Other | ACX | 110 | Other | 4 | 1000 | 0.0303030303 | 50 | Mesoporous (2–50 nm) | Advanced carbon xerogel adsorbent | 25 | 7.7 | 12 | 0.26 |  |  |  | 4 | Short-chain | Electrostatic | 80.07 | 300 | 6.7 | 54.4 | 210 | 52600 | 23.4 | 1.83 | 1.32 | 32 | 12.7 | 164 | 4.16 | -7.4 | 2.95e-10 | -3.31 | 3819 | 2.8 | 2.7 | 82.1 | https://pubs.acs.org/doi/10.1021/acsestwater.4c01050
C(C(C(CS(=O)(=O)O)F)F)(F)F | PFBS | 2 | 9 | 1 | Sulfonates | –COOH / –COO⁻ | Other | CN400 | 110 | Other | 4 | 1050 | 0.009968847352 | 65 | Mesoporous (2–50 nm) | Commercial activated carbon | 25 | 7.7 | 17 | 0.27 |  |  |  | 4 | Short-chain | Electrostatic | 80.07 | 300 | 6.7 | 54.4 | 210 | 52600 | 23.4 | 1.83 | 1.32 | 32 | 12.7 | 164 | 4.16 | -7.4 | 2.95e-10 | -3.31 | 3819 | 2.8 | 2.7 | 82.1 | https://pubs.acs.org/doi/10.1021/acsestwater.4c01050
C(C(C(CS(=O)(=O)O)F)F)(F)F | PFBS | 2 | 9 | 1 | Sulfonates | –SO₃⁻ | Other | F400 | 110 | Other | 11 | 1100 | 0.02511111111 | 60 | Mesoporous (2–50 nm) | Widely used granular activated carbon | 25 | 7.7 | 22 | 0.27 |  |  |  | 4 | Short-chain | Electrostatic | 80.07 | 300 | 6.7 | 54.4 | 210 | 52600 | 23.4 | 1.83 | 1.32 | 32 | 12.7 | 164 | 4.16 | -7.4 | 2.95e-10 | -3.31 | 3819 | 2.8 | 2.7 | 82.1 | https://pubs.acs.org/doi/10.1021/acsestwater.4c01050
C(C(C(CS(=O)(=O)O)F)F)(F)F | PFBS | 2 | 9 | 1 | Sulfonates | –SO₂NH₂ / –SO₂NR₂ | Other | F200 | 110 | Other | 8.5 | 1100 | 0.0219047619 | 47 | Mesoporous (2–50 nm) | Fine mesh GAC for rapid filtration | 25 | 7.7 | 12 | 0.23 |  |  |  | 4 | Short-chain | Electrostatic | 80.07 | 300 | 6.7 | 54.4 | 210 | 52600 | 23.4 | 1.83 | 1.32 | 32 | 12.7 | 164 | 4.16 | -7.4 | 2.95e-10 | -3.31 | 3819 | 2.8 | 2.7 | 82.1 | https://pubs.acs.org/doi/10.1021/acsestwater.4c01050
C(C(C(CS(=O)(=O)O)F)F)(F)F | PFBS | 2 | 9 | 1 | Sulfonates | –CF₂–O–CF₂– | Other | PANI | 75 | Other | 6.2 | 500 | 0.3307086614 | 50 | Macroporous (>50 nm) | Polyaniline-based adsorbent | 25 | 6 | 3.4 | 0.47 |  |  |  | 4 | Short-chain | Electrostatic | 80.07 | 300 | 6.7 | 54.4 | 210 | 52600 | 23.4 | 1.83 | 1.32 | 32 | 12.7 | 164 | 4.16 | -7.4 | 2.95e-10 | -3.31 | 3819 | 2.8 | 2.7 | 82.1 | https://pubs.acs.org/doi/10.1021/acsestwater.4c01050
C(C(C(CS(=O)(=O)O)F)F)(F)F | PFBS | 2 | 9 | 1 | Sulfonates | –CH₂OH / –OH | Other | POT | 82 | Other | 4.5 | 500 | 1.818181818 | 50 | Macroporous (>50 nm) | Potassium titanate-based adsorbent | 25 | 6 | 1.2 | 0.35 |  |  |  | 4 | Short-chain | Electrostatic | 80.07 | 300 | 6.7 | 54.4 | 210 | 52600 | 23.4 | 1.83 | 1.32 | 32 | 12.7 | 164 | 4.16 | -7.4 | 2.95e-10 | -3.31 | 3819 | 2.8 | 2.7 | 82.1 | https://pubs.acs.org/doi/10.1021/acsestwater.4c01050
C(C(C(CS(=O)(=O)O)F)F)(F)F | PFBS | 2 | 9 | 1 | Sulfonates | Variable | Other | PAC | 110 | Carbon | 6.9 | 1300 | 0.01975308642 | 50 | Mesoporous (2–50 nm) | Powdered activated carbon | 25 | 6 | 2.5 | 0.5 |  |  |  | 4 | Short-chain | Electrostatic | 80.07 | 300 | 6.7 | 54.4 | 210 | 52600 | 23.4 | 1.83 | 1.32 | 32 | 12.7 | 164 | 4.16 | -7.4 | 2.95e-10 | -3.31 | 3819 | 2.8 | 2.7 | 82.1 | https://pubs.acs.org/doi/10.1021/acsestwater.4c01050
C(C(C(C(CS(=O)(=O)O)F)F)F)F)F | PFHxS | 5 | 16 | 1 | Carboxylates | –COOH / –COO⁻ | Legacy PFAS | GAC | 110 | Carbon | 4 | 1000 | 0.007 | 55 | Mesoporous (2–50 nm) | General granular activated carbon | 25 | 6 | 4 | 0.32 |  |  |  | 6 | Short-chain | Electrostatic | 45.02 | 400 | 7.4 | 86 | 226 | 7179 | 21 | 1.84 | 1.31 | 41.8 | 16.6 | 192 | 4.27 | -6.7 | 1.94e-10 | -3.32 | 3862 | 0.49 | 2.6 | 82.1 | https://pubs.acs.org/doi/10.1021/acsestwater.4c01050
C(C(C(C(CS(=O)(=O)O)F)F)F)F)F | PFHxS | 5 | 16 | 1 | Carboxylates | –SO₃⁻ | Legacy PFAS | Acticarbone NCL 1240 (Virgin) | 110 | Carbon | 4 | 1100 | 0.05190138736 | 40 | Macroporous (>50 nm) | Virgin powdered activated carbon by Norit | 25 | 7.5 | 1.7 | 2.22 |  |  |  | 6 | Short-chain | Electrostatic | 45.02 | 400 | 7.4 | 86 | 226 | 7179 | 21 | 1.84 | 1.31 | 41.8 | 16.6 | 192 | 4.27 | -6.7 | 1.94e-10 | -3.32 | 3862 | 0.49 | 2.6 | 82.1 | https://pubs.acs.org/doi/10.1021/acsestwater.4c01050
C(C(C(C(CS(=O)(=O)O)F)F)F)F)F | PFHxS | 5 | 16 | 1 | Carboxylates | –SO₂NH₂ / –SO₂NR₂ | Legacy PFAS | Cecarbon Gac 1240 (Virgin) | 110 | Carbon | 4 | 1100 | 0.05239822652 | 50 | Macroporous (>50 nm) | Virgin granular activated carbon by CECA | 25 | 7.5 | 4.9 | 2.5 |  |  |  | 6 | Short-chain | Electrostatic | 45.02 | 400 | 7.4 | 86 | 226 | 7179 | 21 | 1.84 | 1.31 | 41.8 | 16.6 | 192 | 4.27 | -6.7 | 1.94e-10 | -3.32 | 3862 | 0.49 | 2.6 | 82.1 | https://pubs.acs.org/doi/10.1021/acsestwater.4c01050
C(C(C(C(CS(=O)(=O)O)F)F)F)F)F | PFHxS | 5 | 16 | 1 | Carboxylates | –CF₂–O–CF₂– | Legacy PFAS | Acticarbone NCL 1240 (Reactivated) | 110 | Carbon | 4 | 1100 | 0.04144337263 | 55 | Mesoporous (2–50 nm) | Reactivated PAC by Norit | 25 | 7.5 | 2.1 | 2.08 |  |  |  | 6 | Short-chain | Electrostatic | 45.02 | 400 | 7.4 | 86 | 226 | 7179 | 21 | 1.84 | 1.31 | 41.8 | 16.6 | 192 | 4.27 | -6.7 | 1.94e-10 | -3.32 | 3862 | 0.49 | 2.6 | 82.1 | https://pubs.acs.org/doi/10.1021/acsestwater.4c01050
C(C(C(C(CS(=O)(=O)O)F)F)F)F)F | PFHxS | 5 | 16 | 1 | Carboxylates | –CH₂OH / –OH | Legacy PFAS | Cecarbon Gac 1240 (Reactivated) | 110 | Carbon | 4 | 1100 | 0.03878301571 | 60 | Mesoporous (2–50 nm) | Reactivated GAC by CECA | 25 | 7.5 | 3.1 | 2.27 |  |  |  | 6 | Short-chain | Electrostatic | 45.02 | 400 | 7.4 | 86 | 226 | 7179 | 21 | 1.84 | 1.31 | 41.8 | 16.6 | 192 | 4.27 | -6.7 | 1.94e-10 | -3.32 | 3862 | 0.49 | 2.6 | 82.1 | https://pubs.acs.org/doi/10.1021/acsestwater.4c01050
C(C(C(C(CS(=O)(=O)O)F)F)F)F)F | PFHxS | 5 | 16 | 1 | Carboxylates | Variable | Legacy PFAS | HD4000 | 110 | Other | 4.8 | 1150 | 0.04344615385 | 40 | Mesoporous (2–50 nm) | High surface area activated carbon variant | 25 | 7.7 | 19 | 0.25 |  |  |  | 6 | Short-chain | Electrostatic | 45.02 | 400 | 7.4 | 86 | 226 | 7179 | 21 | 1.84 | 1.31 | 41.8 | 16.6 | 192 | 4.27 | -6.7 | 1.94e-10 | -3.32 | 3862 | 0.49 | 2.6 | 82.1 | https://pubs.acs.org/doi/10.1021/acsestwater.4c01050
C(C(C(C(CS(=O)(=O)O)F)F)F)F)F | PFHxS | 5 | 16 | 1 | Carboxylates | –COOH / –COO⁻ | Legacy PFAS | ACX | 110 | Other | 4 | 1000 | 0.01515151515 | 50 | Mesoporous (2–50 nm) | Advanced carbon xerogel adsorbent | 25 | 7.7 | 29 | 0.22 |  |  |  | 6 | Short-chain | Electrostatic | 45.02 | 400 | 7.4 | 86 | 226 | 7179 | 21 | 1.84 | 1.31 | 41.8 | 16.6 | 192 | 4.27 | -6.7 | 1.94e-10 | -3.32 | 3862 | 0.49 | 2.6 | 82.1 | https://pubs.acs.org/doi/10.1021/acsestwater.4c01050
C(C(C(C(CS(=O)(=O)O)F)F)F)F)F | PFHxS | 5 | 16 | 1 | Carboxylates | –SO₃⁻ | Legacy PFAS | CN400 | 110 | Other | 4 | 1050 | 0.07476635514 | 65 | Mesoporous (2–50 nm) | Commercial activated carbon | 25 | 7.7 | 34 | 0.22 |  |  |  | 6 | Short-chain | Electrostatic | 45.02 | 400 | 7.4 | 86 | 226 | 7179 | 21 | 1.84 | 1.31 | 41.8 | 16.6 | 192 | 4.27 | -6.7 | 1.94e-10 | -3.32 | 3862 | 0.49 | 2.6 | 82.1 | https://pubs.acs.org/doi/10.1021/acsestwater.4c01050
C(C(C(C(CS(=O)(=O)O)F)F)F)F)F | PFHxS | 5 | 16 | 1 | Carboxylates | –SO₂NH₂ / –SO₂NR₂ | Legacy PFAS | F400 | 110 | Other | 11 | 1100 | 0.01777777778 | 60 | Mesoporous (2–50 nm) | Widely used granular activated carbon | 25 | 7.7 | 34 | 0.2 |  |  |  | 6 | Short-chain | Electrostatic | 45.02 | 400 | 7.4 | 86 | 226 | 7179 | 21 | 1.84 | 1.31 | 41.8 | 16.6 | 192 | 4.27 | -6.7 | 1.94e-10 | -3.32 | 3862 | 0.49 | 2.6 | 82.1 | https://pubs.acs.org/doi/10.1021/acsestwater.4c01050
C(C(C(C(CS(=O)(=O)O)F)F)F)F)F | PFHxS | 5 | 16 | 1 | Carboxylates | –CF₂–O–CF₂– | Legacy PFAS | F200 | 110 | Other | 8.5 | 1100 | 0.03680952381 | 47 | Mesoporous (2–50 nm) | Fine mesh GAC for rapid filtration | 25 | 7.7 | 23 | 0.25 |  |  |  | 6 | Short-chain | Electrostatic | 45.02 | 400 | 7.4 | 86 | 226 | 7179 | 21 | 1.84 | 1.31 | 41.8 | 16.6 | 192 | 4.27 | -6.7 | 1.94e-10 | -3.32 | 3862 | 0.49 | 2.6 | 82.1 | https://pubs.acs.org/doi/10.1021/acsestwater.4c01050
C(C(C(C(CS(=O)(=O)O)F)F)F)F)F | PFHxS | 5 | 16 | 1 | Carboxylates | –CH₂OH / –OH | Legacy PFAS | PANI | 75 | Other | 6.2 | 500 | 0.231496063 | 50 | Macroporous (>50 nm) | Polyaniline-based adsorbent | 25 | 6 | 1.8 | 0.47 |  |  |  | 6 | Short-chain | Electrostatic | 45.02 | 400 | 7.4 | 86 | 226 | 7179 | 21 | 1.84 | 1.31 | 41.8 | 16.6 | 192 | 4.27 | -6.7 | 1.94e-10 | -3.32 | 3862 | 0.49 | 2.6 | 82.1 | https://pubs.acs.org/doi/10.1021/acsestwater.4c01050
C(C(C(C(CS(=O)(=O)O)F)F)F)F)F | PFHxS | 5 | 16 | 1 | Carboxylates | Variable | Legacy PFAS | POT | 82 | Other | 4.5 | 500 | 1.574545455 | 50 | Macroporous (>50 nm) | Potassium titanate-based adsorbent | 25 | 6 | 4.2 | 0.24 |  |  |  | 6 | Short-chain | Electrostatic | 45.02 | 400 | 7.4 | 86 | 226 | 7179 | 21 | 1.84 | 1.31 | 41.8 | 16.6 | 192 | 4.27 | -6.7 | 1.94e-10 | -3.32 | 3862 | 0.49 | 2.6 | 82.1 | https://pubs.acs.org/doi/10.1021/acsestwater.4c01050
C(C(C(C(CS(=O)(=O)O)F)F)F)F)F | PFHxS | 5 | 16 | 1 | Carboxylates | –COOH / –COO⁻ | Legacy PFAS | PAC | 110 | Carbon | 6.9 | 1300 | 0.02464197531 | 50 | Mesoporous (2–50 nm) | Powdered activated carbon | 25 | 6 | 16.8 | 0.57 |  |  |  | 6 | Short-chain | Electrostatic | 45.02 | 400 | 7.4 | 86 | 226 | 7179 | 21 | 1.84 | 1.31 | 41.8 | 16.6 | 192 | 4.27 | -6.7 | 1.94e-10 | -3.32 | 3862 | 0.49 | 2.6 | 82.1 | https://pubs.acs.org/doi/10.1021/acsestwater.4c01050
C(C(C(C(CS(=O)(=O)O)F)F)F)F)F | PFHxS | 5 | 16 | 1 | Carboxylates | –SO₃⁻ | Legacy PFAS | PANI | 75 | Other | 6.2 | 500 | 2.009448819 | 50 | Macroporous (>50 nm) | Polyaniline-based adsorbent | 25 | 6 | 3.4 | 0.61 |  |  |  | 6 | Short-chain | Electrostatic | 45.02 | 400 | 7.4 | 86 | 226 | 7179 | 21 | 1.84 | 1.31 | 41.8 | 16.6 | 192 | 4.27 | -6.7 | 1.94e-10 | -3.32 | 3862 | 0.49 | 2.6 | 82.1 | https://pubs.acs.org/doi/10.1021/acsestwater.4c01050
C(C(C(C(C(CF)F)F)F)F)(F)COS(=O)(=O)F | 6:2 FTS | 7 | 16 | 1 | Sulfonates | –SO₂NH₂ / –SO₂NR₂ | Other | POT | 82 | Other | 4.5 | 500 | 1.454545455 | 50 | Macroporous (>50 nm) | Potassium titanate-based adsorbent | 25 | 6 | 1.8 | 0.28 |  |  |  | 8 | Long-chain | Hydrophobic | 80.07 | 431.2637 | 2.3 | 84.1 | 231 | 658000 | 19.6 | 1.84 | 1.29 | 51.5 | 20.4 | 250 | 4.75 | -14.2 | 1.8e-11 | -0.7559801 | 1025.771 | -1.841631 | 4.5 | 66.39 | https://pubs.acs.org/doi/10.1021/acsestwater.4c01050
C(C(C(C(C(CF)F)F)F)F)(F)COS(=O)(=O)F | 6:2 FTS | 7 | 16 | 1 | Sulfonates | –CF₂–O–CF₂– | Other | PAC | 110 | Carbon | 6.9 | 1300 | 0.08888888889 | 50 | Macroporous (>50 nm) | Powdered activated carbon | 25 | 6 | 4.85 | 0.67 |  |  |  | 8 | Long-chain | Hydrophobic | 80.07 | 431.2637 | 2.3 | 84.1 | 231 | 658000 | 19.6 | 1.84 | 1.29 | 51.5 | 20.4 | 250 | 4.75 | -14.2 | 1.8e-11 | -0.7559801 | 1025.771 | -1.841631 | 4.5 | 66.39 | https://pubs.acs.org/doi/10.1021/acsestwater.4c01050
C(C(C(C(C(C(C(C(=O)O)F)F)F)F)F)F)F | PFOA | 6 | 17 | 1 | Carboxylates | –CH₂OH / –OH | Legacy PFAS | F400 | 110 | Other | 11 | 1100 | 0.02447257384 | 60 | Mesoporous (2–50 nm) | Widely used granular activated carbon | 25 | 7.2 | 11.8 | 0.44 |  |  |  | 8 | Long-chain | Hydrophobic | 45.02 | 414 | 5 | 24.3 | 193 | 9500 | 16.8 | 1.72 | 1.29 | 42.9 | 17 | 241.5 | 4.16 | -7.6 | 1.92e-10 | -0.21 | 3571 | 3.235528447 | 2.4 | 40.13 | https://pubs.acs.org/doi/10.1021/acsestwater.4c01050
C(C(C(C(C(C(C(C(=O)O)F)F)F)F)F)F)F | PFOA | 6 | 17 | 1 | Carboxylates | Variable | Legacy PFAS | PAC | 110 | Carbon | 6.9 | 1300 | 0.0354679803 | 50 | Mesoporous (2–50 nm) | Powdered activated carbon | 25 | 5 | 0.8 | 0.2 |  |  |  | 8 | Long-chain | Hydrophobic | 45.02 | 414 | 5 | 24.3 | 193 | 9500 | 16.8 | 1.72 | 1.29 | 42.9 | 17 | 241.5 | 4.16 | -7.6 | 1.92e-10 | -0.21 | 3571 | 3.235528447 | 2.4 | 40.13 | https://pubs.acs.org/doi/10.1021/acsestwater.4c01050
C(C(C(C(C(C(C(C(=O)O)F)F)F)F)F)F)F | PFOA | 6 | 17 | 1 | Carboxylates | –COOH / –COO⁻ | Legacy PFAS | GAC | 110 | Carbon | 4 | 1000 | 0.03595505618 | 55 | Mesoporous (2–50 nm) | General granular activated carbon | 25 | 5 | 0.4 | 0.28 |  |  |  | 8 | Long-chain | Hydrophobic | 45.02 | 414 | 5 | 24.3 | 193 | 9500 | 16.8 | 1.72 | 1.29 | 42.9 | 17 | 241.5 | 4.16 | -7.6 | 1.92e-10 | -0.21 | 3571 | 3.235528447 | 2.4 | 40.13 | https://pubs.acs.org/doi/10.1021/acsestwater.4c01050
C(C(C(C(C(C(C(C(=O)O)F)F)F)F)F)F)F | PFOA | 6 | 17 | 1 | Carboxylates | –SO₃⁻ | Legacy PFAS | PAC | 110 | Carbon | 6.9 | 1300 | 0.0612 | 50 | Mesoporous (2–50 nm) | Powdered activated carbon | 25 | 6.1 | 24.2 | 0.45 |  |  |  | 8 | Long-chain | Hydrophobic | 45.02 | 414 | 5 | 24.3 | 193 | 9500 | 16.8 | 1.72 | 1.29 | 42.9 | 17 | 241.5 | 4.16 | -7.6 | 1.92e-10 | -0.21 | 3571 | 3.235528447 | 2.4 | 40.13 | https://pubs.acs.org/doi/10.1021/acsestwater.4c01050
C(C(C(C(C(C(C(C(=O)O)F)F)F)F)F)F)F | PFOA | 6 | 17 | 1 | Carboxylates | –SO₂NH₂ / –SO₂NR₂ | Legacy PFAS | GAC | 110 | Carbon | 4 | 1000 | 0.1263333333 | 55 | Macroporous (>50 nm) | General granular activated carbon | 25 | 6.7 | 3.8 | 0.6 |  |  |  | 8 | Long-chain | Hydrophobic | 45.02 | 414 | 5 | 24.3 | 193 | 9500 | 16.8 | 1.72 | 1.29 | 42.9 | 17 | 241.5 | 4.16 | -7.6 | 1.92e-10 | -0.21 | 3571 | 3.235528447 | 2.4 | 40.13 | https://pubs.acs.org/doi/10.1021/acsestwater.4c01050
C(C(C(C(C(C(C(C(=O)O)F)F)F)F)F)F)F | PFOA | 6 | 17 | 1 | Carboxylates | –CF₂–O–CF₂– | Legacy PFAS | PAC | 110 | Carbon | 6.9 | 1300 | 0.06755695208 | 50 | Mesoporous (2–50 nm) | Powdered activated carbon | 25 | 7.2 | 9.9 | 0.51 |  |  |  | 8 | Long-chain | Hydrophobic | 45.02 | 414 | 5 | 24.3 | 193 | 9500 | 16.8 | 1.72 | 1.29 | 42.9 | 17 | 241.5 | 4.16 | -7.6 | 1.92e-10 | -0.21 | 3571 | 3.235528447 | 2.4 | 40.13 | https://pubs.acs.org/doi/10.1021/acsestwater.4c01050
C(C(C(C(C(C(C(C(=O)O)F)F)F)F)F)F)F | PFOA | 6 | 17 | 1 | Carboxylates | –CH₂OH / –OH | Legacy PFAS | HMS | 82 | Other | 2.5 | 100 | 0.04719101124 | 45 | Mesoporous (2–50 nm) | Hierarchical mesoporous silica | 25 | 7 | 0.1 | 1.82 |  |  |  | 8 | Long-chain | Hydrophobic | 45.02 | 414 | 5 | 24.3 | 193 | 9500 | 16.8 | 1.72 | 1.29 | 42.9 | 17 | 241.5 | 4.16 | -7.6 | 1.92e-10 | -0.21 | 3571 | 3.235528447 | 2.4 | 40.13 | https://pubs.acs.org/doi/10.1021/acsestwater.4c01050
C(C(C(C(C(C(C(C(=O)O)F)F)F)F)F)F)F | PFOA | 6 | 17 | 1 | Carboxylates | Variable | Legacy PFAS | A-HMS | 82 | Other | 2.5 | 100 | 0.1755725191 | 55 | Macroporous (>50 nm) | Amine-functionalized HMS | 25 | 7 | 1.4 | 9.28 |  |  |  | 8 | Long-chain | Hydrophobic | 45.02 | 414 | 5 | 24.3 | 193 | 9500 | 16.8 | 1.72 | 1.29 | 42.9 | 17 | 241.5 | 4.16 | -7.6 | 1.92e-10 | -0.21 | 3571 | 3.235528447 | 2.4 | 40.13 | https://pubs.acs.org/doi/10.1021/acsestwater.4c01050
C(C(C(C(C(C(C(C(=O)O)F)F)F)F)F)F)F | PFOA | 6 | 17 | 1 | Carboxylates | –COOH / –COO⁻ | Legacy PFAS | M-HMS | 82 | Other | 2.5 | 100 | 0.03640350877 | 70 | Mesoporous (2–50 nm) | Magnesium-modified HMS | 25 | 7 | 0.6 | 1.23 |  |  |  | 8 | Long-chain | Hydrophobic | 45.02 | 414 | 5 | 24.3 | 193 | 9500 | 16.8 | 1.72 | 1.29 | 42.9 | 17 | 241.5 | 4.16 | -7.6 | 1.92e-10 | -0.21 | 3571 | 3.235528447 | 2.4 | 40.13 | https://pubs.acs.org/doi/10.1021/acsestwater.4c01050
C(C(C(C(C(C(C(C(=O)O)F)F)F)F)F)F)F | PFOA | 6 | 17 | 1 | Carboxylates | –SO₃⁻ | Legacy PFAS | 0D-HMS | 82 | Other | 2.5 | 100 | 0.05378151261 | 65 | Mesoporous (2–50 nm) | Zero-dimensional HMS particles | 25 | 7 | 0.8 | 1.17 |  |  |  | 8 | Long-chain | Hydrophobic | 45.02 | 414 | 5 | 24.3 | 193 | 9500 | 16.8 | 1.72 | 1.29 | 42.9 | 17 | 241.5 | 4.16 | -7.6 | 1.92e-10 | -0.21 | 3571 | 3.235528447 | 2.4 | 40.13 | https://pubs.acs.org/doi/10.1021/acsestwater.4c01050
C(C(C(C(C(C(C(C(=O)O)F)F)F)F)F)F)F | PFOA | 6 | 17 | 1 | Carboxylates | –SO₂NH₂ / –SO₂NR₂ | Legacy PFAS | TI-HMS | 82 | Other | 2.5 | 100 | 0.02663185379 | 74 | Mesoporous (2–50 nm) | Titanium-modified HMS | 25 | 7 | 0 | 2.73 |  |  |  | 8 | Long-chain | Hydrophobic | 45.02 | 414 | 5 | 24.3 | 193 | 9500 | 16.8 | 1.72 | 1.29 | 42.9 | 17 | 241.5 | 4.16 | -7.6 | 1.92e-10 | -0.21 | 3571 | 3.235528447 | 2.4 | 40.13 | https://pubs.acs.org/doi/10.1021/acsestwater.4c01050
C(C(C(C(C(C(C(C(=O)O)F)F)F)F)F)F)F | PFOA | 6 | 17 | 1 | Carboxylates | –CF₂–O–CF₂– | Legacy PFAS | PAC | 110 | Carbon | 6.9 | 1300 | 0.01836734694 | 50 | Mesoporous (2–50 nm) | Powdered activated carbon | 25 | 7 | 7.68 | 0.4 |  |  |  | 8 | Long-chain | Hydrophobic | 45.02 | 414 | 5 | 24.3 | 193 | 9500 | 16.8 | 1.72 | 1.29 | 42.9 | 17 | 241.5 | 4.16 | -7.6 | 1.92e-10 | -0.21 | 3571 | 3.235528447 | 2.4 | 40.13 | https://pubs.acs.org/doi/10.1021/acsestwater.4c01050
C(C(C(C(C(C(C(C(=O)O)F)F)F)F)F)F)F | PFOA | 6 | 17 | 1 | Carboxylates | –CH₂OH / –OH | Legacy PFAS | GAC | 110 | Carbon | 4 | 1000 | 0.009469387755 | 55 | Mesoporous (2–50 nm) | General granular activated carbon | 25 | 7 | 1.3 | 5.28 |  |  |  | 8 | Long-chain | Hydrophobic | 45.02 | 414 | 5 | 24.3 | 193 | 9500 | 16.8 | 1.72 | 1.29 | 42.9 | 17 | 241.5 | 4.16 | -7.6 | 1.92e-10 | -0.21 | 3571 | 3.235528447 | 2.4 | 40.13 | https://pubs.acs.org/doi/10.1021/acsestwater.4c01050
C(C(C(C(C(C(C(C(=O)O)F)F)F)F)F)F)F | PFOA | 6 | 17 | 1 | Carboxylates | Variable | Legacy PFAS | F400 | 110 | Other | 11 | 1100 | 0.01985216473 | 60 | Mesoporous (2–50 nm) | Widely used granular activated carbon | 25 | 7 | 3.3 | 1.96 |  |  |  | 8 | Long-chain | Hydrophobic | 45.02 | 414 | 5 | 24.3 | 193 | 9500 | 16.8 | 1.72 | 1.29 | 42.9 | 17 | 241.5 | 4.16 | -7.6 | 1.92e-10 | -0.21 | 3571 | 3.235528447 | 2.4 | 40.13 | https://pubs.acs.org/doi/10.1021/acsestwater.4c01050
C(C(C(C(C(C(C(C(=O)O)F)F)F)F)F)F)F | PFOA | 6 | 17 | 1 | Carboxylates | –COOH / –COO⁻ | Legacy PFAS | BPL | 110 | Other | 8 | 1000 | 0.01441961067 | 64 | Mesoporous (2–50 nm) | Bituminous coal-based PAC | 25 | 7 | 0.1 | 1.29 |  |  |  | 8 | Long-chain | Hydrophobic | 45.02 | 414 | 5 | 24.3 | 193 | 9500 | 16.8 | 1.72 | 1.29 | 42.9 | 17 | 241.5 | 4.16 | -7.6 | 1.92e-10 | -0.21 | 3571 | 3.235528447 | 2.4 | 40.13 | https://pubs.acs.org/doi/10.1021/acsestwater.4c01050
C(C(C(C(C(C(C(C(=O)O)F)F)F)F)F)F)F | PFOA | 6 | 17 | 1 | Carboxylates | –SO₃⁻ | Legacy PFAS | 1240C | 110 | Other | 4 | 1100 | 0.106162465 | 47 | Macroporous (>50 nm) | High iodine number GAC | 25 | 7 | 1.9 | 1.13 |  |  |  | 8 | Long-chain | Hydrophobic | 45.02 | 414 | 5 | 24.3 | 193 | 9500 | 16.8 | 1.72 | 1.29 | 42.9 | 17 | 241.5 | 4.16 | -7.6 | 1.92e-10 | -0.21 | 3571 | 3.235528447 | 2.4 | 40.13 | https://pubs.acs.org/doi/10.1021/acsestwater.4c01050
C(C(C(C(C(C(C(C(=O)O)F)F)F)F)F)F)F | PFOA | 6 | 17 | 1 | Carboxylates | –SO₂NH₂ / –SO₂NR₂ | Legacy PFAS | WVB | 110 | Other | 4 | 1000 | 0.01848523748 | 83 | Mesoporous (2–50 nm) | Wood-based activated carbon | 25 | 7 | 0.1 | 0.75 |  |  |  | 8 | Long-chain | Hydrophobic | 45.02 | 414 | 5 | 24.3 | 193 | 9500 | 16.8 | 1.72 | 1.29 | 42.9 | 17 | 241.5 | 4.16 | -7.6 | 1.92e-10 | -0.21 | 3571 | 3.235528447 | 2.4 | 40.13 | https://pubs.acs.org/doi/10.1021/acsestwater.4c01050
C(C(C(C(C(C(C(C(=O)O)F)F)F)F)F)F)F | PFOA | 6 | 17 | 1 | Carboxylates | –CF₂–O–CF₂– | Legacy PFAS | BioNC | 82 | Other | 7.5 | 1000 | 0.01213156771 | 52 | Mesoporous (2–50 nm) | Biomass-derived nitrogen-doped carbon | 25 | 7 | 0.2 | 0.71 |  |  |  | 8 | Long-chain | Hydrophobic | 45.02 | 414 | 5 | 24.3 | 193 | 9500 | 16.8 | 1.72 | 1.29 | 42.9 | 17 | 241.5 | 4.16 | -7.6 | 1.92e-10 | -0.21 | 3571 | 3.235528447 | 2.4 | 40.13 | https://pubs.acs.org/doi/10.1021/acsestwater.4c01050
C(C(C(C(C(C(C(C(=O)O)F)F)F)F)F)F)F | PFOA | 6 | 17 | 1 | Carboxylates | –CH₂OH / –OH | Legacy PFAS | AqualNC | 110 | Other | 4 | 1000 | 0.03290322581 | 64 | Mesoporous (2–50 nm) | Aquatic-source nitrogen-doped carbon | 25 | 7 | 0.7 | 0.66 |  |  |  | 8 | Long-chain | Hydrophobic | 45.02 | 414 | 5 | 24.3 | 193 | 9500 | 16.8 | 1.72 | 1.29 | 42.9 | 17 | 241.5 | 4.16 | -7.6 | 1.92e-10 | -0.21 | 3571 | 3.235528447 | 2.4 | 40.13 | https://pubs.acs.org/doi/10.1021/acsestwater.4c01050
C(C(C(C(C(C(C(C(=O)O)F)F)F)F)F)F)F | PFOA | 6 | 17 | 1 | Carboxylates | Variable | Legacy PFAS | ACF15 | 82 | Other | 5 | 1350 | 0.02179487179 | 50 | Mesoporous (2–50 nm) | Activated carbon fiber, small pore size | 25 | 7 | 5.1 | 0.7 |  |  |  | 8 | Long-chain | Hydrophobic | 45.02 | 414 | 5 | 24.3 | 193 | 9500 | 16.8 | 1.72 | 1.29 | 42.9 | 17 | 241.5 | 4.16 | -7.6 | 1.92e-10 | -0.21 | 3571 | 3.235528447 | 2.4 | 40.13 | https://pubs.acs.org/doi/10.1021/acsestwater.4c01050
C(C(C(C(C(C(C(C(=O)O)F)F)F)F)F)F)F | PFOA | 6 | 17 | 1 | Carboxylates | –COOH / –COO⁻ | Legacy PFAS | ACF20 | 82 | Other | 5 | 1350 | 0.01440389294 | 50 | Mesoporous (2–50 nm) | Activated carbon fiber, moderate pore size | 25 | 7 | 0.5 | 3.86 |  |  |  | 8 | Long-chain | Hydrophobic | 45.02 | 414 | 5 | 24.3 | 193 | 9500 | 16.8 | 1.72 | 1.29 | 42.9 | 17 | 241.5 | 4.16 | -7.6 | 1.92e-10 | -0.21 | 3571 | 3.235528447 | 2.4 | 40.13 | https://pubs.acs.org/doi/10.1021/acsestwater.4c01050
C(C(C(C(C(C(C(C(=O)O)F)F)F)F)F)F)F | PFOA | 6 | 17 | 1 | Carboxylates | –SO₃⁻ | Legacy PFAS | ACF25 | 82 | Other | 5 | 1350 | 0.02559821925 | 50 | Mesoporous (2–50 nm) | Activated carbon fiber, large pore size | 25 | 7 | 5 | 0.68 |  |  |  | 8 | Long-chain | Hydrophobic | 45.02 | 414 | 5 | 24.3 | 193 | 9500 | 16.8 | 1.72 | 1.29 | 42.9 | 17 | 241.5 | 4.16 | -7.6 | 1.92e-10 | -0.21 | 3571 | 3.235528447 | 2.4 | 40.13 | https://pubs.acs.org/doi/10.1021/acsestwater.4c01050
C(C(C(C(C(C(C(C(=O)O)F)F)F)F)F)F)F | PFOA | 6 | 17 | 1 | Carboxylates | –SO₂NH₂ / –SO₂NR₂ | Legacy PFAS | 1240c | 110 | Other | 4 | 1100 | 0.02969187675 | 47 | Mesoporous (2–50 nm) | Granular activated carbon 1240C variant | 25 | 7 | 1.9 | 1.13 |  |  |  | 8 | Long-chain | Hydrophobic | 45.02 | 414 | 5 | 24.3 | 193 | 9500 | 16.8 | 1.72 | 1.29 | 42.9 | 17 | 241.5 | 4.16 | -7.6 | 1.92e-10 | -0.21 | 3571 | 3.235528447 | 2.4 | 40.13 | https://pubs.acs.org/doi/10.1021/acsestwater.4c01050
C(C(C(C(C(C(C(C(=O)O)F)F)F)F)F)F)F | PFOA | 6 | 17 | 1 | Carboxylates | –CF₂–O–CF₂– | Legacy PFAS | 1240 HT | 110 | Other | 4 | 1100 | 0.01328609389 | 47 | Mesoporous (2–50 nm) | Heat-treated version of 1240C | 25 | 7 | 0.8 | 0.73 |  |  |  | 8 | Long-chain | Hydrophobic | 45.02 | 414 | 5 | 24.3 | 193 | 9500 | 16.8 | 1.72 | 1.29 | 42.9 | 17 | 241.5 | 4.16 | -7.6 | 1.92e-10 | -0.21 | 3571 | 3.235528447 | 2.4 | 40.13 | https://pubs.acs.org/doi/10.1021/acsestwater.4c01050
C(C(C(C(C(C(C(C(=O)O)F)F)F)F)F)F)F | PFOA | 6 | 17 | 1 | Carboxylates | –CH₂OH / –OH | Legacy PFAS | 1240 AT | 110 | Other | 4 | 1100 | 0.03424408015 | 47 | Mesoporous (2–50 nm) | Acid-treated version of 1240C | 25 | 7 | 1.1 | 0.77 |  |  |  | 8 | Long-chain | Hydrophobic | 45.02 | 414 | 5 | 24.3 | 193 | 9500 | 16.8 | 1.72 | 1.29 | 42.9 | 17 | 241.5 | 4.16 | -7.6 | 1.92e-10 | -0.21 | 3571 | 3.235528447 | 2.4 | 40.13 | https://pubs.acs.org/doi/10.1021/acsestwater.4c01050
C(C(C(C(C(C(C(C(=O)O)F)F)F)F)F)F)F | PFOA | 6 | 17 | 1 | Carboxylates | Variable | Legacy PFAS | F400 | 110 | Other | 11 | 1100 | 0.03797468354 | 60 | Mesoporous (2–50 nm) | Widely used granular activated carbon | 25 | 7 | 3.1 | 1.98 |  |  |  | 8 | Long-chain | Hydrophobic | 45.02 | 414 | 5 | 24.3 | 193 | 9500 | 16.8 | 1.72 | 1.29 | 42.9 | 17 | 241.5 | 4.16 | -7.6 | 1.92e-10 | -0.21 | 3571 | 3.235528447 | 2.4 | 40.13 | https://pubs.acs.org/doi/10.1021/acsestwater.4c01050
C(C(C(C(C(C(C(C(=O)O)F)F)F)F)F)F)F | PFOA | 6 | 17 | 1 | Carboxylates | –COOH / –COO⁻ | Legacy PFAS | F400 HT | 110 | Other | 11 | 1050 | 0.08172531215 | 65 | Mesoporous (2–50 nm) | Heat-treated F400 variant | 25 | 7 | 2.5 | 1.12 |  |  |  | 8 | Long-chain | Hydrophobic | 45.02 | 414 | 5 | 24.3 | 193 | 9500 | 16.8 | 1.72 | 1.29 | 42.9 | 17 | 241.5 | 4.16 | -7.6 | 1.92e-10 | -0.21 | 3571 | 3.235528447 | 2.4 | 40.13 | https://pubs.acs.org/doi/10.1021/acsestwater.4c01050
C(C(C(C(C(C(C(C(=O)O)F)F)F)F)F)F)F | PFOA | 6 | 17 | 1 | Carboxylates | –SO₃⁻ | Legacy PFAS | F400 AT | 110 | Other | 11 | 1050 | 0.02134471718 | 65 | Mesoporous (2–50 nm) | Acid-treated F400 variant | 25 | 7 | 3.4 | 0.87 |  |  |  | 8 | Long-chain | Hydrophobic | 45.02 | 414 | 5 | 24.3 | 193 | 9500 | 16.8 | 1.72 | 1.29 | 42.9 | 17 | 241.5 | 4.16 | -7.6 | 1.92e-10 | -0.21 | 3571 | 3.235528447 | 2.4 | 40.13 | https://pubs.acs.org/doi/10.1021/acsestwater.4c01050
C(C(C(C(C(C(C(C(=O)O)F)F)F)F)F)F)F | PFOA | 6 | 17 | 1 | Carboxylates | –SO₂NH₂ / –SO₂NR₂ | Legacy PFAS | BioNC | 82 | Other | 7.5 | 1000 | 0.006151217428 | 52 | Mesoporous (2–50 nm) | Biomass-derived nitrogen-doped carbon | 25 | 7 | 0.2 | 0.71 |  |  |  | 8 | Long-chain | Hydrophobic | 45.02 | 414 | 5 | 24.3 | 193 | 9500 | 16.8 | 1.72 | 1.29 | 42.9 | 17 | 241.5 | 4.16 | -7.6 | 1.92e-10 | -0.21 | 3571 | 3.235528447 | 2.4 | 40.13 | https://pubs.acs.org/doi/10.1021/acsestwater.4c01050
C(C(C(C(C(C(C(C(=O)O)F)F)F)F)F)F)F | PFOA | 6 | 17 | 1 | Carboxylates | –CF₂–O–CF₂– | Legacy PFAS | BioNC HT | 82 | Other | 7.5 | 1000 | 0.002375649592 | 55 | Mesoporous (2–50 nm) | Heat-treated BioNC | 25 | 7 | 0.7 | 0.68 |  |  |  | 8 | Long-chain | Hydrophobic | 45.02 | 414 | 5 | 24.3 | 193 | 9500 | 16.8 | 1.72 | 1.29 | 42.9 | 17 | 241.5 | 4.16 | -7.6 | 1.92e-10 | -0.21 | 3571 | 3.235528447 | 2.4 | 40.13 | https://pubs.acs.org/doi/10.1021/acsestwater.4c01050
C(C(C(C(C(C(C(C(=O)O)F)F)F)F)F)F)F | PFOA | 6 | 17 | 1 | Carboxylates | –CH₂OH / –OH | Legacy PFAS | BioNC AT | 82 | Other | 7.5 | 1000 | 0.04901036758 | 61 | Mesoporous (2–50 nm) | Acid-treated BioNC | 25 | 7 | 6.6 | 0.98 |  |  |  | 8 | Long-chain | Hydrophobic | 45.02 | 414 | 5 | 24.3 | 193 | 9500 | 16.8 | 1.72 | 1.29 | 42.9 | 17 | 241.5 | 4.16 | -7.6 | 1.92e-10 | -0.21 | 3571 | 3.235528447 | 2.4 | 40.13 | https://pubs.acs.org/doi/10.1021/acsestwater.4c01050
C(C(C(C(C(C(C(C(=O)O)F)F)F)F)F)F)F | PFOA | 6 | 17 | 1 | Carboxylates | Variable | Legacy PFAS | WVB | 110 | Other | 4 | 1000 | 0.03337612323 | 83 | Mesoporous (2–50 nm) | Wood-based activated carbon | 25 | 7 | 0.1 | 0.75 |  |  |  | 8 | Long-chain | Hydrophobic | 45.02 | 414 | 5 | 24.3 | 193 | 9500 | 16.8 | 1.72 | 1.29 | 42.9 | 17 | 241.5 | 4.16 | -7.6 | 1.92e-10 | -0.21 | 3571 | 3.235528447 | 2.4 | 40.13 | https://pubs.acs.org/doi/10.1021/acsestwater.4c01050
C(C(C(C(C(C(C(C(=O)O)F)F)F)F)F)F)F | PFOA | 6 | 17 | 1 | Carboxylates | –COOH / –COO⁻ | Legacy PFAS | WVB HT | 110 | Other | 4 | 1000 | 0.03572895277 | 77 | Mesoporous (2–50 nm) | Heat-treated WVB | 25 | 7 | 1.2 | 0.69 |  |  |  | 8 | Long-chain | Hydrophobic | 45.02 | 414 | 5 | 24.3 | 193 | 9500 | 16.8 | 1.72 | 1.29 | 42.9 | 17 | 241.5 | 4.16 | -7.6 | 1.92e-10 | -0.21 | 3571 | 3.235528447 | 2.4 | 40.13 | https://pubs.acs.org/doi/10.1021/acsestwater.4c01050
C(C(C(C(C(C(C(C(=O)O)F)F)F)F)F)F)F | PFOA | 6 | 17 | 1 | Carboxylates | –SO₃⁻ | Legacy PFAS | WVB AT | 110 | Other | 4 | 1000 | 0.03320610687 | 86 | Mesoporous (2–50 nm) | Acid-treated WVB | 25 | 7 | 6.7 | 1.06 |  |  |  | 8 | Long-chain | Hydrophobic | 45.02 | 414 | 5 | 24.3 | 193 | 9500 | 16.8 | 1.72 | 1.29 | 42.9 | 17 | 241.5 | 4.16 | -7.6 | 1.92e-10 | -0.21 | 3571 | 3.235528447 | 2.4 | 40.13 | https://pubs.acs.org/doi/10.1021/acsestwater.4c01050
C(C(C(C(C(C(C(C(=O)O)F)F)F)F)F)F)F | PFOA | 6 | 17 | 1 | Carboxylates | –SO₂NH₂ / –SO₂NR₂ | Legacy PFAS | ACF20 | 82 | Other | 5 | 1350 | 0.02919708029 | 50 | Mesoporous (2–50 nm) | Activated carbon fiber, moderate pore size | 25 | 7 | 0.5 | 3.86 |  |  |  | 8 | Long-chain | Hydrophobic | 45.02 | 414 | 5 | 24.3 | 193 | 9500 | 16.8 | 1.72 | 1.29 | 42.9 | 17 | 241.5 | 4.16 | -7.6 | 1.92e-10 | -0.21 | 3571 | 3.235528447 | 2.4 | 40.13 | https://pubs.acs.org/doi/10.1021/acsestwater.4c01050
C(C(C(C(C(C(C(C(=O)O)F)F)F)F)F)F)F | PFOA | 6 | 17 | 1 | Carboxylates | –CF₂–O–CF₂– | Legacy PFAS | ACF20 AT | 82 | Other | 5 | 1350 | 0.03514938489 | 50 | Mesoporous (2–50 nm) | Description not available | 25 | 7 | 22.8 | 4.24 |  |  |  | 8 | Long-chain | Hydrophobic | 45.02 | 414 | 5 | 24.3 | 193 | 9500 | 16.8 | 1.72 | 1.29 | 42.9 | 17 | 241.5 | 4.16 | -7.6 | 1.92e-10 | -0.21 | 3571 | 3.235528447 | 2.4 | 40.13 | https://pubs.acs.org/doi/10.1021/acsestwater.4c01050
C(C(C(C(C(C(C(C(=O)O)F)F)F)F)F)F)F | PFOA | 6 | 17 | 1 | Carboxylates | –CH₂OH / –OH | Legacy PFAS | GAC | 110 | Carbon | 4 | 1000 | 0.1123595506 | 55 | Macroporous (>50 nm) | General granular activated carbon | 25 | 7 | 2.4 | 0.89 |  |  |  | 8 | Long-chain | Hydrophobic | 45.02 | 414 | 5 | 24.3 | 193 | 9500 | 16.8 | 1.72 | 1.29 | 42.9 | 17 | 241.5 | 4.16 | -7.6 | 1.92e-10 | -0.21 | 3571 | 3.235528447 | 2.4 | 40.13 | https://pubs.acs.org/doi/10.1021/acsestwater.4c01050
C(C(C(C(C(C(C(C(=O)O)F)F)F)F)F)F)F | PFOA | 6 | 17 | 1 | Carboxylates | Variable | Legacy PFAS | PACFs | 110 | Carbon | 6.9 | 1300 | 0.03367003367 | 50 | Mesoporous (2–50 nm) | Fiber-derived powdered activated carbon | 25 | 7 | 0.8 | 0.14 |  |  |  | 8 | Long-chain | Hydrophobic | 45.02 | 414 | 5 | 24.3 | 193 | 9500 | 16.8 | 1.72 | 1.29 | 42.9 | 17 | 241.5 | 4.16 | -7.6 | 1.92e-10 | -0.21 | 3571 | 3.235528447 | 2.4 | 40.13 | https://pubs.acs.org/doi/10.1021/acsestwater.4c01050
C(C(C(C(C(C(C(C(=O)O)F)F)F)F)F)F)F | PFOA | 6 | 17 | 1 | Carboxylates | –COOH / –COO⁻ | Legacy PFAS | PAC | 110 | Carbon | 6.9 | 1300 | 0.04889218458 | 50 | Mesoporous (2–50 nm) | Powdered activated carbon | 25 | 7 | 0.5 | 0.11 |  |  |  | 8 | Long-chain | Hydrophobic | 45.02 | 414 | 5 | 24.3 | 193 | 9500 | 16.8 | 1.72 | 1.29 | 42.9 | 17 | 241.5 | 4.16 | -7.6 | 1.92e-10 | -0.21 | 3571 | 3.235528447 | 2.4 | 40.13 | https://pubs.acs.org/doi/10.1021/acsestwater.4c01050
C(C(C(C(C(C(C(C(=O)O)F)F)F)F)F)F)F | PFOA | 6 | 17 | 1 | Carboxylates | –SO₃⁻ | Legacy PFAS | GAC | 110 | Carbon | 4 | 1000 | 0.07358893222 | 55 | Mesoporous (2–50 nm) | General granular activated carbon | 25 | 7 | 0.5 | 0.16 |  |  |  | 8 | Long-chain | Hydrophobic | 45.02 | 414 | 5 | 24.3 | 193 | 9500 | 16.8 | 1.72 | 1.29 | 42.9 | 17 | 241.5 | 4.16 | -7.6 | 1.92e-10 | -0.21 | 3571 | 3.235528447 | 2.4 | 40.13 | https://pubs.acs.org/doi/10.1021/acsestwater.4c01050
C(C(C(C(C(C(C(C(=O)O)F)F)F)F)F)F)F | PFOA | 6 | 17 | 1 | Carboxylates | –SO₂NH₂ / –SO₂NR₂ | Legacy PFAS | Peat | 54 | Other | 6 | 500 | 31.37777778 | 40 | Macroporous (>50 nm) | Naturally occurring fibrous adsorbent | 25 | 7 | 0.1 | 1.05 |  |  |  | 8 | Long-chain | Hydrophobic | 45.02 | 414 | 5 | 24.3 | 193 | 9500 | 16.8 | 1.72 | 1.29 | 42.9 | 17 | 241.5 | 4.16 | -7.6 | 1.92e-10 | -0.21 | 3571 | 3.235528447 | 2.4 | 40.13 | https://pubs.acs.org/doi/10.1021/acsestwater.4c01050
C(C(C(C(C(C(C(C(=O)O)F)F)F)F)F)F)F | PFOA | 6 | 17 | 1 | Carboxylates | –CF₂–O–CF₂– | Legacy PFAS | Biochar | 54 | Carbon | 6 | 500 | 0.04615384615 | 50 | Mesoporous (2–50 nm) | Carbonized biomass residue | 25 | 7 | 1 | 0.82 |  |  |  | 8 | Long-chain | Hydrophobic | 45.02 | 414 | 5 | 24.3 | 193 | 9500 | 16.8 | 1.72 | 1.29 | 42.9 | 17 | 241.5 | 4.16 | -7.6 | 1.92e-10 | -0.21 | 3571 | 3.235528447 | 2.4 | 40.13 | https://pubs.acs.org/doi/10.1021/acsestwater.4c01050
C(C(C(C(C(C(C(C(=O)O)F)F)F)F)F)F)F | PFOA | 6 | 17 | 1 | Carboxylates | –CH₂OH / –OH | Legacy PFAS | Oil-Free soot | 82 | Other | 4 | 500 | 5.818181818 | 50 | Macroporous (>50 nm) | Soot material free from oil residues | 25 | 7 | 0.5 | 0.8 |  |  |  | 8 | Long-chain | Hydrophobic | 45.02 | 414 | 5 | 24.3 | 193 | 9500 | 16.8 | 1.72 | 1.29 | 42.9 | 17 | 241.5 | 4.16 | -7.6 | 1.92e-10 | -0.21 | 3571 | 3.235528447 | 2.4 | 40.13 | https://pubs.acs.org/doi/10.1021/acsestwater.4c01050
C(C(C(C(C(C(C(C(=O)O)F)F)F)F)F)F)F | PFOA | 6 | 17 | 1 | Carboxylates | Variable | Legacy PFAS | Acticarbone NCL 1240 (Virgin) | 110 | Carbon | 4 | 1100 | 0.05190138736 | 40 | Mesoporous (2–50 nm) | Virgin powdered activated carbon by Norit | 25 | 7 | 2.2 | 3.03 |  |  |  | 8 | Long-chain | Hydrophobic | 45.02 | 414 | 5 | 24.3 | 193 | 9500 | 16.8 | 1.72 | 1.29 | 42.9 | 17 | 241.5 | 4.16 | -7.6 | 1.92e-10 | -0.21 | 3571 | 3.235528447 | 2.4 | 40.13 | https://pubs.acs.org/doi/10.1021/acsestwater.4c01050
C(C(C(C(C(C(C(C(=O)O)F)F)F)F)F)F)F | PFOA | 6 | 17 | 1 | Carboxylates | –COOH / –COO⁻ | Legacy PFAS | Cecarbon Gac 1240 (Virgin) | 110 | Carbon | 4 | 1100 | 0.05239822652 | 50 | Mesoporous (2–50 nm) | Virgin granular activated carbon by CECA | 25 | 7 | 5.4 | 3.57 |  |  |  | 8 | Long-chain | Hydrophobic | 45.02 | 414 | 5 | 24.3 | 193 | 9500 | 16.8 | 1.72 | 1.29 | 42.9 | 17 | 241.5 | 4.16 | -7.6 | 1.92e-10 | -0.21 | 3571 | 3.235528447 | 2.4 | 40.13 | https://pubs.acs.org/doi/10.1021/acsestwater.4c01050
C(C(C(C(C(C(C(C(=O)O)F)F)F)F)F)F)F | PFOA | 6 | 17 | 1 | Carboxylates | –SO₃⁻ | Legacy PFAS | Acticarbone NCL 1240 (Reactivated) | 110 | Carbon | 4 | 1100 | 0.04144337263 | 55 | Mesoporous (2–50 nm) | Reactivated PAC by Norit | 25 | 7 | 3.4 | 3.45 |  |  |  | 8 | Long-chain | Hydrophobic | 45.02 | 414 | 5 | 24.3 | 193 | 9500 | 16.8 | 1.72 | 1.29 | 42.9 | 17 | 241.5 | 4.16 | -7.6 | 1.92e-10 | -0.21 | 3571 | 3.235528447 | 2.4 | 40.13 | https://pubs.acs.org/doi/10.1021/acsestwater.4c01050
C(C(C(C(C(C(C(C(=O)O)F)F)F)F)F)F)F | PFOA | 6 | 17 | 1 | Carboxylates | –SO₂NH₂ / –SO₂NR₂ | Legacy PFAS | Cecarbon Gac 1240 (Reactivated) | 110 | Carbon | 4 | 1100 | 0.03878301571 | 60 | Mesoporous (2–50 nm) | Reactivated GAC by CECA | 25 | 7 | 4 | 3.23 |  |  |  | 8 | Long-chain | Hydrophobic | 45.02 | 414 | 5 | 24.3 | 193 | 9500 | 16.8 | 1.72 | 1.29 | 42.9 | 17 | 241.5 | 4.16 | -7.6 | 1.92e-10 | -0.21 | 3571 | 3.235528447 | 2.4 | 40.13 | https://pubs.acs.org/doi/10.1021/acsestwater.4c01050
C(C(C(C(C(C(C(C(=O)O)F)F)F)F)F)F)F | PFOA | 6 | 17 | 1 | Carboxylates | –CF₂–O–CF₂– | Legacy PFAS | PAMTAg | 82 | Other | 7.9 | 500 | 3.232758621 | 57 | Macroporous (>50 nm) | Functionalized PAM-based adsorbent (Ag) | 25 | 7 | 1.88 | 0.69 |  |  |  | 8 | Long-chain | Hydrophobic | 45.02 | 414 | 5 | 24.3 | 193 | 9500 | 16.8 | 1.72 | 1.29 | 42.9 | 17 | 241.5 | 4.16 | -7.6 | 1.92e-10 | -0.21 | 3571 | 3.235528447 | 2.4 | 40.13 | https://pubs.acs.org/doi/10.1021/acsestwater.4c01050
C(C(C(C(C(C(C(C(=O)O)F)F)F)F)F)F)F | PFOA | 6 | 17 | 1 | Carboxylates | –CH₂OH / –OH | Legacy PFAS | CAMTAg | 82 | Other | 6.7 | 500 | 0.181219608 | 70 | Macroporous (>50 nm) | Functionalized CAM-based adsorbent (Ag) | 25 | 7 | 32.12 | 0.58 |  |  |  | 8 | Long-chain | Hydrophobic | 45.02 | 414 | 5 | 24.3 | 193 | 9500 | 16.8 | 1.72 | 1.29 | 42.9 | 17 | 241.5 | 4.16 | -7.6 | 1.92e-10 | -0.21 | 3571 | 3.235528447 | 2.4 | 40.13 | https://pubs.acs.org/doi/10.1021/acsestwater.4c01050
C(C(C(C(C(C(C(C(=O)O)F)F)F)F)F)F)F | PFOA | 6 | 17 | 1 | Carboxylates | Variable | Legacy PFAS | PAMTAg | 82 | Other | 7.9 | 500 | 3.232758621 | 57 | Macroporous (>50 nm) | Functionalized PAM-based adsorbent (Ag) | 25 | 7 | 5.56 | 0.56 |  |  |  | 8 | Long-chain | Hydrophobic | 45.02 | 414 | 5 | 24.3 | 193 | 9500 | 16.8 | 1.72 | 1.29 | 42.9 | 17 | 241.5 | 4.16 | -7.6 | 1.92e-10 | -0.21 | 3571 | 3.235528447 | 2.4 | 40.13 | https://pubs.acs.org/doi/10.1021/acsestwater.4c01050
C(C(C(C(C(C(C(C(=O)O)F)F)F)F)F)F)F | PFOA | 6 | 17 | 1 | Carboxylates | –COOH / –COO⁻ | Legacy PFAS | CAMTAg | 82 | Other | 6.7 | 500 | 0.181219608 | 70 | Macroporous (>50 nm) | Functionalized CAM-based adsorbent (Ag) | 25 | 7 | 6.03 | 0.63 |  |  |  | 8 | Long-chain | Hydrophobic | 45.02 | 414 | 5 | 24.3 | 193 | 9500 | 16.8 | 1.72 | 1.29 | 42.9 | 17 | 241.5 | 4.16 | -7.6 | 1.92e-10 | -0.21 | 3571 | 3.235528447 | 2.4 | 40.13 | https://pubs.acs.org/doi/10.1021/acsestwater.4c01050
C(C(C(C(C(C(C(C(=O)O)F)F)F)F)F)F)F | PFOA | 6 | 17 | 1 | Carboxylates | –SO₃⁻ | Legacy PFAS | PAMTAg | 82 | Other | 7.9 | 500 | 3.232758621 | 57 | Macroporous (>50 nm) | Functionalized PAM-based adsorbent (Ag) | 25 | 7 | 4.7 | 0.58 |  |  |  | 8 | Long-chain | Hydrophobic | 45.02 | 414 | 5 | 24.3 | 193 | 9500 | 16.8 | 1.72 | 1.29 | 42.9 | 17 | 241.5 | 4.16 | -7.6 | 1.92e-10 | -0.21 | 3571 | 3.235528447 | 2.4 | 40.13 | https://pubs.acs.org/doi/10.1021/acsestwater.4c01050
C(C(C(C(C(C(C(C(=O)O)F)F)F)F)F)F)F | PFOA | 6 | 17 | 1 | Carboxylates | –SO₂NH₂ / –SO₂NR₂ | Legacy PFAS | CAMTAg | 82 | Other | 6.7 | 500 | 0.181219608 | 70 | Macroporous (>50 nm) | Functionalized CAM-based adsorbent (Ag) | 25 | 7 | 2.15 | 0.84 |  |  |  | 8 | Long-chain | Hydrophobic | 45.02 | 414 | 5 | 24.3 | 193 | 9500 | 16.8 | 1.72 | 1.29 | 42.9 | 17 | 241.5 | 4.16 | -7.6 | 1.92e-10 | -0.21 | 3571 | 3.235528447 | 2.4 | 40.13 | https://pubs.acs.org/doi/10.1021/acsestwater.4c01050
C(C(C(C(C(C(C(C(=O)O)F)F)F)F)F)F)F | PFOA | 6 | 17 | 1 | Carboxylates | –CF₂–O–CF₂– | Legacy PFAS | HD4000 | 110 | Other | 4.8 | 1150 | 0.0472 | 40 | Mesoporous (2–50 nm) | High surface area activated carbon variant | 25 | 7 | 1.8 | 0.32 |  |  |  | 8 | Long-chain | Hydrophobic | 45.02 | 414 | 5 | 24.3 | 193 | 9500 | 16.8 | 1.72 | 1.29 | 42.9 | 17 | 241.5 | 4.16 | -7.6 | 1.92e-10 | -0.21 | 3571 | 3.235528447 | 2.4 | 40.13 | https://pubs.acs.org/doi/10.1021/acsestwater.4c01050
C(C(C(C(C(C(C(C(=O)O)F)F)F)F)F)F)F | PFOA | 6 | 17 | 1 | Carboxylates | –CH₂OH / –OH | Legacy PFAS | ACX | 110 | Other | 4 | 1000 | 0.0303030303 | 50 | Mesoporous (2–50 nm) | Advanced carbon xerogel adsorbent | 25 | 7 | 2.9 | 0.29 |  |  |  | 8 | Long-chain | Hydrophobic | 45.02 | 414 | 5 | 24.3 | 193 | 9500 | 16.8 | 1.72 | 1.29 | 42.9 | 17 | 241.5 | 4.16 | -7.6 | 1.92e-10 | -0.21 | 3571 | 3.235528447 | 2.4 | 40.13 | https://pubs.acs.org/doi/10.1021/acsestwater.4c01050
C(C(C(C(C(C(C(C(=O)O)F)F)F)F)F)F)F | PFOA | 6 | 17 | 1 | Carboxylates | Variable | Legacy PFAS | CN400 | 110 | Other | 4 | 1050 | 0.03210799585 | 65 | Mesoporous (2–50 nm) | Commercial activated carbon | 25 | 7 | 3.4 | 0.28 |  |  |  | 8 | Long-chain | Hydrophobic | 45.02 | 414 | 5 | 24.3 | 193 | 9500 | 16.8 | 1.72 | 1.29 | 42.9 | 17 | 241.5 | 4.16 | -7.6 | 1.92e-10 | -0.21 | 3571 | 3.235528447 | 2.4 | 40.13 | https://pubs.acs.org/doi/10.1021/acsestwater.4c01050
C(C(C(C(C(C(C(C(=O)O)F)F)F)F)F)F)F | PFOA | 6 | 17 | 1 | Carboxylates | –COOH / –COO⁻ | Legacy PFAS | F400 | 110 | Other | 11 | 1100 | 0.01777777778 | 60 | Mesoporous (2–50 nm) | Widely used granular activated carbon | 25 | 7 | 3.4 | 0.25 |  |  |  | 8 | Long-chain | Hydrophobic | 45.02 | 414 | 5 | 24.3 | 193 | 9500 | 16.8 | 1.72 | 1.29 | 42.9 | 17 | 241.5 | 4.16 | -7.6 | 1.92e-10 | -0.21 | 3571 | 3.235528447 | 2.4 | 40.13 | https://pubs.acs.org/doi/10.1021/acsestwater.4c01050
C(C(C(C(C(C(C(C(=O)O)F)F)F)F)F)F)F | PFOA | 6 | 17 | 1 | Carboxylates | –SO₃⁻ | Legacy PFAS | F200 | 110 | Other | 8.5 | 1100 | 0.02904761905 | 47 | Mesoporous (2–50 nm) | Fine mesh GAC for rapid filtration | 25 | 7 | 4.2 | 0.23 |  |  |  | 8 | Long-chain | Hydrophobic | 45.02 | 414 | 5 | 24.3 | 193 | 9500 | 16.8 | 1.72 | 1.29 | 42.9 | 17 | 241.5 | 4.16 | -7.6 | 1.92e-10 | -0.21 | 3571 | 3.235528447 | 2.4 | 40.13 | https://pubs.acs.org/doi/10.1021/acsestwater.4c01050
C(C(C(C(C(C(C(C(=O)O)F)F)F)F)F)F)F | PFOA | 6 | 17 | 1 | Carboxylates | –SO₂NH₂ / –SO₂NR₂ | Legacy PFAS | PANI | 75 | Other | 6.2 | 500 | 0.9606299213 | 50 | Macroporous (>50 nm) | Polyaniline-based adsorbent | 25 | 7 | 0.6 | 0.34 |  |  |  | 8 | Long-chain | Hydrophobic | 45.02 | 500 | 5 | 24.3 | 193 | 9500 | 16.8 | 1.72 | 1.29 | 42.9 | 17 | 241.5 | 4.16 | -7.6 | 1.92e-10 | -0.21 | 3571 | 3.235528447 | 2.4 | 40.13 | https://pubs.acs.org/doi/10.1021/acsestwater.4c01050
C(C(C(C(C(C(C(C(=O)O)F)F)F)F)F)F)F | PFOA | 6 | 17 | 1 | Carboxylates | –CF₂–O–CF₂– | Legacy PFAS | POT | 82 | Other | 4.5 | 500 | 3.522545455 | 50 | Macroporous (>50 nm) | Potassium titanate-based adsorbent | 25 | 7 | 1.4 | 0.39 |  |  |  | 8 | Long-chain | Hydrophobic | 45.02 | 500 | 5 | 24.3 | 193 | 9500 | 16.8 | 1.72 | 1.29 | 42.9 | 17 | 241.5 | 4.16 | -7.6 | 1.92e-10 | -0.21 | 3571 | 3.235528447 | 2.4 | 40.13 | https://pubs.acs.org/doi/10.1021/acsestwater.4c01050
C(C(C(C(C(C(C(C(=O)O)F)F)F)F)F)F)F | PFOA | 6 | 17 | 1 | Carboxylates | –CH₂OH / –OH | Legacy PFAS | PAC | 110 | Carbon | 6.9 | 1300 | 0.02984691358 | 50 | Mesoporous (2–50 nm) | Powdered activated carbon | 25 | 7 | 2.62 | 0.67 |  |  |  | 8 | Long-chain | Hydrophobic | 45.02 | 500 | 5 | 24.3 | 193 | 9500 | 16.8 | 1.72 | 1.29 | 42.9 | 17 | 241.5 | 4.16 | -7.6 | 1.92e-10 | -0.21 | 3571 | 3.235528447 | 2.4 | 40.13 | https://pubs.acs.org/doi/10.1021/acsestwater.4c01050
C(C(C(C(C(C(CS(=O)(=O)O)F)F)F)F)F)F)F | PFOS | 7 | 20 | 1 | Sulfonates | Variable | Legacy PFAS | F300 | 110 | Other | 4 | 1100 | 0.02063157895 | 55 | Mesoporous (2–50 nm) | High-performance granular activated carbon | 25 | 7 | 3.85 | 0.33 |  |  |  | 8 | Long-chain | Hydrophobic | 80.07 | 500 | 8.1 | 84.1 | 231 | 600 | 19.6 | 1.84 | 1.3 | 51.5 | 20.4 | 255 | 4.75 | -6.5 | 1.8e-11 | -3.32 | 3660 | 0.54 | 2.5 | 82.1 | https://pubs.acs.org/doi/10.1021/acsestwater.4c01050
C(C(C(C(C(C(CS(=O)(=O)O)F)F)F)F)F)F)F | PFOS | 7 | 20 | 1 | Sulfonates | –COOH / –COO⁻ | Legacy PFAS | F400 | 110 | Other | 11 | 1100 | 0.03261603376 | 60 | Mesoporous (2–50 nm) | Widely used granular activated carbon | 25 | 7 | 6.09 | 0.29 |  |  |  | 8 | Long-chain | Hydrophobic | 80.07 | 500 | 8.1 | 84.1 | 231 | 600 | 19.6 | 1.84 | 1.3 | 51.5 | 20.4 | 255 | 4.75 | -6.5 | 1.8e-11 | -3.32 | 3660 | 0.54 | 2.5 | 82.1 | https://pubs.acs.org/doi/10.1021/acsestwater.4c01050
C(C(C(C(C(C(CS(=O)(=O)O)F)F)F)F)F)F)F | PFOS | 7 | 20 | 1 | Sulfonates | –SO₃⁻ | Legacy PFAS | PAC | 110 | Carbon | 6.9 | 1300 | 0.0197044335 | 50 | Mesoporous (2–50 nm) | Powdered activated carbon | 25 | 7 | 1.3 | 0.18 |  |  |  | 8 | Long-chain | Hydrophobic | 80.07 | 500 | 8.1 | 84.1 | 231 | 600 | 19.6 | 1.84 | 1.3 | 51.5 | 20.4 | 255 | 4.75 | -6.5 | 1.8e-11 | -3.32 | 3660 | 0.54 | 2.5 | 82.1 | https://pubs.acs.org/doi/10.1021/acsestwater.4c01050
C(C(C(C(C(C(CS(=O)(=O)O)F)F)F)F)F)F)F | PFOS | 7 | 20 | 1 | Sulfonates | –SO₂NH₂ / –SO₂NR₂ | Legacy PFAS | GAC | 110 | Carbon | 4 | 1000 | 0.1011235955 | 55 | Macroporous (>50 nm) | General granular activated carbon | 25 | 7 | 0.4 | 0.18 |  |  |  | 8 | Long-chain | Hydrophobic | 80.07 | 500 | 8.1 | 84.1 | 231 | 600 | 19.6 | 1.84 | 1.3 | 51.5 | 20.4 | 255 | 4.75 | -6.5 | 1.8e-11 | -3.32 | 3660 | 0.54 | 2.5 | 82.1 | https://pubs.acs.org/doi/10.1021/acsestwater.4c01050
C(C(C(C(C(C(CS(=O)(=O)O)F)F)F)F)F)F)F | PFOS | 7 | 20 | 1 | Sulfonates | –CF₂–O–CF₂– | Legacy PFAS | PAC | 110 | Carbon | 4 | 1300 | 0.01333333333 | 50 | Mesoporous (2–50 nm) | Powdered activated carbon | 25 | 7 | 4 | 0.9 |  |  |  | 8 | Long-chain | Hydrophobic | 80.07 | 500 | 8.1 | 84.1 | 231 | 600 | 19.6 | 1.84 | 1.3 | 51.5 | 20.4 | 255 | 4.75 | -6.5 | 1.8e-11 | -3.32 | 3660 | 0.54 | 2.5 | 82.1 | https://pubs.acs.org/doi/10.1021/acsestwater.4c01050
C(C(C(C(C(C(CS(=O)(=O)O)F)F)F)F)F)F)F | PFOS | 7 | 20 | 1 | Sulfonates | –CH₂OH / –OH | Legacy PFAS | GAC | 110 | Carbon | 4 | 1000 | 0.08 | 55 | Macroporous (>50 nm) | General granular activated carbon | 25 | 7 | 2.84 | 2.2 |  |  |  | 8 | Long-chain | Hydrophobic | 80.07 | 500 | 8.1 | 84.1 | 231 | 600 | 19.6 | 1.84 | 1.3 | 51.5 | 20.4 | 255 | 4.75 | -6.5 | 1.8e-11 | -3.32 | 3660 | 0.54 | 2.5 | 82.1 | https://pubs.acs.org/doi/10.1021/acsestwater.4c01050
C(C(C(C(C(C(CS(=O)(=O)O)F)F)F)F)F)F)F | PFOS | 7 | 20 | 1 | Sulfonates | Variable | Legacy PFAS | PAC | 110 | Carbon | 6.9 | 1300 | 0.01051351973 | 50 | Mesoporous (2–50 nm) | Powdered activated carbon | 25 | 7 | 0.9 | 0.19 |  |  |  | 8 | Long-chain | Hydrophobic | 80.07 | 500 | 8.1 | 84.1 | 231 | 600 | 19.6 | 1.84 | 1.3 | 51.5 | 20.4 | 255 | 4.75 | -6.5 | 1.8e-11 | -3.32 | 3660 | 0.54 | 2.5 | 82.1 | https://pubs.acs.org/doi/10.1021/acsestwater.4c01050
C(C(C(C(C(C(CS(=O)(=O)O)F)F)F)F)F)F)F | PFOS | 7 | 20 | 1 | Sulfonates | –COOH / –COO⁻ | Legacy PFAS | 400C0-PAC | 110 | Carbon | 6.9 | 1300 | 0.01687799321 | 55 | Mesoporous (2–50 nm) | Description not available | 25 | 7 | 1.1 | 0.2 |  |  |  | 8 | Long-chain | Hydrophobic | 80.07 | 500 | 8.1 | 84.1 | 231 | 600 | 19.6 | 1.84 | 1.3 | 51.5 | 20.4 | 255 | 4.75 | -6.5 | 1.8e-11 | -3.32 | 3660 | 0.54 | 2.5 | 82.1 | https://pubs.acs.org/doi/10.1021/acsestwater.4c01050
C(C(C(C(C(C(CS(=O)(=O)O)F)F)F)F)F)F)F | PFOS | 7 | 20 | 1 | Sulfonates | –SO₃⁻ | Legacy PFAS | PAC | 110 | Carbon | 6.9 | 1300 | 0.02094789212 | 50 | Mesoporous (2–50 nm) | Powdered activated carbon | 25 | 7 | 1.75 | 0.48 |  |  |  | 8 | Long-chain | Hydrophobic | 80.07 | 500 | 8.1 | 84.1 | 231 | 600 | 19.6 | 1.84 | 1.3 | 51.5 | 20.4 | 255 | 4.75 | -6.5 | 1.8e-11 | -3.32 | 3660 | 0.54 | 2.5 | 82.1 | https://pubs.acs.org/doi/10.1021/acsestwater.4c01050
C(C(C(C(C(C(CS(=O)(=O)O)F)F)F)F)F)F)F | PFOS | 7 | 20 | 1 | Sulfonates | –SO₂NH₂ / –SO₂NR₂ | Legacy PFAS | HMS | 82 | Other | 2.5 | 100 | 0.0404494382 | 45 | Mesoporous (2–50 nm) | Hierarchical mesoporous silica | 25 | 7 | 0 | 1.82 |  |  |  | 8 | Long-chain | Hydrophobic | 80.07 | 500 | 8.1 | 84.1 | 231 | 600 | 19.6 | 1.84 | 1.3 | 51.5 | 20.4 | 255 | 4.75 | -6.5 | 1.8e-11 | -3.32 | 3660 | 0.54 | 2.5 | 82.1 | https://pubs.acs.org/doi/10.1021/acsestwater.4c01050
C(C(C(C(C(C(CS(=O)(=O)O)F)F)F)F)F)F)F | PFOS | 7 | 20 | 1 | Sulfonates | –CF₂–O–CF₂– | Legacy PFAS | A-HMS | 82 | Other | 2.5 | 100 | 0.09770992366 | 55 | Mesoporous (2–50 nm) | Amine-functionalized HMS | 25 | 7 | 0 | 9.28 |  |  |  | 8 | Long-chain | Hydrophobic | 80.07 | 500 | 8.1 | 84.1 | 231 | 600 | 19.6 | 1.84 | 1.3 | 51.5 | 20.4 | 255 | 4.75 | -6.5 | 1.8e-11 | -3.32 | 3660 | 0.54 | 2.5 | 82.1 | https://pubs.acs.org/doi/10.1021/acsestwater.4c01050
C(C(C(C(C(C(CS(=O)(=O)O)F)F)F)F)F)F)F | PFOS | 7 | 20 | 1 | Sulfonates | –CH₂OH / –OH | Legacy PFAS | M-HMS | 82 | Other | 2.5 | 100 | 0.06710526316 | 70 | Mesoporous (2–50 nm) | Magnesium-modified HMS | 25 | 7 | 0.7 | 1.23 |  |  |  | 8 | Long-chain | Hydrophobic | 80.07 | 500 | 8.1 | 84.1 | 231 | 600 | 19.6 | 1.84 | 1.3 | 51.5 | 20.4 | 255 | 4.75 | -6.5 | 1.8e-11 | -3.32 | 3660 | 0.54 | 2.5 | 82.1 | https://pubs.acs.org/doi/10.1021/acsestwater.4c01050
C(C(C(C(C(C(CS(=O)(=O)O)F)F)F)F)F)F)F | PFOS | 7 | 20 | 1 | Sulfonates | Variable | Legacy PFAS | 0D-HMS | 82 | Other | 2.5 | 100 | 0.318487395 | 65 | Macroporous (>50 nm) | Zero-dimensional HMS particles | 25 | 7 | 1 | 1.17 |  |  |  | 8 | Long-chain | Hydrophobic | 80.07 | 500 | 8.1 | 84.1 | 231 | 600 | 19.6 | 1.84 | 1.3 | 51.5 | 20.4 | 255 | 4.75 | -6.5 | 1.8e-11 | -3.32 | 3660 | 0.54 | 2.5 | 82.1 | https://pubs.acs.org/doi/10.1021/acsestwater.4c01050
C(C(C(C(C(C(CS(=O)(=O)O)F)F)F)F)F)F)F | PFOS | 7 | 20 | 1 | Sulfonates | –COOH / –COO⁻ | Legacy PFAS | TI-HMS | 82 | Other | 2.5 | 100 | 0.06736292428 | 74 | Mesoporous (2–50 nm) | Titanium-modified HMS | 25 | 7 | 0 | 2.73 |  |  |  | 8 | Long-chain | Hydrophobic | 80.07 | 500 | 8.1 | 84.1 | 231 | 600 | 19.6 | 1.84 | 1.3 | 51.5 | 20.4 | 255 | 4.75 | -6.5 | 1.8e-11 | -3.32 | 3660 | 0.54 | 2.5 | 82.1 | https://pubs.acs.org/doi/10.1021/acsestwater.4c01050
C(C(C(C(C(C(CS(=O)(=O)O)F)F)F)F)F)F)F | PFOS | 7 | 20 | 1 | Sulfonates | –SO₃⁻ | Legacy PFAS | PAC | 110 | Carbon | 4 | 1300 | 0.01632653061 | 50 | Mesoporous (2–50 nm) | Powdered activated carbon | 25 | 7 | 2.67 | 0.67 |  |  |  | 8 | Long-chain | Hydrophobic | 80.07 | 500 | 8.1 | 84.1 | 231 | 600 | 19.6 | 1.84 | 1.3 | 51.5 | 20.4 | 255 | 4.75 | -6.5 | 1.8e-11 | -3.32 | 3660 | 0.54 | 2.5 | 82.1 | https://pubs.acs.org/doi/10.1021/acsestwater.4c01050
C(C(C(C(C(C(CS(=O)(=O)O)F)F)F)F)F)F)F | PFOS | 7 | 20 | 1 | Sulfonates | –SO₂NH₂ / –SO₂NR₂ | Legacy PFAS | GAC | 110 | Carbon | 4 | 1000 | 0.0293877551 | 55 | Mesoporous (2–50 nm) | General granular activated carbon | 25 | 7 | 3.2 | 3.41 |  |  |  | 8 | Long-chain | Hydrophobic | 80.07 | 500 | 8.1 | 84.1 | 231 | 600 | 19.6 | 1.84 | 1.3 | 51.5 | 20.4 | 255 | 4.75 | -6.5 | 1.8e-11 | -3.32 | 3660 | 0.54 | 2.5 | 82.1 | https://pubs.acs.org/doi/10.1021/acsestwater.4c01050
C(C(C(C(C(C(CS(=O)(=O)O)F)F)F)F)F)F)F | PFOS | 7 | 20 | 1 | Sulfonates | –CF₂–O–CF₂– | Legacy PFAS | F400 | 110 | Other | 11 | 1100 | 0.03505807814 | 60 | Mesoporous (2–50 nm) | Widely used granular activated carbon | 25 | 7 | 1.7 | 0.61 |  |  |  | 8 | Long-chain | Hydrophobic | 80.07 | 500 | 8.1 | 84.1 | 231 | 600 | 19.6 | 1.84 | 1.3 | 51.5 | 20.4 | 255 | 4.75 | -6.5 | 1.8e-11 | -3.32 | 3660 | 0.54 | 2.5 | 82.1 | https://pubs.acs.org/doi/10.1021/acsestwater.4c01050
C(C(C(C(C(C(CS(=O)(=O)O)F)F)F)F)F)F)F | PFOS | 7 | 20 | 1 | Sulfonates | –CH₂OH / –OH | Legacy PFAS | BPL | 110 | Other | 8 | 1000 | 0.01845710166 | 64 | Mesoporous (2–50 nm) | Bituminous coal-based PAC | 25 | 7 | 0.1 | 1 |  |  |  | 8 | Long-chain | Hydrophobic | 80.07 | 500 | 8.1 | 84.1 | 231 | 600 | 19.6 | 1.84 | 1.3 | 51.5 | 20.4 | 255 | 4.75 | -6.5 | 1.8e-11 | -3.32 | 3660 | 0.54 | 2.5 | 82.1 | https://pubs.acs.org/doi/10.1021/acsestwater.4c01050
C(C(C(C(C(C(CS(=O)(=O)O)F)F)F)F)F)F)F | PFOS | 7 | 20 | 1 | Sulfonates | Variable | Legacy PFAS | 1240C | 110 | Other | 4 | 1100 | 0.01428571429 | 47 | Mesoporous (2–50 nm) | High iodine number GAC | 25 | 7 | 1.1 | 0.68 |  |  |  | 8 | Long-chain | Hydrophobic | 80.07 | 500 | 8.1 | 84.1 | 231 | 600 | 19.6 | 1.84 | 1.3 | 51.5 | 20.4 | 255 | 4.75 | -6.5 | 1.8e-11 | -3.32 | 3660 | 0.54 | 2.5 | 82.1 | https://pubs.acs.org/doi/10.1021/acsestwater.4c01050
C(C(C(C(C(C(CS(=O)(=O)O)F)F)F)F)F)F)F | PFOS | 7 | 20 | 1 | Sulfonates | –COOH / –COO⁻ | Legacy PFAS | WVB | 110 | Other | 4 | 1000 | 0.01155327343 | 83 | Mesoporous (2–50 nm) | Wood-based activated carbon | 25 | 7 | 1.3 | 0.54 |  |  |  | 8 | Long-chain | Hydrophobic | 80.07 | 500 | 8.1 | 84.1 | 231 | 600 | 19.6 | 1.84 | 1.3 | 51.5 | 20.4 | 255 | 4.75 | -6.5 | 1.8e-11 | -3.32 | 3660 | 0.54 | 2.5 | 82.1 | https://pubs.acs.org/doi/10.1021/acsestwater.4c01050
C(C(C(C(C(C(CS(=O)(=O)O)F)F)F)F)F)F)F | PFOS | 7 | 20 | 1 | Sulfonates | –SO₃⁻ | Legacy PFAS | BioNC | 82 | Other | 7.5 | 1000 | 0.009910294746 | 52 | Mesoporous (2–50 nm) | Biomass-derived nitrogen-doped carbon | 25 | 7 | 1 | 0.59 |  |  |  | 8 | Long-chain | Hydrophobic | 80.07 | 500 | 8.1 | 84.1 | 231 | 600 | 19.6 | 1.84 | 1.3 | 51.5 | 20.4 | 255 | 4.75 | -6.5 | 1.8e-11 | -3.32 | 3660 | 0.54 | 2.5 | 82.1 | https://pubs.acs.org/doi/10.1021/acsestwater.4c01050
C(C(C(C(C(C(CS(=O)(=O)O)F)F)F)F)F)F)F | PFOS | 7 | 20 | 1 | Sulfonates | –SO₂NH₂ / –SO₂NR₂ | Legacy PFAS | AqualNC | 110 | Other | 4 | 1000 | 0.01010752688 | 64 | Mesoporous (2–50 nm) | Aquatic-source nitrogen-doped carbon | 25 | 7 | 2.5 | 0.6 |  |  |  | 8 | Long-chain | Hydrophobic | 80.07 | 500 | 8.1 | 84.1 | 231 | 600 | 19.6 | 1.84 | 1.3 | 51.5 | 20.4 | 255 | 4.75 | -6.5 | 1.8e-11 | -3.32 | 3660 | 0.54 | 2.5 | 82.1 | https://pubs.acs.org/doi/10.1021/acsestwater.4c01050
C(C(C(C(C(C(CS(=O)(=O)O)F)F)F)F)F)F)F | PFOS | 7 | 20 | 1 | Sulfonates | –CF₂–O–CF₂– | Legacy PFAS | ACF15 | 82 | Other | 5 | 1350 | 0.01602564103 | 50 | Mesoporous (2–50 nm) | Activated carbon fiber, small pore size | 25 | 7 | 4.3 | 0.63 |  |  |  | 8 | Long-chain | Hydrophobic | 80.07 | 500 | 8.1 | 84.1 | 231 | 600 | 19.6 | 1.84 | 1.3 | 51.5 | 20.4 | 255 | 4.75 | -6.5 | 1.8e-11 | -3.32 | 3660 | 0.54 | 2.5 | 82.1 | https://pubs.acs.org/doi/10.1021/acsestwater.4c01050
C(C(C(C(C(C(CS(=O)(=O)O)F)F)F)F)F)F)F | PFOS | 7 | 20 | 1 | Sulfonates | –CH₂OH / –OH | Legacy PFAS | ACF20 | 82 | Other | 5 | 1350 | 0.07377128954 | 50 | Macroporous (>50 nm) | Activated carbon fiber, moderate pore size | 25 | 7 | 3.5 | 0.7 |  |  |  | 8 | Long-chain | Hydrophobic | 80.07 | 500 | 8.1 | 84.1 | 231 | 600 | 19.6 | 1.84 | 1.3 | 51.5 | 20.4 | 255 | 4.75 | -6.5 | 1.8e-11 | -3.32 | 3660 | 0.54 | 2.5 | 82.1 | https://pubs.acs.org/doi/10.1021/acsestwater.4c01050
C(C(C(C(C(C(CS(=O)(=O)O)F)F)F)F)F)F)F | PFOS | 7 | 20 | 1 | Sulfonates | Variable | Legacy PFAS | ACF25 | 82 | Other | 5 | 1350 | 0.01602671119 | 50 | Mesoporous (2–50 nm) | Activated carbon fiber, large pore size | 25 | 7 | 4.5 | 0.68 |  |  |  | 8 | Long-chain | Hydrophobic | 80.07 | 500 | 8.1 | 84.1 | 231 | 600 | 19.6 | 1.84 | 1.3 | 51.5 | 20.4 | 255 | 4.75 | -6.5 | 1.8e-11 | -3.32 | 3660 | 0.54 | 2.5 | 82.1 | https://pubs.acs.org/doi/10.1021/acsestwater.4c01050
C(C(C(C(C(C(CS(=O)(=O)O)F)F)F)F)F)F)F | PFOS | 7 | 20 | 1 | Sulfonates | –COOH / –COO⁻ | Legacy PFAS | 1240c | 110 | Other | 4 | 1100 | 0.01988795518 | 47 | Mesoporous (2–50 nm) | Granular activated carbon 1240C variant | 25 | 7 | 1.7 | 0.61 |  |  |  | 8 | Long-chain | Hydrophobic | 80.07 | 500 | 8.1 | 84.1 | 231 | 600 | 19.6 | 1.84 | 1.3 | 51.5 | 20.4 | 255 | 4.75 | -6.5 | 1.8e-11 | -3.32 | 3660 | 0.54 | 2.5 | 82.1 | https://pubs.acs.org/doi/10.1021/acsestwater.4c01050
C(C(C(C(C(C(CS(=O)(=O)O)F)F)F)F)F)F)F | PFOS | 7 | 20 | 1 | Sulfonates | –SO₃⁻ | Legacy PFAS | 1240 HT | 110 | Other | 4 | 1100 | 0.05420726306 | 47 | Macroporous (>50 nm) | Heat-treated version of 1240C | 25 | 7 | 1.78 | 1.84 |  |  |  | 8 | Long-chain | Hydrophobic | 80.07 | 500 | 8.1 | 84.1 | 231 | 600 | 19.6 | 1.84 | 1.3 | 51.5 | 20.4 | 255 | 4.75 | -6.5 | 1.8e-11 | -3.32 | 3660 | 0.54 | 2.5 | 82.1 | https://pubs.acs.org/doi/10.1021/acsestwater.4c01050
C(C(C(C(C(C(CS(=O)(=O)O)F)F)F)F)F)F)F | PFOS | 7 | 20 | 1 | Sulfonates | –SO₂NH₂ / –SO₂NR₂ | Legacy PFAS | 1240 AT | 110 | Other | 4 | 1100 | 0.0247723133 | 47 | Mesoporous (2–50 nm) | Acid-treated version of 1240C | 25 | 7 | 17 | 1.51 |  |  |  | 8 | Long-chain | Hydrophobic | 80.07 | 500 | 8.1 | 84.1 | 231 | 600 | 19.6 | 1.84 | 1.3 | 51.5 | 20.4 | 255 | 4.75 | -6.5 | 1.8e-11 | -3.32 | 3660 | 0.54 | 2.5 | 82.1 | https://pubs.acs.org/doi/10.1021/acsestwater.4c01050
C(C(C(C(C(C(CS(=O)(=O)O)F)F)F)F)F)F)F | PFOS | 7 | 20 | 1 | Sulfonates | –CF₂–O–CF₂– | Legacy PFAS | F400 | 110 | Other | 11 | 1100 | 0.03122362869 | 60 | Mesoporous (2–50 nm) | Widely used granular activated carbon | 25 | 7 | 1.1 | 0.58 |  |  |  | 8 | Long-chain | Hydrophobic | 80.07 | 500 | 8.1 | 84.1 | 231 | 600 | 19.6 | 1.84 | 1.3 | 51.5 | 20.4 | 255 | 4.75 | -6.5 | 1.8e-11 | -3.32 | 3660 | 0.54 | 2.5 | 82.1 | https://pubs.acs.org/doi/10.1021/acsestwater.4c01050
C(C(C(C(C(C(CS(=O)(=O)O)F)F)F)F)F)F)F | PFOS | 7 | 20 | 1 | Sulfonates | –CH₂OH / –OH | Legacy PFAS | F400 HT | 110 | Other | 11 | 1050 | 0.05221339387 | 65 | Macroporous (>50 nm) | Heat-treated F400 variant | 25 | 7 | 0.7 | 1.6 |  |  |  | 8 | Long-chain | Hydrophobic | 80.07 | 500 | 8.1 | 84.1 | 231 | 600 | 19.6 | 1.84 | 1.3 | 51.5 | 20.4 | 255 | 4.75 | -6.5 | 1.8e-11 | -3.32 | 3660 | 0.54 | 2.5 | 82.1 | https://pubs.acs.org/doi/10.1021/acsestwater.4c01050
C(C(C(C(C(C(CS(=O)(=O)O)F)F)F)F)F)F)F | PFOS | 7 | 20 | 1 | Sulfonates | Variable | Legacy PFAS | F400 AT | 110 | Other | 11 | 1050 | 0.04525080043 | 65 | Mesoporous (2–50 nm) | Acid-treated F400 variant | 25 | 7 | 2.2 | 1.51 |  |  |  | 8 | Long-chain | Hydrophobic | 80.07 | 500 | 8.1 | 84.1 | 231 | 600 | 19.6 | 1.84 | 1.3 | 51.5 | 20.4 | 255 | 4.75 | -6.5 | 1.8e-11 | -3.32 | 3660 | 0.54 | 2.5 | 82.1 | https://pubs.acs.org/doi/10.1021/acsestwater.4c01050
C(C(C(C(C(C(CS(=O)(=O)O)F)F)F)F)F)F)F | PFOS | 7 | 20 | 1 | Sulfonates | –COOH / –COO⁻ | Legacy PFAS | BioNC | 82 | Other | 7.5 | 1000 | 0.006407518155 | 52 | Mesoporous (2–50 nm) | Biomass-derived nitrogen-doped carbon | 25 | 7 | 1 | 0.59 |  |  |  | 8 | Long-chain | Hydrophobic | 80.07 | 500 | 8.1 | 84.1 | 231 | 600 | 19.6 | 1.84 | 1.3 | 51.5 | 20.4 | 255 | 4.75 | -6.5 | 1.8e-11 | -3.32 | 3660 | 0.54 | 2.5 | 82.1 | https://pubs.acs.org/doi/10.1021/acsestwater.4c01050
C(C(C(C(C(C(CS(=O)(=O)O)F)F)F)F)F)F)F | PFOS | 7 | 20 | 1 | Sulfonates | –SO₃⁻ | Legacy PFAS | BioNC HT | 82 | Other | 7.5 | 1000 | 0.0279138827 | 55 | Mesoporous (2–50 nm) | Heat-treated BioNC | 25 | 7 | 1.7 | 0.77 |  |  |  | 8 | Long-chain | Hydrophobic | 80.07 | 500 | 8.1 | 84.1 | 231 | 600 | 19.6 | 1.84 | 1.3 | 51.5 | 20.4 | 255 | 4.75 | -6.5 | 1.8e-11 | -3.32 | 3660 | 0.54 | 2.5 | 82.1 | https://pubs.acs.org/doi/10.1021/acsestwater.4c01050
C(C(C(C(C(C(CS(=O)(=O)O)F)F)F)F)F)F)F | PFOS | 7 | 20 | 1 | Sulfonates | –SO₂NH₂ / –SO₂NR₂ | Legacy PFAS | BioNC AT | 82 | Other | 7.5 | 1000 | 0.03393025448 | 61 | Mesoporous (2–50 nm) | Acid-treated BioNC | 25 | 7 | 2.35 | 1.53 |  |  |  | 8 | Long-chain | Hydrophobic | 80.07 | 500 | 8.1 | 84.1 | 231 | 600 | 19.6 | 1.84 | 1.3 | 51.5 | 20.4 | 255 | 4.75 | -6.5 | 1.8e-11 | -3.32 | 3660 | 0.54 | 2.5 | 82.1 | https://pubs.acs.org/doi/10.1021/acsestwater.4c01050
C(C(C(C(C(C(CS(=O)(=O)O)F)F)F)F)F)F)F | PFOS | 7 | 20 | 1 | Sulfonates | –CF₂–O–CF₂– | Legacy PFAS | WVB | 110 | Other | 4 | 1000 | 0.01309370988 | 83 | Mesoporous (2–50 nm) | Wood-based activated carbon | 25 | 7 | 1.3 | 0.54 |  |  |  | 8 | Long-chain | Hydrophobic | 80.07 | 500 | 8.1 | 84.1 | 231 | 600 | 19.6 | 1.84 | 1.3 | 51.5 | 20.4 | 255 | 4.75 | -6.5 | 1.8e-11 | -3.32 | 3660 | 0.54 | 2.5 | 82.1 | https://pubs.acs.org/doi/10.1021/acsestwater.4c01050
C(C(C(C(C(C(CS(=O)(=O)O)F)F)F)F)F)F)F | PFOS | 7 | 20 | 1 | Sulfonates | –CH₂OH / –OH | Legacy PFAS | WVB HT | 110 | Other | 4 | 1000 | 0.003285420945 | 77 | Mesoporous (2–50 nm) | Heat-treated WVB | 25 | 7 | 2.7 | 0.81 |  |  |  | 8 | Long-chain | Hydrophobic | 80.07 | 500 | 8.1 | 84.1 | 231 | 600 | 19.6 | 1.84 | 1.3 | 51.5 | 20.4 | 255 | 4.75 | -6.5 | 1.8e-11 | -3.32 | 3660 | 0.54 | 2.5 | 82.1 | https://pubs.acs.org/doi/10.1021/acsestwater.4c01050
C(C(C(C(C(C(CS(=O)(=O)O)F)F)F)F)F)F)F | PFOS | 7 | 20 | 1 | Sulfonates | Variable | Legacy PFAS | WVB AT | 110 | Other | 4 | 1000 | 0.04961832061 | 86 | Mesoporous (2–50 nm) | Acid-treated WVB | 25 | 7 | 8.52 | 2.33 |  |  |  | 8 | Long-chain | Hydrophobic | 80.07 | 500 | 8.1 | 84.1 | 231 | 600 | 19.6 | 1.84 | 1.3 | 51.5 | 20.4 | 255 | 4.75 | -6.5 | 1.8e-11 | -3.32 | 3660 | 0.54 | 2.5 | 82.1 | https://pubs.acs.org/doi/10.1021/acsestwater.4c01050
C(C(C(C(C(C(CS(=O)(=O)O)F)F)F)F)F)F)F | PFOS | 7 | 20 | 1 | Sulfonates | –COOH / –COO⁻ | Legacy PFAS | ACF20 | 82 | Other | 5 | 1350 | 0.02530413625 | 50 | Mesoporous (2–50 nm) | Activated carbon fiber, moderate pore size | 25 | 7 | 3.5 | 0.81 |  |  |  | 8 | Long-chain | Hydrophobic | 80.07 | 500 | 8.1 | 84.1 | 231 | 600 | 19.6 | 1.84 | 1.3 | 51.5 | 20.4 | 255 | 4.75 | -6.5 | 1.8e-11 | -3.32 | 3660 | 0.54 | 2.5 | 82.1 | https://pubs.acs.org/doi/10.1021/acsestwater.4c01050
C(C(C(C(C(C(CS(=O)(=O)O)F)F)F)F)F)F)F | PFOS | 7 | 20 | 1 | Sulfonates | –SO₃⁻ | Legacy PFAS | ACF20 AT | 82 | Other | 5 | 1350 | 0.02038664323 | 50 | Mesoporous (2–50 nm) | Description not available | 25 | 5 | 8.56 | 1.92 |  |  |  | 8 | Long-chain | Hydrophobic | 80.07 | 500 | 8.1 | 84.1 | 231 | 600 | 19.6 | 1.84 | 1.3 | 51.5 | 20.4 | 255 | 4.75 | -6.5 | 1.8e-11 | -3.32 | 3660 | 0.54 | 2.5 | 82.1 | https://pubs.acs.org/doi/10.1021/acsestwater.4c01050
C(C(C(C(C(C(CS(=O)(=O)O)F)F)F)F)F)F)F | PFOS | 7 | 20 | 1 | Sulfonates | –SO₂NH₂ / –SO₂NR₂ | Legacy PFAS | GAC | 110 | Carbon | 4 | 1000 | 0.06516853933 | 55 | Macroporous (>50 nm) | General granular activated carbon | 25 | 5 | 4.5 | 0.89 |  |  |  | 8 | Long-chain | Hydrophobic | 80.07 | 500 | 8.1 | 84.1 | 231 | 600 | 19.6 | 1.84 | 1.3 | 51.5 | 20.4 | 255 | 4.75 | -6.5 | 1.8e-11 | -3.32 | 3660 | 0.54 | 2.5 | 82.1 | https://pubs.acs.org/doi/10.1021/acsestwater.4c01050
C(C(C(C(C(C(CS(=O)(=O)O)F)F)F)F)F)F)F | PFOS | 7 | 20 | 1 | Sulfonates | –CF₂–O–CF₂– | Legacy PFAS | PACFs | 110 | Carbon | 6.9 | 1300 | 0.008978675645 | 50 | Mesoporous (2–50 nm) | Fiber-derived powdered activated carbon | 25 | 5 | 1.7 | 0.15 |  |  |  | 8 | Long-chain | Hydrophobic | 80.07 | 500 | 8.1 | 84.1 | 231 | 600 | 19.6 | 1.84 | 1.3 | 51.5 | 20.4 | 255 | 4.75 | -6.5 | 1.8e-11 | -3.32 | 3660 | 0.54 | 2.5 | 82.1 | https://pubs.acs.org/doi/10.1021/acsestwater.4c01050
C(C(C(C(C(C(CS(=O)(=O)O)F)F)F)F)F)F)F | PFOS | 7 | 20 | 1 | Sulfonates | –CH₂OH / –OH | Legacy PFAS | PAC | 110 | Carbon | 6.9 | 1300 | 0.01303791589 | 50 | Mesoporous (2–50 nm) | Powdered activated carbon | 25 | 5 | 1.3 | 0.22 |  |  |  | 8 | Long-chain | Hydrophobic | 80.07 | 500 | 8.1 | 84.1 | 231 | 600 | 19.6 | 1.84 | 1.3 | 51.5 | 20.4 | 255 | 4.75 | -6.5 | 1.8e-11 | -3.32 | 3660 | 0.54 | 2.5 | 82.1 | https://pubs.acs.org/doi/10.1021/acsestwater.4c01050
C(C(C(C(C(C(CS(=O)(=O)O)F)F)F)F)F)F)F | PFOS | 7 | 20 | 1 | Sulfonates | Variable | Legacy PFAS | GAC | 110 | Carbon | 4 | 1000 | 0.08830671867 | 55 | Macroporous (>50 nm) | General granular activated carbon | 25 | 6.5 | 0.9 | 0.2 |  |  |  | 8 | Long-chain | Hydrophobic | 80.07 | 500 | 8.1 | 84.1 | 231 | 600 | 19.6 | 1.84 | 1.3 | 51.5 | 20.4 | 255 | 4.75 | -6.5 | 1.8e-11 | -3.32 | 3660 | 0.54 | 2.5 | 82.1 | https://pubs.acs.org/doi/10.1021/acsestwater.4c01050
C(C(C(C(C(C(CS(=O)(=O)O)F)F)F)F)F)F)F | PFOS | 7 | 20 | 1 | Sulfonates | –COOH / –COO⁻ | Legacy PFAS | GAC | 110 | Carbon | 4 | 1000 | 0.08830671867 | 55 | Macroporous (>50 nm) | General granular activated carbon | 25 | 6.5 | 0.6 | 1.48 |  |  |  | 8 | Long-chain | Hydrophobic | 80.07 | 500 | 8.1 | 84.1 | 231 | 600 | 19.6 | 1.84 | 1.3 | 51.5 | 20.4 | 255 | 4.75 | -6.5 | 1.8e-11 | -3.32 | 3660 | 0.54 | 2.5 | 82.1 | https://pubs.acs.org/doi/10.1021/acsestwater.4c01050
C(C(C(C(C(C(CS(=O)(=O)O)F)F)F)F)F)F)F | PFOS | 7 | 20 | 1 | Sulfonates | –SO₃⁻ | Legacy PFAS | GAC | 110 | Carbon | 4 | 1000 | 0.08830671867 | 55 | Macroporous (>50 nm) | General granular activated carbon | 25 | 6.5 | 0.7 | 1.57 |  |  |  | 8 | Long-chain | Hydrophobic | 80.07 | 500 | 8.1 | 84.1 | 231 | 600 | 19.6 | 1.84 | 1.3 | 51.5 | 20.4 | 255 | 4.75 | -6.5 | 1.8e-11 | -3.32 | 3660 | 0.54 | 2.5 | 82.1 | https://pubs.acs.org/doi/10.1021/acsestwater.4c01050
C(C(C(C(C(C(CS(=O)(=O)O)F)F)F)F)F)F)F | PFOS | 7 | 20 | 1 | Sulfonates | –SO₂NH₂ / –SO₂NR₂ | Legacy PFAS | GAC | 110 | Carbon | 4 | 1000 | 0.08830671867 | 55 | Macroporous (>50 nm) | General granular activated carbon | 25 | 7 | 0.8 | 1.78 |  |  |  | 8 | Long-chain | Hydrophobic | 80.07 | 500 | 8.1 | 84.1 | 231 | 600 | 19.6 | 1.84 | 1.3 | 51.5 | 20.4 | 255 | 4.75 | -6.5 | 1.8e-11 | -3.32 | 3660 | 0.54 | 2.5 | 82.1 | https://pubs.acs.org/doi/10.1021/acsestwater.4c01050
C(C(C(C(C(C(CS(=O)(=O)O)F)F)F)F)F)F)F | PFOS | 7 | 20 | 1 | Sulfonates | –CF₂–O–CF₂– | Legacy PFAS | Peat | 54 | Other | 6 | 500 | 22.22222222 | 40 | Macroporous (>50 nm) | Naturally occurring fibrous adsorbent | 25 | 7 | 0.3 | 0.82 |  |  |  | 8 | Long-chain | Hydrophobic | 80.07 | 500 | 8.1 | 84.1 | 231 | 600 | 19.6 | 1.84 | 1.3 | 51.5 | 20.4 | 255 | 4.75 | -6.5 | 1.8e-11 | -3.32 | 3660 | 0.54 | 2.5 | 82.1 | https://pubs.acs.org/doi/10.1021/acsestwater.4c01050
C(C(C(C(C(C(CS(=O)(=O)O)F)F)F)F)F)F)F | PFOS | 7 | 20 | 1 | Sulfonates | –CH₂OH / –OH | Legacy PFAS | Biochar | 54 | Carbon | 6 | 500 | 0.03257918552 | 50 | Mesoporous (2–50 nm) | Carbonized biomass residue | 25 | 7 | 5.4 | 0.73 |  |  |  | 8 | Long-chain | Hydrophobic | 80.07 | 500 | 8.1 | 84.1 | 231 | 600 | 19.6 | 1.84 | 1.3 | 51.5 | 20.4 | 255 | 4.75 | -6.5 | 1.8e-11 | -3.32 | 3660 | 0.54 | 2.5 | 82.1 | https://pubs.acs.org/doi/10.1021/acsestwater.4c01050
C(C(C(C(C(C(CS(=O)(=O)O)F)F)F)F)F)F)F | PFOS | 7 | 20 | 1 | Sulfonates | Variable | Legacy PFAS | Oil-Free soot | 82 | Other | 4 | 500 | 5.818181818 | 50 | Macroporous (>50 nm) | Soot material free from oil residues | 25 | 7.5 | 0.4 | 0.75 |  |  |  | 8 | Long-chain | Hydrophobic | 80.07 | 500 | 8.1 | 84.1 | 231 | 600 | 19.6 | 1.84 | 1.3 | 51.5 | 20.4 | 255 | 4.75 | -6.5 | 1.8e-11 | -3.32 | 3660 | 0.54 | 2.5 | 82.1 | https://pubs.acs.org/doi/10.1021/acsestwater.4c01050
C(C(C(C(C(C(CS(=O)(=O)O)F)F)F)F)F)F)F | PFOS | 7 | 20 | 1 | Sulfonates | –COOH / –COO⁻ | Legacy PFAS | Acticarbone NCL 1240 (Virgin) | 110 | Carbon | 4 | 1100 | 0.05190138736 | 40 | Macroporous (>50 nm) | Virgin powdered activated carbon by Norit | 25 | 7.5 | 2.4 | 4.35 |  |  |  | 8 | Long-chain | Hydrophobic | 80.07 | 500 | 8.1 | 84.1 | 231 | 600 | 19.6 | 1.84 | 1.3 | 51.5 | 20.4 | 255 | 4.75 | -6.5 | 1.8e-11 | -3.32 | 3660 | 0.54 | 2.5 | 82.1 | https://pubs.acs.org/doi/10.1021/acsestwater.4c01050
C(C(C(C(C(C(CS(=O)(=O)O)F)F)F)F)F)F)F | PFOS | 7 | 20 | 1 | Sulfonates | –SO₃⁻ | Legacy PFAS | Cecarbon Gac 1240 (Virgin) | 110 | Carbon | 4 | 1100 | 0.05239822652 | 50 | Macroporous (>50 nm) | Virgin granular activated carbon by CECA | 25 | 7.5 | 6 | 3.7 |  |  |  | 8 | Long-chain | Hydrophobic | 80.07 | 500 | 8.1 | 84.1 | 231 | 600 | 19.6 | 1.84 | 1.3 | 51.5 | 20.4 | 255 | 4.75 | -6.5 | 1.8e-11 | -3.32 | 3660 | 0.54 | 2.5 | 82.1 | https://pubs.acs.org/doi/10.1021/acsestwater.4c01050
C(C(C(C(C(C(CS(=O)(=O)O)F)F)F)F)F)F)F | PFOS | 7 | 20 | 1 | Sulfonates | –SO₂NH₂ / –SO₂NR₂ | Legacy PFAS | Acticarbone NCL 1240 (Reactivated) | 110 | Carbon | 4 | 1100 | 0.04144337263 | 55 | Mesoporous (2–50 nm) | Reactivated PAC by Norit | 25 | 7.5 | 3.7 | 5.56 |  |  |  | 8 | Long-chain | Hydrophobic | 80.07 | 500 | 8.1 | 84.1 | 231 | 600 | 19.6 | 1.84 | 1.3 | 51.5 | 20.4 | 255 | 4.75 | -6.5 | 1.8e-11 | -3.32 | 3660 | 0.54 | 2.5 | 82.1 | https://pubs.acs.org/doi/10.1021/acsestwater.4c01050
C(C(C(C(C(C(CS(=O)(=O)O)F)F)F)F)F)F)F | PFOS | 7 | 20 | 1 | Sulfonates | –CF₂–O–CF₂– | Legacy PFAS | Cecarbon Gac 1240 (Reactivated) | 110 | Carbon | 4 | 1100 | 0.03878301571 | 60 | Mesoporous (2–50 nm) | Reactivated GAC by CECA | 25 | 2.5 | 4.5 | 4.76 |  |  |  | 8 | Long-chain | Hydrophobic | 80.07 | 500 | 8.1 | 84.1 | 231 | 600 | 19.6 | 1.84 | 1.3 | 51.5 | 20.4 | 255 | 4.75 | -6.5 | 1.8e-11 | -3.32 | 3660 | 0.54 | 2.5 | 82.1 | https://pubs.acs.org/doi/10.1021/acsestwater.4c01050
C(C(C(C(C(C(CS(=O)(=O)O)F)F)F)F)F)F)F | PFOS | 7 | 20 | 1 | Sulfonates | –CH₂OH / –OH | Legacy PFAS | PAMTAg | 82 | Other | 7.9 | 500 | 3.232758621 | 57 | Macroporous (>50 nm) | Functionalized PAM-based adsorbent (Ag) | 25 | 2.5 | 18 | 0.72 |  |  |  | 8 | Long-chain | Hydrophobic | 80.07 | 500 | 8.1 | 84.1 | 231 | 600 | 19.6 | 1.84 | 1.3 | 51.5 | 20.4 | 255 | 4.75 | -6.5 | 1.8e-11 | -3.32 | 3660 | 0.54 | 2.5 | 82.1 | https://pubs.acs.org/doi/10.1021/acsestwater.4c01050
C(C(C(C(C(C(CS(=O)(=O)O)F)F)F)F)F)F)F | PFOS | 7 | 20 | 1 | Sulfonates | Variable | Legacy PFAS | CAMTAg | 82 | Other | 6.7 | 500 | 0.181219608 | 70 | Macroporous (>50 nm) | Functionalized CAM-based adsorbent (Ag) | 25 | 2.5 | 4.541 | 0.46 |  |  |  | 8 | Long-chain | Hydrophobic | 80.07 | 500 | 8.1 | 84.1 | 231 | 600 | 19.6 | 1.84 | 1.3 | 51.5 | 20.4 | 255 | 4.75 | -6.5 | 1.8e-11 | -3.32 | 3660 | 0.54 | 2.5 | 82.1 | https://pubs.acs.org/doi/10.1021/acsestwater.4c01050
C(C(C(C(C(C(CS(=O)(=O)O)F)F)F)F)F)F)F | PFOS | 7 | 20 | 1 | Sulfonates | –COOH / –COO⁻ | Legacy PFAS | PAMTAg | 82 | Other | 7.9 | 500 | 3.232758621 | 57 | Macroporous (>50 nm) | Functionalized PAM-based adsorbent (Ag) | 25 | 2.5 | 4.55 | 0.6 |  |  |  | 8 | Long-chain | Hydrophobic | 80.07 | 500 | 8.1 | 84.1 | 231 | 600 | 19.6 | 1.84 | 1.3 | 51.5 | 20.4 | 255 | 4.75 | -6.5 | 1.8e-11 | -3.32 | 3660 | 0.54 | 2.5 | 82.1 | https://pubs.acs.org/doi/10.1021/acsestwater.4c01050
C(C(C(C(C(C(CS(=O)(=O)O)F)F)F)F)F)F)F | PFOS | 7 | 20 | 1 | Sulfonates | –SO₃⁻ | Legacy PFAS | CAMTAg | 82 | Other | 6.7 | 500 | 0.181219608 | 70 | Macroporous (>50 nm) | Functionalized CAM-based adsorbent (Ag) | 25 | 2.5 | 17.72 | 0.79 |  |  |  | 8 | Long-chain | Hydrophobic | 80.07 | 500 | 8.1 | 84.1 | 231 | 600 | 19.6 | 1.84 | 1.3 | 51.5 | 20.4 | 255 | 4.75 | -6.5 | 1.8e-11 | -3.32 | 3660 | 0.54 | 2.5 | 82.1 | https://pubs.acs.org/doi/10.1021/acsestwater.4c01050
C(C(C(C(C(C(CS(=O)(=O)O)F)F)F)F)F)F)F | PFOS | 7 | 20 | 1 | Sulfonates | –SO₂NH₂ / –SO₂NR₂ | Legacy PFAS | PAMTAg | 82 | Other | 7.9 | 500 | 3.232758621 | 57 | Macroporous (>50 nm) | Functionalized PAM-based adsorbent (Ag) | 25 | 2.5 | 3.54 | 0.64 |  |  |  | 8 | Long-chain | Hydrophobic | 80.07 | 500 | 8.1 | 84.1 | 231 | 600 | 19.6 | 1.84 | 1.3 | 51.5 | 20.4 | 255 | 4.75 | -6.5 | 1.8e-11 | -3.32 | 3660 | 0.54 | 2.5 | 82.1 | https://pubs.acs.org/doi/10.1021/acsestwater.4c01050
C(C(C(C(C(C(CS(=O)(=O)O)F)F)F)F)F)F)F | PFOS | 7 | 20 | 1 | Sulfonates | –CF₂–O–CF₂– | Legacy PFAS | CAMTAg | 82 | Other | 6.7 | 500 | 0.181219608 | 70 | Macroporous (>50 nm) | Functionalized CAM-based adsorbent (Ag) | 25 | 7.7 | 6.92 | 0.74 |  |  |  | 8 | Long-chain | Hydrophobic | 80.07 | 500 | 8.1 | 84.1 | 231 | 600 | 19.6 | 1.84 | 1.3 | 51.5 | 20.4 | 255 | 4.75 | -6.5 | 1.8e-11 | -3.32 | 3660 | 0.54 | 2.5 | 82.1 | https://pubs.acs.org/doi/10.1021/acsestwater.4c01050
C(C(C(C(C(C(CS(=O)(=O)O)F)F)F)F)F)F)F | PFOS | 7 | 20 | 1 | Sulfonates | –CH₂OH / –OH | Legacy PFAS | HD4000 | 110 | Other | 4.8 | 1150 | 0.04344615385 | 40 | Mesoporous (2–50 nm) | High surface area activated carbon variant | 25 | 7.7 | 3.3 | 0.33 |  |  |  | 8 | Long-chain | Hydrophobic | 80.07 | 500 | 8.1 | 84.1 | 231 | 600 | 19.6 | 1.84 | 1.3 | 51.5 | 20.4 | 255 | 4.75 | -6.5 | 1.8e-11 | -3.32 | 3660 | 0.54 | 2.5 | 82.1 | https://pubs.acs.org/doi/10.1021/acsestwater.4c01050
C(C(C(C(C(C(CS(=O)(=O)O)F)F)F)F)F)F)F | PFOS | 7 | 20 | 1 | Sulfonates | Variable | Legacy PFAS | ACX | 110 | Other | 4 | 1000 | 0.0303030303 | 50 | Mesoporous (2–50 nm) | Advanced carbon xerogel adsorbent | 25 | 7.7 | 3.6 | 0.23 |  |  |  | 8 | Long-chain | Hydrophobic | 80.07 | 500 | 8.1 | 84.1 | 231 | 600 | 19.6 | 1.84 | 1.3 | 51.5 | 20.4 | 255 | 4.75 | -6.5 | 1.8e-11 | -3.32 | 3660 | 0.54 | 2.5 | 82.1 | https://pubs.acs.org/doi/10.1021/acsestwater.4c01050
C(C(C(C(C(C(CS(=O)(=O)O)F)F)F)F)F)F)F | PFOS | 7 | 20 | 1 | Sulfonates | –COOH / –COO⁻ | Legacy PFAS | CN400 | 110 | Other | 4 | 1050 | 0.008473520249 | 65 | Mesoporous (2–50 nm) | Advanced carbon xerogel adsorbent | 25 | 7.7 | 7.2 | 0.31 |  |  |  | 8 | Long-chain | Hydrophobic | 80.07 | 500 | 8.1 | 84.1 | 231 | 600 | 19.6 | 1.84 | 1.3 | 51.5 | 20.4 | 255 | 4.75 | -6.5 | 1.8e-11 | -3.32 | 3660 | 0.54 | 2.5 | 82.1 | https://pubs.acs.org/doi/10.1021/acsestwater.4c01050
C(C(C(C(C(C(CS(=O)(=O)O)F)F)F)F)F)F)F | PFOS | 7 | 20 | 1 | Sulfonates | –SO₃⁻ | Legacy PFAS | AC | 110 | Other | 4 | 1000 | 0.02511111111 | 50 | Mesoporous (2–50 nm) | Commercial activated carbon | 25 | 7.7 | 5.4 | 0.25 |  |  |  | 8 | Long-chain | Hydrophobic | 80.07 | 500 | 8.1 | 84.1 | 231 | 600 | 19.6 | 1.84 | 1.3 | 51.5 | 20.4 | 255 | 4.75 | -6.5 | 1.8e-11 | -3.32 | 3660 | 0.54 | 2.5 | 82.1 | https://pubs.acs.org/doi/10.1021/acsestwater.4c01050
C(C(C(C(C(C(CS(=O)(=O)O)F)F)F)F)F)F)F | PFOS | 7 | 20 | 1 | Sulfonates | –SO₂NH₂ / –SO₂NR₂ | Legacy PFAS | AC | 110 | Other | 4 | 1000 | 0.0219047619 | 50 | Mesoporous (2–50 nm) | Commercial activated carbon | 25 | 7 | 3 | 0.21 |  |  |  | 8 | Long-chain | Hydrophobic | 80.07 | 500 | 8.1 | 84.1 | 231 | 600 | 19.6 | 1.84 | 1.3 | 51.5 | 20.4 | 255 | 4.75 | -6.5 | 1.8e-11 | -3.32 | 3660 | 0.54 | 2.5 | 82.1 | https://pubs.acs.org/doi/10.1021/acsestwater.4c01050
C(C(C(C(C(C(CS(=O)(=O)O)F)F)F)F)F)F)F | PFOS | 7 | 20 | 1 | Sulfonates | –CF₂–O–CF₂– | Legacy PFAS | AC | 110 | Other | 4 | 1000 | 0.02215452783 | 50 | Mesoporous (2–50 nm) | Commercial activated carbon | 25 | 7 | 6.1 | 0.43 |  |  |  | 8 | Long-chain | Hydrophobic | 80.07 | 500 | 8.1 | 84.1 | 231 | 600 | 19.6 | 1.84 | 1.3 | 51.5 | 20.4 | 255 | 4.75 | -6.5 | 1.8e-11 | -3.32 | 3660 | 0.54 | 2.5 | 82.1 | https://pubs.acs.org/doi/10.1021/acsestwater.4c01050
C(C(C(C(C(C(CS(=O)(=O)O)F)F)F)F)F)F)F | PFOS | 7 | 20 | 1 | Sulfonates | –CH₂OH / –OH | Legacy PFAS | AC | 110 | Other | 4 | 1000 | 0.02215452783 | 50 | Mesoporous (2–50 nm) | Commercial activated carbon | 25 | 7 | 6 | 0.42 |  |  |  | 8 | Long-chain | Hydrophobic | 80.07 | 500 | 8.1 | 84.1 | 231 | 600 | 19.6 | 1.84 | 1.3 | 51.5 | 20.4 | 255 | 4.75 | -6.5 | 1.8e-11 | -0.7559801 | 3660 | 0.54 | 2.5 | 82.1 | https://pubs.acs.org/doi/10.1021/acsestwater.4c01050
C(C(C(C(C(C(CS(=O)(=O)O)F)F)F)F)F)F)F | PFOS | 7 | 20 | 1 | Sulfonates | Variable | Legacy PFAS | AC | 110 | Other | 4 | 1000 | 0.02215452783 | 50 | Mesoporous (2–50 nm) | Commercial activated carbon | 25 | 7 | 5.9 | 0.42 |  |  |  | 8 | Long-chain | Hydrophobic | 80.07 | 500 | 8.1 | 84.1 | 231 | 600 | 19.6 | 1.84 | 1.3 | 51.5 | 20.4 | 255 | 4.75 | -6.5 | 1.8e-11 | -0.7559801 | 3660 | 0.54 | 2.5 | 82.1 | https://pubs.acs.org/doi/10.1021/acsestwater.4c01050
C(C(C(C(C(C(CS(=O)(=O)O)F)F)F)F)F)F)F | PFOS | 7 | 20 | 1 | Sulfonates | –COOH / –COO⁻ | Legacy PFAS | AC | 110 | Other | 4 | 1000 | 0.02215452783 | 50 | Mesoporous (2–50 nm) | Commercial activated carbon | 25 | 7 | 5.9 | 0.42 |  |  |  | 8 | Long-chain | Hydrophobic | 80.07 | 500 | 8.1 | 84.1 | 231 | 600 | 19.6 | 1.84 | 1.3 | 51.5 | 20.4 | 255 | 4.75 | -6.5 | 1.8e-11 | -0.7559801 | 3660 | 0.54 | 2.5 | 82.1 | https://pubs.acs.org/doi/10.1021/acsestwater.4c01050
C(C(C(C(C(C(CS(=O)(=O)O)F)F)F)F)F)F)F | PFOS | 7 | 20 | 1 | Sulfonates | –SO₃⁻ | Legacy PFAS | AC | 110 | Other | 4 | 1000 | 0.02215452783 | 50 | Mesoporous (2–50 nm) | Commercial activated carbon | 25 | 7 | 5.9 | 0.42 |  |  |  | 8 | Long-chain | Hydrophobic | 80.07 | 500 | 8.1 | 84.1 | 231 | 600 | 19.6 | 1.84 | 1.3 | 51.5 | 20.4 | 255 | 4.75 | -6.5 | 1.8e-11 | -0.7559801 | 3660 | 0.54 | 2.5 | 82.1 | https://pubs.acs.org/doi/10.1021/acsestwater.4c01050
C(C(C(C(=O)O)F)F)(F)F | TFA | 0 | 5 | 1 | Carboxylates | Variable | Other | Sludge | 54 | Other | 2.5 | 60 | 0.125 | 45 | Meso- to macroporous* | Activated sludge bio-solids (organic-mineral composite) | 25 | 6.51 |  |  |  |  | 2.21 | 2 | Short-chain | Electrostatic | 45.02 | 114.02 | 3.8 | -15 | 72 | 10000000 | 14.6 | 1.48 | 1.3 | 13.3 | 5.3 | 77 | 5.843 | -9.5 | 0.000178 | -0.21 | 3571 | 3.235528447 | 2.1 | 40.13 | http://dx.doi.org/10.1016/j.jhazmat.2013.06.022
C(C(C(C(C(C(CS(=O)(=O)O)F)F)F)F)F)F)F | TFA | 0 | 5 | 1 | Carboxylates | –COOH / –COO⁻ | Other | NU-1000 | 90 | Other | 3 | 2100 | 3.5 | 55 | Meso- to macroporous* | Highly porous Zr-MOF, large accessible cages for adsorption | 25 | 7 |  |  |  |  | 201 | 2 | Short-chain | Electrostatic | 45.02 | 114.02 | 3.8 | -15 | 72 | 10000000 | 19.6 | 1.48 | 1.3 | 13.3 | 5.3 | 77 | 5.843 | -9.5 | 0.000178 | -3.3 | 280 | -4.4 | 2.4 | 40.13 | https://doi.org/10.1021/acs.chemmater.1c00324
CF3CF2CF2COOH | PFPrA | 1 | 7 | 1 | Carboxylates | –SO₃⁻ | Other | Sludge | 54 | Other | 2.5 | 60 | 0.125 | 45 | Meso- to macroporous* | Activated sludge bio-solids (organic-mineral composite) | 25 | 6.51 |  |  |  |  | 0.338 | 3 | Short-chain | Electrostatic | 45.02 | 164.03 | 0.7 | -11 | 101 | 47737 | 18.2 | 1.59 | 1.29 | 18.3 | 7.24 | 107 | 2.59 | -9 | 3.64e-06 | 2 | 299 | -6.1 | 1.7 | 40.13 | http://dx.doi.org/10.1016/j.jhazmat.2013.06.022
C(C(C(C(=O)O)F)F)(F)F | PFBA | 2 | 9 | 1 | Carboxylates | –SO₂NH₂ / –SO₂NR₂ | Other | SOMS | 82 | Other | 3 | 340 | 0.001 | 82 | Mesoporous (2–50 nm) | Porous organic modified silica (specific details not listed) | 25 | 7 |  |  |  |  | 0 | 4 | Short-chain | Electrostatic | 45.02 | 214.04 | 2.1 | -2.79 | 118 | 214000 | 17 | 1.61 | 1.29 | 23.2 | 9.19 | 129.5 | 3.46 | -8.1 | 5.01e-05 | 0.5 | 6100 | -3.7 | 2.8 | 40.13 | http://dx.doi.org/10.1039/c9ew00364a
C(C(C(C(=O)O)F)F)(F)F | PFBA | 2 | 9 | 1 | Carboxylates | –CF₂–O–CF₂– | Other | F-SOMS | 82 | Other | 2 | 340 | 0.001 | 37 | Mesoporous (2–50 nm) | Fluorine-functionalized SOMS (enhanced hydrophobicity) | 25 | 7 |  |  |  |  | 0 | 4 | Short-chain | Electrostatic | 45.02 | 214.04 | 2.1 | -2.79 | 118 | 214000 | 17 | 1.61 | 1.29 | 23.2 | 9.19 | 129.5 | 3.46 | -8.1 | 5.01e-05 | 0.5 | 6100 | -3.7 | 2.8 | 40.13 | http://dx.doi.org/10.1039/c9ew00364a
C(C(C(C(=O)O)F)F)(F)F | PFBA | 2 | 9 | 1 | Carboxylates | –CH₂OH / –OH | Other | Sludge | 54 | Other | 2.5 | 50 | 0.125 | 45 | Meso- to macroporous* | Activated sludge bio-solids (organic-mineral composite) | 25 | 6.51 |  |  |  |  | 0.000533 | 4 | Short-chain | Electrostatic | 45.02 | 214.04 | 2.1 | -2.79 | 118 | 214000 | 17 | 1.61 | 1.29 | 23.2 | 9.19 | 129.5 | 3.46 | -8.1 | 5.01e-05 | 0.5 | 6100 | -3.7 | 2.8 | 40.13 | http://dx.doi.org/10.1016/j.jhazmat.2013.06.022
C(C(C(C(=O)O)F)F)(F)F | PFBA | 2 | 9 | 1 | Carboxylates | Variable | Other | IRA910 | 75 | Other | 9 | 75 | 0.03 | 45 | Mesoporous | Macroporous polystyrene anion exchanger (quaternary ammonium functional) | 25 | 6 |  |  |  |  | 635.69 | 4 | Short-chain | Electrostatic | 45.02 | 214.04 | 2.1 | -2.79 | 118 | 214000 | 17 | 1.61 | 1.29 | 23.2 | 9.19 | 129.5 | 3.46 | -8.1 | 5.01e-05 | 0.5 | 6100 | -3.7 | 2.8 | 40.13 | https://doi.org/10.1016/j.cej.2018.05.006
C(C(C(C(=O)O)F)F)(F)F | PFBA | 2 | 9 | 1 | Carboxylates | –COOH / –COO⁻ | Other | AC Calgon | 110 | Other | 5 | 1000 | 0.051 | 50 | Mesoporous (2â€“50 nm) | Commercial coal-based activated carbon (Calgon Carbon, F400, etc.) | 25 | 6 |  |  |  |  | 51.36 | 4 | Short-chain | Electrostatic | 45.02 | 214.04 | 2.1 | -2.79 | 118 | 214000 | 17 | 1.61 | 1.29 | 23.2 | 9.19 | 129.5 | 3.46 | -8.1 | 5.01e-05 | 0.5 | 6100 | -3.7 | 2.8 | 40.13 | https://doi.org/10.1016/j.envpol.2016.06.062
C(C(C(C(=O)O)F)F)(F)F | PFBA | 2 | 9 | 1 | Carboxylates | –SO₃⁻ | Other | ARH | 54 | Other | 7.8 | 223 | 3.3 | 60 | Mesoporous | Aminated rice husk (amine-modified agricultural waste for PFAS capture) | 25 | 5 |  |  |  |  | 363.86 | 4 | Short-chain | Electrostatic | 45.02 | 214.04 | 2.1 | -2.79 | 118 | 214000 | 17 | 1.61 | 1.29 | 23.2 | 9.19 | 129.5 | 3.46 | -8.1 | 5.01e-05 | 0.5 | 6100 | -3.7 | 2.8 | 40.13 | https://doi.org/10.1016/j.chemosphere.2012.11.015
C(C(C(C(=O)O)F)F)(F)F | PFBA | 2 | 9 | 1 | Carboxylates | –SO₂NH₂ / –SO₂NR₂ | Other | CTF | 90 | Other | 6.4 | 1250 | 1.75 | 45 | Meso- to microporous* | Covalent triazine framework (porous organic polymer for water treatment) | 25 | 6 |  |  |  |  | 92.03 | 4 | Short-chain | Electrostatic | 45.02 | 214.04 | 2.1 | -2.79 | 118 | 214000 | 17 | 1.61 | 1.29 | 23.2 | 9.19 | 129.5 | 3.46 | -8.1 | 5.01e-05 | 0.5 | 6100 | -3.7 | 2.8 | 40.13 | https://doi.org/10.1016/j.envpol.2016.06.062
C(C(C(C(=O)O)F)F)(F)F | PFBA | 2 | 9 | 1 | Carboxylates | –CF₂–O–CF₂– | Other | NU-1000 | 90 | Other | 3 | 2100 | 3.5 | 55 | Meso- to macroporous* | Highly porous Zr-MOF, large accessible cages for adsorption | 25 | 7 |  |  |  |  | 274 | 4 | Short-chain | Electrostatic | 45.02 | 214.04 | 2.1 | -2.79 | 118 | 214000 | 17 | 1.61 | 1.29 | 23.2 | 9.19 | 129.5 | 3.46 | -8.1 | 5.01e-05 | 0.5 | 6100 | -3.7 | 2.8 | 40.13 | https://doi.org/10.1021/acs.chemmater.1c00324
C(C(C(CS(=O)(=O)O)F)F)(F)F | PFBS | 2 | 9 | 1 | Sulfonates | –CH₂OH / –OH | Other | Organo-montmorillonites | 50 | Clay | 3 | 50 | 0.175 | 55 | Meso- to macroporous* | Montmorillonite clay modified with organic cations (quats, amines, etc.) | 25 | 6.3 |  |  |  |  | 45.02 | 4 | Short-chain | Electrostatic | 80.07 | 300.1 | 6.7 | 54.4 | 210 | 52600 | 23.4 | 1.83 | 1.32 | 32 | 12.7 | 164 | 4.16 | -7.4 | 2.95e-10 | -3.31 | 3819 | 2.8 | 2.7 | 82.1 | https://doi.org/10.1016/j.chemosphere.2009.12.005
C(C(C(CS(=O)(=O)O)F)F)(F)F | PFBS | 2 | 9 | 1 | Sulfonates | Variable | Other | SOMS | 82 | Other | 3 | 340 | 0.001 | 82 | Mesoporous (2–50 nm) | Porous organic modified silica (specific details not listed) | 25 | 7 |  |  |  |  | 3 | 4 | Short-chain | Electrostatic | 80.07 | 300.1 | 6.7 | 54.4 | 210 | 52600 | 23.4 | 1.83 | 1.32 | 32 | 12.7 | 164 | 4.16 | -7.4 | 2.95e-10 | -3.31 | 3819 | 2.8 | 2.7 | 82.1 | http://dx.doi.org/10.1039/c9ew00364a
C(C(C(CS(=O)(=O)O)F)F)(F)F | PFBS | 2 | 9 | 1 | Sulfonates | –COOH / –COO⁻ | Other | SOMS | 82 | Other | 3 | 340 | 0.001 | 82 | Mesoporous (2–50 nm) | Porous organic modified silica (specific details not listed) | 25 | 6.6 |  |  |  |  | 1 | 4 | Short-chain | Electrostatic | 80.07 | 300.1 | 6.7 | 54.4 | 210 | 52600 | 23.4 | 1.83 | 1.32 | 32 | 12.7 | 164 | 4.16 | -7.4 | 2.95e-10 | -3.31 | 3819 | 2.8 | 2.7 | 82.1 | http://dx.doi.org/10.1039/c9ew00364a
C(C(C(CS(=O)(=O)O)F)F)(F)F | PFBS | 2 | 9 | 1 | Sulfonates | –SO₃⁻ | Other | F-SOMS | 82 | Other | 3 | 340 | 0.001 | 37 | Mesoporous (2–50 nm) | Fluorine-functionalized SOMS (enhanced hydrophobicity) | 25 | 7 |  |  |  |  | 1 | 4 | Short-chain | Electrostatic | 80.07 | 300.1 | 6.7 | 54.4 | 210 | 52600 | 23.4 | 1.83 | 1.32 | 32 | 12.7 | 164 | 4.16 | -7.4 | 2.95e-10 | -3.31 | 3819 | 2.8 | 2.7 | 82.1 | http://dx.doi.org/10.1039/c9ew00364a
C(C(C(CS(=O)(=O)O)F)F)(F)F | PFBS | 2 | 9 | 1 | Sulfonates | –SO₂NH₂ / –SO₂NR₂ | Other | F-SOMS | 82 | Other | 2 | 340 | 0.001 | 37 | Mesoporous (2–50 nm) | Fluorine-functionalized SOMS (enhanced hydrophobicity) | 25 | 6.6 |  |  |  |  | 1 | 4 | Short-chain | Electrostatic | 80.07 | 300.1 | 6.7 | 54.4 | 210 | 52600 | 23.4 | 1.83 | 1.32 | 32 | 12.7 | 164 | 4.16 | -7.4 | 2.95e-10 | -3.31 | 3819 | 2.8 | 2.7 | 82.1 | http://dx.doi.org/10.1039/c9ew00364a
C(C(C(CS(=O)(=O)O)F)F)(F)F | PFBS | 2 | 9 | 1 | Sulfonates | –CF₂–O–CF₂– | Other | Sludge | 54 | Other | 2 | 60 | 0.125 | 45 | Meso- to macroporous* | Activated sludge bio-solids (organic-mineral composite) | 25 | 6.51 |  |  |  |  | 1.33 | 4 | Short-chain | Electrostatic | 80.07 | 300.1 | 6.7 | 54.4 | 210 | 52600 | 23.4 | 1.83 | 1.32 | 32 | 12.7 | 164 | 4.16 | -7.4 | 2.95e-10 | -3.31 | 3819 | 2.8 | 2.7 | 82.1 | http://dx.doi.org/10.1016/j.jhazmat.2013.06.022
C(C(C(CS(=O)(=O)O)F)F)(F)F | PFBS | 2 | 9 | 1 | Sulfonates | –CH₂OH / –OH | Other | Boehmite | 50 | Other | 8 | 150 | 0.03 | 50 | Mesoporous | Aluminum oxide hydroxide (AlOOH), often used as a model adsorbent | 25 | 7 |  |  |  |  | 0.117 | 4 | Short-chain | Electrostatic | 80.07 | 300.1 | 6.7 | 54.4 | 210 | 52600 | 23.4 | 1.83 | 1.32 | 32 | 12.7 | 164 | 4.16 | -7.4 | 2.95e-10 | -3.31 | 3819 | 2.8 | 2.7 | 82.1 | https://doi.org/10.1016/j.chemosphere.2014.08.080
C(C(C(CS(=O)(=O)O)F)F)(F)F | PFBS | 2 | 9 | 1 | Sulfonates | Variable | Other | HA-modified Boehmite | 82 | Other | 4 | 50 | 0.03 | 50 | Mesoporous | Boehmite functionalized with humic acid (lower IEP, increased hydrophilicity) | 25 | 7 |  |  |  |  | 15 | 4 | Short-chain | Electrostatic | 80.07 | 300.1 | 6.7 | 54.4 | 210 | 52600 | 23.4 | 1.83 | 1.32 | 32 | 12.7 | 164 | 4.16 | -7.4 | 2.95e-10 | -3.31 | 3819 | 2.8 | 2.7 | 82.1 | https://doi.org/10.1016/j.chemosphere.2014.08.080
C(C(C(CS(=O)(=O)O)F)F)(F)F | PFBS | 2 | 9 | 1 | Sulfonates | –COOH / –COO⁻ | Other | IRA910 | 75 | Other | 9 | 75 | 0.03 | 45 | Mesoporous | Macroporous polystyrene anion exchanger (quaternary ammonium functional) | 25 | 6 |  |  |  |  | 1023.32 | 4 | Short-chain | Electrostatic | 80.07 | 300.1 | 6.7 | 54.4 | 210 | 52600 | 23.4 | 1.83 | 1.32 | 32 | 12.7 | 164 | 4.16 | -7.4 | 2.95e-10 | -3.31 | 3819 | 2.8 | 2.7 | 82.1 | https://doi.org/10.1016/j.cej.2018.05.006
C(C(C(CS(=O)(=O)O)F)F)(F)F | PFBS | 2 | 9 | 1 | Sulfonates | –SO₃⁻ | Other | AC Calgon | 110 | Other | 5 | 1000 | 0.051 | 50 | Mesoporous (2â€“50 nm) | Commercial coal-based activated carbon (Calgon Carbon, F400, etc.) | 25 | 6 |  |  |  |  | 51.01 | 4 | Short-chain | Electrostatic | 80.07 | 300.1 | 6.7 | 54.4 | 210 | 52600 | 23.4 | 1.83 | 1.32 | 32 | 12.7 | 164 | 4.16 | -7.4 | 2.95e-10 | -3.31 | 3819 | 2.8 | 2.7 | 82.1 | https://doi.org/10.1016/j.envpol.2016.06.062
C(C(C(CS(=O)(=O)O)F)F)(F)F | PFBS | 2 | 9 | 1 | Sulfonates | –SO₂NH₂ / –SO₂NR₂ | Other | Gac Calgon F400 | 110 | Carbon | 5.6 | 900 | 0.2125 | 52 | Mesoporous | Widely used bituminous coal-based GAC (Filtrasorb 400, Calgon Carbon) | 30 | 7.2 |  |  |  |  | 98.7 | 4 | Short-chain | Electrostatic | 80.07 | 300.1 | 6.7 | 54.4 | 210 | 52600 | 23.4 | 1.83 | 1.32 | 32 | 12.7 | 164 | 4.16 | -7.4 | 2.95e-10 | -3.31 | 3819 | 2.8 | 2.7 | 82.1 | http://doi.org/10.1016/j.chemosphere.2008.04.029
C(C(C(CS(=O)(=O)O)F)F)(F)F | PFBS | 2 | 9 | 1 | Sulfonates | –CF₂–O–CF₂– | Other | CTF | 90 | Other | 6.4 | 1250 | 1.75 | 45 | Meso- to microporous* | Covalent triazine framework (porous organic polymer for water treatment) | 25 | 6 |  |  |  |  | 141.04 | 4 | Short-chain | Electrostatic | 80.07 | 300.1 | 6.7 | 54.4 | 210 | 52600 | 23.4 | 1.83 | 1.32 | 32 | 12.7 | 164 | 4.16 | -7.4 | 2.95e-10 | -3.31 | 3819 | 2.8 | 2.7 | 82.1 | https://doi.org/10.1016/j.envpol.2016.06.062
C(C(C(CS(=O)(=O)O)F)F)(F)F | PFBS | 2 | 9 | 1 | Sulfonates | –CH₂OH / –OH | Other | NU-1000 | 90 | Other | 3 | 2100 | 3.5 | 55 | Meso- to macroporous* | Highly porous Zr-MOF, large accessible cages for adsorption | 25 | 7 |  |  |  |  | 404 | 4 | Short-chain | Electrostatic | 80.07 | 300.1 | 6.7 | 54.4 | 210 | 52600 | 23.4 | 1.83 | 1.32 | 32 | 12.7 | 164 | 4.16 | -7.4 | 2.95e-10 | -3.31 | 3819 | 2.8 | 2.7 | 82.1 | https://doi.org/10.1021/acs.chemmater.1c00324
C(C(C(C(C(=O)O)F)F)F)(F)F | PFPeA | 3 | 11 | 1 | Carboxylates | Variable | Other | SOMS | 82 | Other | 3 | 340 | 0.001 | 82 | Mesoporous (2–50 nm) | Porous organic modified silica (specific details not listed) | 25 | 7 |  |  |  |  | 3 | 5 | Short-chain | Electrostatic | 45.02 | 264.05 | 0.5 | 15.5 | 140 | 16100 | 16.1 | 1.67 | 1.29 | 28.1 | 11.1 | 151 | 3.76 | -8.05 | 2.97e-10 | 1 | 4100 | -3.8 | 2.6 | 40.13 | http://dx.doi.org/10.1039/c9ew00364a
C(C(C(C(C(=O)O)F)F)F)(F)F | PFPeA | 3 | 11 | 1 | Carboxylates | –COOH / –COO⁻ | Other | SOMS | 82 | Other | 3 | 340 | 0.001 | 82 | Mesoporous (2–50 nm) | Porous organic modified silica (specific details not listed) | 25 | 6.6 |  |  |  |  | 0.5 | 5 | Short-chain | Electrostatic | 45.02 | 264.05 | 0.5 | 15.5 | 140 | 16100 | 16.1 | 1.67 | 1.29 | 28.1 | 11.1 | 151 | 3.76 | -8.05 | 2.97e-10 | 1 | 4100 | -3.8 | 2.6 | 40.13 | http://dx.doi.org/10.1039/c9ew00364a
C(C(C(C(C(=O)O)F)F)F)(F)F | PFPeA | 3 | 11 | 1 | Carboxylates | –SO₃⁻ | Other | F-SOMS | 82 | Other | 3 | 340 | 0.001 | 37 | Mesoporous (2–50 nm) | Fluorine-functionalized SOMS (enhanced hydrophobicity) | 25 | 7 |  |  |  |  | 1 | 5 | Short-chain | Electrostatic | 45.02 | 264.05 | 0.5 | 15.5 | 140 | 16100 | 16.1 | 1.67 | 1.29 | 28.1 | 11.1 | 151 | 3.76 | -8.05 | 2.97e-10 | 1 | 4100 | -3.8 | 2.6 | 40.13 | http://dx.doi.org/10.1039/c9ew00364a
C(C(C(C(C(=O)O)F)F)F)(F)F | PFPeA | 3 | 11 | 1 | Carboxylates | –SO₂NH₂ / –SO₂NR₂ | Other | F-SOMS | 82 | Other | 2 | 340 | 0.001 | 37 | Mesoporous (2–50 nm) | Fluorine-functionalized SOMS (enhanced hydrophobicity) | 25 | 6.6 |  |  |  |  | 1 | 5 | Short-chain | Electrostatic | 45.02 | 264.05 | 0.5 | 15.5 | 140 | 16100 | 16.1 | 1.67 | 1.29 | 28.1 | 11.1 | 151 | 3.76 | -8.05 | 2.97e-10 | 1 | 4100 | -3.8 | 2.6 | 40.13 | http://dx.doi.org/10.1039/c9ew00364a
C(C(C(C(C(=O)O)F)F)F)(F)F | PFPeA | 3 | 11 | 1 | Carboxylates | –CF₂–O–CF₂– | Other | Sludge | 54 | Other | 2 | 60 | 0.125 | 45 | Meso- to macroporous* | Activated sludge bio-solids (organic-mineral composite) | 25 | 6.51 |  |  |  |  | 0.577 | 5 | Short-chain | Electrostatic | 45.02 | 264.05 | 0.5 | 15.5 | 140 | 16100 | 16.1 | 1.67 | 1.29 | 28.1 | 11.1 | 151 | 3.76 | -8.05 | 2.97e-10 | 1 | 4100 | -3.8 | 2.6 | 40.13 | http://dx.doi.org/10.1016/j.jhazmat.2013.06.022
C(C(C(C(C(=O)O)F)F)F)(F)F | PFPeA | 3 | 11 | 1 | Carboxylates | –CH₂OH / –OH | Other | NU-1000 | 90 | Other | 3 | 2100 | 3.5 | 55 | Meso- to macroporous* | Highly porous Zr-MOF, large accessible cages for adsorption | 25 | 7 |  |  |  |  | 344 | 5 | Short-chain | Electrostatic | 45.02 | 264.05 | 0.5 | 15.5 | 140 | 16100 | 16.1 | 1.67 | 1.29 | 28.1 | 11.1 | 151 | 3.76 | -8.05 | 2.97e-10 | 1 | 4100 | -3.8 | 2.6 | 40.13 | https://doi.org/10.1021/acs.chemmater.1c00324
C(C(C(C(C(C(=O)O)F)F)F)F)F | PFHxA | 4 | 13 | 1 | Carboxylates | Variable | Other | Alumina | 50 | Other | 9 | 300 | 0.0275 | 970 | Mesoporous | High-surface-area aluminum oxide (Î³-Alâ‚‚Oâ‚ƒ) | 26.85 | 1.5 |  |  |  |  | 0.00099 | 6 | Short-chain | Electrostatic | 45.02 | 314.05 | 4.2 | 15.5 | 159 | 15700 | 15.3 | 1.69 | 1.29 | 33 | 13.1 | 172 | 3.83 | -7.7 | 2.35e-10 | 1.3 | 3600 | -3.6 | 2.5 | 40.13 | https://doi.org/10.1016/j.chemosphere.2016.06.016
C(C(C(C(C(C(=O)O)F)F)F)F)F | PFHxA | 4 | 13 | 1 | Carboxylates | –COOH / –COO⁻ | Other | Hematite | 50 | Other | 7.5 | 60 | 0.11 | 1300 | Meso- to macroporous* | Iron(III) oxide (Feâ‚‚Oâ‚ƒ) mineral, common in soils and sediments | 25 | 2.27 |  |  |  |  | 0.021 | 6 | Short-chain | Electrostatic | 45.02 | 314.05 | 4.2 | 15.5 | 159 | 15700 | 15.3 | 1.69 | 1.29 | 33 | 13.1 | 172 | 3.83 | -7.7 | 2.35e-10 | 1.3 | 3600 | -3.6 | 2.5 | 40.13 | https://doi.org/10.1016/j.chemosphere.2014.03.098
C(C(C(C(C(C(=O)O)F)F)F)F)F | PFHxA | 4 | 13 | 1 | Carboxylates | –SO₃⁻ | Other | Hematite | 50 | Other | 7.5 | 60 | 0.11 | 1300 | Meso- to macroporous* | Iron(III) oxide (Feâ‚‚Oâ‚ƒ) mineral, common in soils and sediments | 25 | 11.16 |  |  |  |  | 0.017 | 6 | Short-chain | Electrostatic | 45.02 | 314.05 | 4.2 | 15.5 | 159 | 15700 | 15.3 | 1.69 | 1.29 | 33 | 13.1 | 172 | 3.83 | -7.7 | 2.35e-10 | 1.3 | 3600 | -3.6 | 2.5 | 40.13 | https://doi.org/10.1016/j.chemosphere.2014.03.098
C(C(C(C(C(C(=O)O)F)F)F)F)F | PFHxA | 4 | 13 | 1 | Carboxylates | –SO₂NH₂ / –SO₂NR₂ | Other | Kaolinite | 50 | Clay | 3 | 20 | 0.175 | 170 | Meso- to macroporous* | Layered aluminosilicate clay (Kaolin), low surface area | 25 | 2.27 |  |  |  |  | 0.019 | 6 | Short-chain | Electrostatic | 45.02 | 314.05 | 4.2 | 15.5 | 159 | 15700 | 15.3 | 1.69 | 1.29 | 33 | 13.1 | 172 | 3.83 | -7.7 | 2.35e-10 | 1.3 | 3600 | -3.6 | 2.5 | 40.13 | https://doi.org/10.1016/j.chemosphere.2014.03.098
C(C(C(C(C(C(=O)O)F)F)F)F)F | PFHxA | 4 | 13 | 1 | Carboxylates | –CF₂–O–CF₂– | Other | Kaolinite | 50 | Clay | 3 | 20 | 0.175 | 170 | Meso- to macroporous* | Layered aluminosilicate clay (Kaolin), low surface area | 25 | 11.16 |  |  |  |  | 0.012 | 6 | Short-chain | Electrostatic | 45.02 | 314.05 | 4.2 | 15.5 | 159 | 15700 | 15.3 | 1.69 | 1.29 | 33 | 13.1 | 172 | 3.83 | -7.7 | 2.35e-10 | 1.3 | 3600 | -3.6 | 2.5 | 40.13 | https://doi.org/10.1016/j.chemosphere.2014.03.098
C(C(C(C(C(C(=O)O)F)F)F)F)F | PFHxA | 4 | 13 | 1 | Carboxylates | –CH₂OH / –OH | Other | Montmorillonite | 50 | Clay | 2.5 | 50 | 0.03 | 140 | Mesoporous | High CEC, swelling 2:1 clay, large internal surface area | 25 | 7 |  |  |  |  | 0.017 | 6 | Short-chain | Electrostatic | 45.02 | 314.05 | 4.2 | 15.5 | 159 | 15700 | 15.3 | 1.69 | 1.29 | 33 | 13.1 | 172 | 3.83 | -7.7 | 2.35e-10 | 1.3 | 3600 | -3.6 | 2.5 | 40.13 | https://doi.org/10.1016/j.chemosphere.2014.03.098
C(C(C(C(C(C(=O)O)F)F)F)F)F | PFHxA | 4 | 13 | 1 | Carboxylates | Variable | Other | organo-montmorillonites | 50 | Clay | 3 | 50 | 0.175 | 55 | Meso- to macroporous* | Montmorillonite clay modified with organic cations (quats, amines, etc.) | 25 | 6.3 |  |  |  |  | 9.42 | 6 | Short-chain | Electrostatic | 45.02 | 314.05 | 4.2 | 15.5 | 159 | 15700 | 15.3 | 1.69 | 1.29 | 33 | 13.1 | 172 | 3.83 | -7.7 | 2.35e-10 | 1.3 | 3600 | -3.6 | 2.5 | 40.13 | https://doi.org/10.1016/j.chemosphere.2009.12.005
C(C(C(C(C(C(=O)O)F)F)F)F)F | PFHxA | 4 | 13 | 1 | Carboxylates | –COOH / –COO⁻ | Other | SOMS | 82 | Other | 3 | 340 | 0.001 | 82 | microporous | Porous organic modified silica (specific details not listed) | 25 | 7 |  |  |  |  | 3 | 6 | Short-chain | Electrostatic | 45.02 | 314.05 | 4.2 | 15.5 | 159 | 15700 | 15.3 | 1.69 | 1.29 | 33 | 13.1 | 172 | 3.83 | -7.7 | 2.35e-10 | 1.3 | 3600 | -3.6 | 2.5 | 40.13 | http://dx.doi.org/10.1039/c9ew00364a
C(C(C(C(C(C(=O)O)F)F)F)F)F | PFHxA | 4 | 13 | 1 | Carboxylates | –SO₃⁻ | Other | SOMS | 82 | Other | 3 | 340 | 0.001 | 82 | microporous | Porous organic modified silica (specific details not listed) | 25 | 6.6 |  |  |  |  | 1 | 6 | Short-chain | Electrostatic | 45.02 | 314.05 | 4.2 | 15.5 | 159 | 15700 | 15.3 | 1.69 | 1.29 | 33 | 13.1 | 172 | 3.83 | -7.7 | 2.35e-10 | 1.3 | 3600 | -3.6 | 2.5 | 40.13 | http://dx.doi.org/10.1039/c9ew00364a
C(C(C(C(C(C(=O)O)F)F)F)F)F | PFHxA | 4 | 13 | 1 | Carboxylates | –SO₂NH₂ / –SO₂NR₂ | Other | F-SOMS | 82 | Other | 3 | 340 | 0.001 | 37 | microporous | Fluorine-functionalized SOMS (enhanced hydrophobicity) | 25 | 7 |  |  |  |  | 3.5 | 6 | Short-chain | Electrostatic | 45.02 | 314.05 | 4.2 | 15.5 | 159 | 15700 | 15.3 | 1.69 | 1.29 | 33 | 13.1 | 172 | 3.83 | -7.7 | 2.35e-10 | 1.3 | 3600 | -3.6 | 2.5 | 40.13 | http://dx.doi.org/10.1039/c9ew00364a
C(C(C(C(C(C(=O)O)F)F)F)F)F | PFHxA | 4 | 13 | 1 | Carboxylates | –CF₂–O–CF₂– | Other | F-SOMS | 82 | Other | 2 | 340 | 0.001 | 37 | microporous | Fluorine-functionalized SOMS (enhanced hydropholicity) | 25 | 6.6 |  |  |  |  | 3 | 6 | Short-chain | Electrostatic | 45.02 | 314.05 | 4.2 | 15.5 | 159 | 15700 | 15.3 | 1.69 | 1.29 | 33 | 13.1 | 172 | 3.83 | -7.7 | 2.35e-10 | 1.3 | 3600 | -3.6 | 2.5 | 40.13 | http://dx.doi.org/10.1039/c9ew00364a
C(C(C(C(C(C(=O)O)F)F)F)F)F | PFHxA | 4 | 13 | 1 | Carboxylates | –CH₂OH / –OH | Other | Sludge | 54 | Other | 2 | 60 | 0.125 | 45 | Meso- to macroporous* | Activated sludge bio-solids (organic-mineral composite) | 25 | 6.51 |  |  |  |  | 1.01 | 6 | Short-chain | Electrostatic | 45.02 | 314.05 | 4.2 | 15.5 | 159 | 15700 | 15.3 | 1.69 | 1.29 | 33 | 13.1 | 172 | 3.83 | -7.7 | 2.35e-10 | 1.3 | 3600 | -3.6 | 2.5 | 40.13 | http://dx.doi.org/10.1016/j.jhazmat.2013.06.022
C(C(C(C(C(C(=O)O)F)F)F)F)F | PFHxA | 4 | 13 | 1 | Carboxylates | Variable | Other | IRA910 | 75 | Other | 9 | 75 | 0.03 | 45 | Mesoporous | Macroporous polystyrene anion exchanger (quaternary ammonium functional) | 25 | 6 |  |  |  |  | 1089.76 | 6 | Short-chain | Electrostatic | 45.02 | 314.05 | 4.2 | 15.5 | 159 | 15700 | 15.3 | 1.69 | 1.29 | 33 | 13.1 | 172 | 3.83 | -7.7 | 2.35e-10 | 1.3 | 3600 | -3.6 | 2.5 | 40.13 | https://doi.org/10.1016/j.cej.2018.05.006
C(C(C(C(C(C(=O)O)F)F)F)F)F | PFHxA | 4 | 13 | 1 | Carboxylates | –COOH / –COO⁻ | Other | IRA67 | 75 | Other | 7 | 75 | 0.03 | 45 | Mesoporous | Weak base anion exchanger (tertiary amine) | 25 | 4 |  |  |  |  | 37.68 | 6 | Short-chain | Electrostatic | 45.02 | 314.05 | 4.2 | 15.5 | 159 | 15700 | 15.3 | 1.69 | 1.29 | 33 | 13.1 | 172 | 3.83 | -7.7 | 2.35e-10 | 1.3 | 3600 | -3.6 | 2.5 | 40.13 | https://doi.org/10.1016/j.jhazmat.2014.12.037
C(C(C(C(C(C(=O)O)F)F)F)F)F | PFHxA | 4 | 13 | 1 | Carboxylates | –SO₃⁻ | Other | BAC | 82 | Other | 7 | 750 | 0.051 | 64 | Mesoporous (2â€“50 nm) | Bamboo-derived activated carbon | 25 | 4 |  |  |  |  | 18.84 | 6 | Short-chain | Electrostatic | 45.02 | 314.05 | 4.2 | 15.5 | 159 | 15700 | 15.3 | 1.69 | 1.29 | 33 | 13.1 | 172 | 3.83 | -7.7 | 2.35e-10 | 1.3 | 3600 | -3.6 | 2.5 | 40.13 | https://doi.org/10.1016/j.jhazmat.2014.12.037
C(C(C(C(C(C(=O)O)F)F)F)F)F | PFHxA | 4 | 13 | 1 | Carboxylates | –SO₂NH₂ / –SO₂NR₂ | Other | AC Calgon | 110 | Other | 5 | 1000 | 0.051 | 50 | Mesoporous (2â€“50 nm) | Commercial coal-based activated carbon (Calgon Carbon, F400, etc.) | 25 | 6 |  |  |  |  | 235.54 | 6 | Short-chain | Electrostatic | 45.02 | 314.05 | 4.2 | 15.5 | 159 | 15700 | 15.3 | 1.69 | 1.29 | 33 | 13.1 | 172 | 3.83 | -7.7 | 2.35e-10 | 1.3 | 3600 | -3.6 | 2.5 | 40.13 | https://doi.org/10.1016/j.envpol.2016.06.062
C(C(C(C(C(C(=O)O)F)F)F)F)F | PFHxA | 4 | 13 | 1 | Carboxylates | –CF₂–O–CF₂– | Other | CTF | 90 | Other | 7 | 1250 | 1.75 | 45 | Meso- to microporous* | Covalent triazine framework (porous organic polymer for water treatment) | 25 | 6 |  |  |  |  | 376.86 | 6 | Short-chain | Electrostatic | 45.02 | 314.05 | 4.2 | 15.5 | 159 | 15700 | 15.3 | 1.69 | 1.29 | 33 | 13.1 | 172 | 3.83 | -6.7 | 2.35e-10 | 1.3 | 3600 | -3.6 | 2.5 | 40.13 | https://doi.org/10.1016/j.envpol.2016.06.062
C(C(C(C(CS(=O)(=O)O)F)F)F)F)F | PFHxS | 5 | 16 | 1 | Carboxylates | –CH₂OH / –OH | Legacy PFAS | Hematite | 50 | Other | 7.5 | 60 | 0.11 | 1300 | Meso- to macroporous* | Iron(III) oxide (Feâ‚‚Oâ‚ƒ) mineral, common in soils and sediments | 25 | 2.27 |  |  |  |  | 0.033 | 6 | Short-chain | Electrostatic | 45.02 | 400.11 | 7.4 | 86 | 226 | 7179 | 21 | 1.84 | 1.31 | 41.8 | 16.6 | 192 | 4.27 | -6.7 | 1.94e-10 | -3.3 | 280 | -4.4 | 2.6 | 82.1 | https://doi.org/10.1016/j.chemosphere.2014.03.098
C(C(C(C(CS(=O)(=O)O)F)F)F)F)F | PFHxS | 5 | 16 | 1 | Carboxylates | Variable | Legacy PFAS | Hematite | 50 | Other | 7.5 | 60 | 0.11 | 1300 | Meso- to macroporous* | Iron(III) oxide (Feâ‚‚Oâ‚ƒ) mineral, common in soils and sediments | 25 | 11.16 |  |  |  |  | 0.029 | 6 | Short-chain | Electrostatic | 45.02 | 400.11 | 7.4 | 86 | 226 | 7179 | 21 | 1.84 | 1.31 | 41.8 | 16.6 | 192 | 4.27 | -6.7 | 1.94e-10 | -3.3 | 280 | -4.4 | 2.6 | 82.1 | https://doi.org/10.1016/j.chemosphere.2014.03.098
C(C(C(C(CS(=O)(=O)O)F)F)F)F)F | PFHxS | 5 | 16 | 1 | Carboxylates | –COOH / –COO⁻ | Legacy PFAS | Kaolinite | 50 | Clay | 3 | 20 | 0.175 | 170 | Meso- to macroporous* | Layered aluminosilicate clay (Kaolin), low surface area | 25 | 7 |  |  |  |  | 0.026 | 6 | Short-chain | Electrostatic | 45.02 | 400.11 | 7.4 | 86 | 226 | 7179 | 21 | 1.84 | 1.31 | 41.8 | 16.6 | 192 | 4.27 | -6.7 | 1.94e-10 | -3.3 | 280 | -4.4 | 2.6 | 82.1 | https://doi.org/10.1016/j.chemosphere.2014.03.098
C(C(C(C(CS(=O)(=O)O)F)F)F)F)F | PFHxS | 5 | 16 | 1 | Carboxylates | –SO₃⁻ | Legacy PFAS | Montmorillonite | 50 | Clay | 2.5 | 50 | 0.03 | 140 | Mesoporous | High CEC, swelling 2:1 clay, large internal surface area | 25 | 7 |  |  |  |  | 0.03 | 6 | Short-chain | Electrostatic | 45.02 | 400.11 | 7.4 | 86 | 226 | 7179 | 21 | 1.84 | 1.31 | 41.8 | 16.6 | 192 | 4.27 | -6.7 | 1.94e-10 | -3.3 | 280 | -4.4 | 2.6 | 82.1 | https://doi.org/10.1016/j.chemosphere.2014.03.098
C(C(C(C(CS(=O)(=O)O)F)F)F)F)F | PFHxS | 5 | 16 | 1 | Carboxylates | –SO₂NH₂ / –SO₂NR₂ | Legacy PFAS | organo-montmorillonites | 50 | Clay | 3 | 50 | 0.175 | 55 | Meso- to macroporous* | Montmorillonite clay modified with organic cations (quats, amines, etc.) | 25 | 6.3 |  |  |  |  | 176 | 6 | Short-chain | Electrostatic | 45.02 | 400.11 | 7.4 | 86 | 226 | 7179 | 21 | 1.84 | 1.31 | 41.8 | 16.6 | 192 | 4.27 | -6.7 | 1.94e-10 | -3.3 | 280 | -4.4 | 2.6 | 82.1 | https://doi.org/10.1016/j.chemosphere.2009.12.005
C(C(C(C(CS(=O)(=O)O)F)F)F)F)F | PFHxS | 5 | 16 | 1 | Carboxylates | –CF₂–O–CF₂– | Legacy PFAS | SOMS | 82 | Other | 3 | 340 | 0.001 | 82 | Mesoporous (2–50 nm) | Porous organic modified silica (specific details not listed) | 25 | 7 |  |  |  |  | 1 | 6 | Short-chain | Electrostatic | 45.02 | 400.11 | 7.4 | 86 | 226 | 7179 | 21 | 1.84 | 1.31 | 41.8 | 16.6 | 192 | 4.27 | -6.7 | 1.94e-10 | -3.3 | 280 | -4.4 | 2.6 | 82.1 | http://dx.doi.org/10.1039/c9ew00364a
C(C(C(C(CS(=O)(=O)O)F)F)F)F)F | PFHxS | 5 | 16 | 1 | Carboxylates | –CH₂OH / –OH | Legacy PFAS | SOMS | 82 | Other | 3 | 340 | 0.001 | 82 | Mesoporous (2–50 nm) | Porous organic modified silica (specific details not listed) | 25 | 6.6 |  |  |  |  | 2 | 6 | Short-chain | Electrostatic | 45.02 | 400.11 | 7.4 | 86 | 226 | 7179 | 21 | 1.84 | 1.31 | 41.8 | 16.6 | 192 | 4.27 | -6.7 | 1.94e-10 | -3.3 | 280 | -4.4 | 2.6 | 82.1 | http://dx.doi.org/10.1039/c9ew00364a
C(C(C(C(CS(=O)(=O)O)F)F)F)F)F | PFHxS | 5 | 16 | 1 | Carboxylates | Variable | Legacy PFAS | F-SOMS | 82 | Other | 3 | 340 | 0.001 | 37 | Mesoporous (2–50 nm) | Fluorine-functionalized SOMS (enhanced hydrophobicity) | 25 | 7 |  |  |  |  | 2 | 6 | Short-chain | Electrostatic | 45.02 | 400.11 | 7.4 | 86 | 226 | 7179 | 21 | 1.84 | 1.31 | 41.8 | 16.6 | 192 | 4.27 | -6.7 | 1.94e-10 | -3.3 | 280 | -4.4 | 2.6 | 82.1 | http://dx.doi.org/10.1039/c9ew00364a
C(C(C(C(CS(=O)(=O)O)F)F)F)F)F | PFHxS | 5 | 16 | 1 | Carboxylates | –COOH / –COO⁻ | Legacy PFAS | F-SOMS | 82 | Other | 2 | 340 | 0.001 | 37 | Mesoporous (2–50 nm) | Fluorine-functionalized SOMS (enhanced hydrophobicity) | 25 | 6.6 |  |  |  |  | 3 | 6 | Short-chain | Electrostatic | 45.02 | 400.11 | 7.4 | 86 | 226 | 7179 | 21 | 1.84 | 1.31 | 41.8 | 16.6 | 192 | 4.27 | -6.7 | 1.94e-10 | -3.3 | 280 | -4.4 | 2.6 | 82.1 | http://dx.doi.org/10.1039/c9ew00364a
C(C(C(C(CS(=O)(=O)O)F)F)F)F)F | PFHxS | 5 | 16 | 1 | Carboxylates | –SO₃⁻ | Legacy PFAS | Sludge | 54 | Other | 2 | 60 | 0.125 | 45 | Meso- to macroporous* | Activated sludge bio-solids (organic-mineral composite) | 25 | 6.51 |  |  |  |  | 10.89 | 6 | Short-chain | Electrostatic | 45.02 | 400.11 | 7.4 | 86 | 226 | 7179 | 21 | 1.84 | 1.31 | 41.8 | 16.6 | 192 | 4.27 | -6.7 | 1.94e-10 | -3.3 | 280 | -4.4 | 2.6 | 82.1 | http://dx.doi.org/10.1016/j.jhazmat.2013.06.022
C(C(C(C(CS(=O)(=O)O)F)F)F)F)F | PFHxS | 5 | 16 | 1 | Carboxylates | –SO₂NH₂ / –SO₂NR₂ | Legacy PFAS | Fe3O4@SiO2-NH2&F13 | 82 | Other | 7.5 | 250 | 0.0275 | 27 | Mesoporous | Magnetic core-shell nanoparticle, amine-fluorocarbon functionalized | 25 | 7 |  |  |  |  | 12.97 | 6 | Short-chain | Electrostatic | 45.02 | 400.11 | 7.4 | 86 | 226 | 7179 | 21 | 1.84 | 1.31 | 41.8 | 16.6 | 192 | 4.27 | -6.7 | 1.94e-10 | -3.3 | 280 | -4.4 | 2.6 | 82.1 | https://doi.org/10.1016/j.cej.2016.05.137
C(C(C(C(CS(=O)(=O)O)F)F)F)F)F | PFHxS | 5 | 16 | 1 | Carboxylates | –CF₂–O–CF₂– | Legacy PFAS | Fe3O4@SiO2-NH2&F13 | 82 | Other | 7,5 | 250 | 0.0275 | 27 | Mesoporous | Magnetic core-shell nanoparticle, amine-fluorocarbon functionalized | 25 | 7 |  |  |  |  | 13.15 | 6 | Short-chain | Electrostatic | 45.02 | 400.11 | 7.4 | 86 | 226 | 7179 | 21 | 1.84 | 1.31 | 41.8 | 16.6 | 192 | 4.27 | -6.7 | 1.94e-10 | -3.3 | 280 | -4.4 | 2.6 | 82.1 | https://doi.org/10.1016/j.cej.2016.05.137
C(C(C(C(CS(=O)(=O)O)F)F)F)F)F | PFHxS | 5 | 16 | 1 | Carboxylates | –CH₂OH / –OH | Legacy PFAS | IRA910 | 75 | Other | 9 | 75 | 0.03 | 45 | Mesoporous | Macroporous polystyrene anion exchanger (quaternary ammonium functional) | 25 | 6 |  |  |  |  | 1364.37 | 6 | Short-chain | Electrostatic | 45.02 | 400.11 | 7.4 | 86 | 226 | 7179 | 21 | 1.84 | 1.31 | 41.8 | 16.6 | 192 | 4.27 | -6.7 | 1.94e-10 | -3.3 | 280 | -4.4 | 2.6 | 82.1 | https://doi.org/10.1016/j.cej.2018.05.006
C(C(C(C(CS(=O)(=O)O)F)F)F)F)F | PFHxS | 5 | 16 | 1 | Carboxylates | Variable | Legacy PFAS | CTF | 90 | Other | 4 | 1250 | 1.75 | 45 | Meso- to microporous* | Covalent triazine framework (porous organic polymer for water treatment) | 25 | 6 |  |  |  |  | 224.06 | 6 | Short-chain | Electrostatic | 45.02 | 400.11 | 7.4 | 86 | 226 | 7179 | 21 | 1.84 | 1.31 | 41.8 | 16.6 | 192 | 4.27 | -6.7 | 1.94e-10 | -3.3 | 280 | -4.4 | 2.6 | 82.1 | https://doi.org/10.1016/j.envpol.2016.06.062
C(C(C(C(CS(=O)(=O)O)F)F)F)F)F | PFHxS | 5 | 16 | 1 | Carboxylates | –COOH / –COO⁻ | Legacy PFAS | NU-1000 | 90 | Other | 3 | 2100 | 3.5 | 55 | Meso- to macroporous* | Highly porous Zr-MOF, large accessible cages for adsorption | 25 | 7 |  |  |  |  | 547 | 6 | Short-chain | Electrostatic | 45.02 | 400.11 | 7.4 | 86 | 226 | 7179 | 21 | 1.84 | 1.31 | 41.8 | 16.6 | 192 | 4.27 | -6.7 | 1.94e-10 | -3.3 | 280 | -4.4 | 2.6 | 82.1 | https://doi.org/10.1021/acs.chemmater.1c00324
C(C(C(C(C(C(C(=O)O)F)F)F)F)F)F | PFHpA | 5 | 15 | 1 | Carboxylates | –SO₃⁻ | Other | SOMS | 82 | Other | 3 | 340 | 0.001 | 82 | Mesoporous (2–50 nm) | Porous organic modified silica (specific details not listed) | 25 | 7 |  |  |  |  | 3 | 7 | Long-chain | Hydrophobic | 45.02 | 364.06 | 4.9 | 16.8 | 180 | 437000 | 14.6 | 1.71 | 1.29 | 38 | 15.1 | 196 | 4.09 | -7.55 | 2.09e-10 | 1.5 | 1800 | -3.5 | 2.4 | 40.13 | http://dx.doi.org/10.1039/c9ew00364a
C(C(C(C(C(C(C(=O)O)F)F)F)F)F)F | PFHpA | 5 | 15 | 1 | Carboxylates | –SO₂NH₂ / –SO₂NR₂ | Other | SOMS | 82 | Other | 3 | 340 | 0.001 | 82 | Mesoporous (2–50 nm) | Porous organic modified silica (specific details not listed) | 25 | 6.6 |  |  |  |  | 9 | 7 | Long-chain | Hydrophobic | 45.02 | 364.06 | 4.9 | 16.8 | 180 | 437000 | 14.6 | 1.71 | 1.29 | 38 | 15.1 | 196 | 4.09 | -7.55 | 2.09e-10 | 1.5 | 1800 | -3.5 | 2.4 | 40.13 | http://dx.doi.org/10.1039/c9ew00364a
C(C(C(C(C(C(C(=O)O)F)F)F)F)F)F | PFHpA | 5 | 15 | 1 | Carboxylates | –CF₂–O–CF₂– | Other | F-SOMS | 82 | Other | 2 | 340 | 0.001 | 37 | Mesoporous (2–50 nm) | Fluorine-functionalized SOMS (enhanced hydrophobicity) | 25 | 7 |  |  |  |  | 3 | 7 | Long-chain | Hydrophobic | 45.02 | 364.06 | 4.9 | 16.8 | 180 | 437000 | 14.6 | 1.71 | 1.29 | 38 | 15.1 | 196 | 4.09 | -7.55 | 2.09e-10 | 1.5 | 1800 | -3.5 | 2.4 | 40.13 | http://dx.doi.org/10.1039/c9ew00364a
C(C(C(C(C(C(C(=O)O)F)F)F)F)F)F | PFHpA | 5 | 15 | 1 | Carboxylates | –CH₂OH / –OH | Other | F-SOMS | 82 | Other | 2 | 340 | 0.001 | 37 | Mesoporous (2–50 nm) | Fluorine-functionalized SOMS (enhanced hydrophobicity) | 25 | 6.6 |  |  |  |  | 5 | 7 | Long-chain | Hydrophobic | 45.02 | 364.06 | 4.9 | 16.8 | 180 | 437000 | 14.6 | 1.71 | 1.29 | 38 | 15.1 | 196 | 4.09 | -7.55 | 2.09e-10 | 1.5 | 1800 | -3.5 | 2.4 | 40.13 | http://dx.doi.org/10.1039/c9ew00364a
C(C(C(C(C(C(C(=O)O)F)F)F)F)F)F | PFHpA | 5 | 15 | 1 | Carboxylates | Variable | Other | Sludge | 54 | Other | 2.5 | 60 | 0.125 | 45 | Meso- to macroporous* | Activated sludge bio-solids (organic-mineral composite) | 25 | 6.51 |  |  |  |  | 1.59 | 7 | Long-chain | Hydrophobic | 45.02 | 364.06 | 4.9 | 16.8 | 180 | 437000 | 14.6 | 1.71 | 1.29 | 38 | 15.1 | 196 | 4.09 | -7.55 | 2.09e-10 | 1.5 | 1800 | -3.5 | 2.4 | 40.13 | http://dx.doi.org/10.1016/j.jhazmat.2013.06.022
C(C(C(C(C(C(C(=O)O)F)F)F)F)F)F | PFHpA | 5 | 15 | 1 | Carboxylates | –COOH / –COO⁻ | Other | Fe3O4@SiO2-NH2&F13 | 82 | Other | 7.5 | 250 | 0.0275 | 27 | Mesoporous | Magnetic core-shell nanoparticle, amine-fluorocarbon functionalized | 25 | 7 |  |  |  |  | 36.85 | 7 | Long-chain | Hydrophobic | 45.02 | 364.06 | 4.9 | 16.8 | 180 | 437000 | 14.6 | 1.71 | 1.29 | 38 | 15.1 | 196 | 4.09 | -7.55 | 2.09e-10 | 1.5 | 1800 | -3.5 | 2.4 | 40.13 | https://doi.org/10.1016/j.cej.2016.05.137
C(C(C(C(C(C(C(=O)O)F)F)F)F)F)F | PFHpA | 5 | 15 | 1 | Carboxylates | –SO₃⁻ | Other | Fe3O4@SiO2-NH2&F13 | 82 | Other | 7,5 | 250 | 0.0275 | 27 | Mesoporous | Magnetic core-shell nanoparticle, amine-fluorocarbon functionalized | 25 | 7 |  |  |  |  | 23.63 | 7 | Long-chain | Hydrophobic | 45.02 | 364.06 | 4.9 | 16.8 | 180 | 437000 | 14.6 | 1.71 | 1.29 | 38 | 15.1 | 196 | 4.09 | -7.55 | 2.09e-10 | 1.5 | 1800 | -3.5 | 2.4 | 40.13 | https://doi.org/10.1016/j.cej.2016.05.137
C(C(C(C(C(C(C(=O)O)F)F)F)F)F)F | PFHpA | 5 | 15 | 1 | Carboxylates | –SO₂NH₂ / –SO₂NR₂ | Other | IRA67 | 75 | Other | 7 | 75 | 0.03 | 45 | Mesoporous | Weak base anion exchanger (tertiary amine) | 25 | 4 |  |  |  |  | 192.95 | 7 | Long-chain | Hydrophobic | 45.02 | 364.06 | 4.9 | 16.8 | 180 | 437000 | 14.6 | 1.71 | 1.29 | 38 | 15.1 | 196 | 4.09 | -7.55 | 2.09e-10 | 1.5 | 1800 | -3.5 | 2.4 | 40.13 | https://doi.org/10.1016/j.jhazmat.2014.12.037
C(C(C(C(C(C(C(=O)O)F)F)F)F)F)F | PFHpA | 5 | 15 | 1 | Carboxylates | –CF₂–O–CF₂– | Other | BAC | 82 | Other | 7 | 750 | 0.051 | 64 | Mesoporous (2â€“50 nm) | Bamboo-derived activated carbon | 25 | 4 |  |  |  |  | 65.53 | 7 | Long-chain | Hydrophobic | 45.02 | 364.06 | 4.9 | 16.8 | 180 | 437000 | 14.6 | 1.71 | 1.29 | 38 | 15.1 | 196 | 4.09 | -7.55 | 2.09e-10 | 1.5 | 1800 | -3.5 | 2.4 | 40.13 | https://doi.org/10.1016/j.jhazmat.2014.12.037
C(C(C(C(C(C(C(=O)O)F)F)F)F)F)F | PFHpA | 5 | 15 | 1 | Carboxylates | –CH₂OH / –OH | Other | NU-1000 | 90 | Other | 3 | 2100 | 3.5 | 55 | Meso- to macroporous* | Highly porous Zr-MOF, large accessible cages for adsorption | 25 | 7 |  |  |  |  | 421 | 7 | Long-chain | Hydrophobic | 45.02 | 364.06 | 4.9 | 16.8 | 180 | 437000 | 14.6 | 1.71 | 1.29 | 38 | 15.1 | 196 | 4.09 | -7.55 | 2.09e-10 | 1.5 | 1800 | -3.5 | 2.4 | 40.13 | https://doi.org/10.1021/acs.chemmater.1c00324
C(C(C(C(C(C(C(C(=O)O)F)F)F)F)F)F)F | PFOA | 6 | 17 | 1 | Carboxylates | Variable | Legacy PFAS | Silica | 50 | Other | 3 | 500 | 0.0525 | 200 | Mesoporous | Amorphous or gel silica, high hydroxyl content | 26.85 | 2.3 |  |  |  |  | 0 | 8 | Long-chain | Hydrophobic | 45.02 | 414.07 | 5 | 24.3 | 193 | 9500 | 16.8 | 1.72 | 1.29 | 42.9 | 17 | 241.5 | 4.16 | -7.6 | 1.92e-10 | -0.21 | 3571 | 3.235528447 | 2.4 | 40.13 | https://doi.org/10.1016/j.chemosphere.2016.06.016
C(C(C(C(C(C(C(C(=O)O)F)F)F)F)F)F)F | PFOA | 6 | 17 | 1 | Carboxylates | –COOH / –COO⁻ | Legacy PFAS | Silica | 50 | Other | 3 | 500 | 0.0525 | 200 | Mesoporous | Amorphous or gel silica, high hydroxyl content | 25 | 6 |  |  |  |  | 0.15 | 8 | Long-chain | Hydrophobic | 45.02 | 414.07 | 5 | 24.3 | 193 | 9500 | 16.8 | 1.72 | 1.29 | 42.9 | 17 | 241.5 | 4.16 | -7.6 | 1.92e-10 | -0.21 | 3571 | 3.235528447 | 2.4 | 40.13 | https://doi.org/10.2175/106143016X14609975747243
C(C(C(C(C(C(C(C(=O)O)F)F)F)F)F)F)F | PFOA | 6 | 17 | 1 | Carboxylates | –SO₃⁻ | Legacy PFAS | Glass silica | 50 | Other | 3 | 25 | 0.0505 | 60 | Meso- to macroporous* | Fused or porous glass, low surface area | 25 | 5 |  |  |  |  | 0.027 | 8 | Long-chain | Hydrophobic | 45.02 | 414.07 | 5 | 24.3 | 193 | 9500 | 16.8 | 1.72 | 1.29 | 42.9 | 17 | 241.5 | 4.16 | -7.6 | 1.92e-10 | -0.21 | 3571 | 3.235528447 | 2.4 | 40.13 | https://doi.org/10.1039/C6CC07525H
C(C(C(C(C(C(C(C(=O)O)F)F)F)F)F)F)F | PFOA | 6 | 17 | 1 | Carboxylates | –SO₂NH₂ / –SO₂NR₂ | Legacy PFAS | Alumina | 50 | Other | 9 | 300 | 0.0275 | 970 | Mesoporous | High-surface-area aluminum oxide (Î³-Alâ‚‚Oâ‚ƒ) | 26.85 | 2.3 |  |  |  |  | 0.0011 | 8 | Long-chain | Hydrophobic | 45.02 | 414.07 | 5 | 24.3 | 193 | 9500 | 16.8 | 1.72 | 1.29 | 42.9 | 17 | 241.5 | 4.16 | -7.6 | 1.92e-10 | -0.21 | 3571 | 3.235528447 | 2.4 | 40.13 | https://doi.org/10.1016/j.chemosphere.2016.06.016
C(C(C(C(C(C(C(C(=O)O)F)F)F)F)F)F)F | PFOA | 6 | 17 | 1 | Carboxylates | –CF₂–O–CF₂– | Legacy PFAS | Alumina | 50 | Other | 9 | 300 | 0.0275 | 970 | Mesoporous | High-surface-area aluminum oxide (Î³-Alâ‚‚Oâ‚ƒ) | 25 | 7 |  |  |  |  | 0.047 | 8 | Long-chain | Hydrophobic | 45.02 | 414.07 | 5 | 24.3 | 193 | 9500 | 16.8 | 1.72 | 1.29 | 42.9 | 17 | 241.5 | 4.16 | -7.6 | 1.92e-10 | -0.21 | 3571 | 3.235528447 | 2.4 | 40.13 | https://doi.org/10.1016/j.watres.2011.03.007
C(C(C(C(C(C(C(C(=O)O)F)F)F)F)F)F)F | PFOA | 6 | 17 | 1 | Carboxylates | –CH₂OH / –OH | Legacy PFAS | Alumina | 50 | Other | 9 | 300 | 0.0275 | 970 | Mesoporous | High-surface-area aluminum oxide (Î³-Alâ‚‚Oâ‚ƒ) | 25 | 5 |  |  |  |  | 0.516 | 8 | Long-chain | Hydrophobic | 45.02 | 414.07 | 5 | 24.3 | 193 | 9500 | 16.8 | 1.72 | 1.29 | 42.9 | 17 | 241.5 | 4.16 | -7.6 | 1.92e-10 | -0.21 | 3571 | 3.235528447 | 2.4 | 40.13 | https://doi.org/10.2175/106143016X14609975747243
C(C(C(C(C(C(C(C(=O)O)F)F)F)F)F)F)F | PFOA | 6 | 17 | 1 | Carboxylates | Variable | Legacy PFAS | Boehmite | 50 | Other | 8 | 150 | 0.03 | 50 | Mesoporous | Aluminum oxide hydroxide (AlOOH), often used as a model adsorbent | 25 | 7 |  |  |  |  | 0.189 | 8 | Long-chain | Hydrophobic | 45.02 | 414.07 | 5 | 24.3 | 193 | 9500 | 16.8 | 1.72 | 1.29 | 42.9 | 17 | 241.5 | 4.16 | -7.6 | 1.92e-10 | -0.21 | 3571 | 3.235528447 | 2.4 | 40.13 | https://doi.org/10.1016/j.chemosphere.2012.06.071
C(C(C(C(C(C(C(C(=O)O)F)F)F)F)F)F)F | PFOA | 6 | 17 | 1 | Carboxylates | –COOH / –COO⁻ | Legacy PFAS | Fe2O3 | 50 | Other | 7.5 | 60 | 0.11 | 110 | Meso- to macroporous* | Iron(III) oxide (Hematite), common in soils and sediments | 25 | 5 |  |  |  |  | 0.014 | 8 | Long-chain | Hydrophobic | 45.02 | 414.07 | 5 | 24.3 | 193 | 9500 | 16.8 | 1.72 | 1.29 | 42.9 | 17 | 241.5 | 4.16 | -7.6 | 1.92e-10 | -0.21 | 3571 | 3.235528447 | 2.4 | 40.13 | https://doi.org/10.2175/106143016X14609975747243
C(C(C(C(C(C(C(C(=O)O)F)F)F)F)F)F)F | PFOA | 6 | 17 | 1 | Carboxylates | –SO₃⁻ | Legacy PFAS | Hematite | 50 | Other | 7.5 | 60 | 0.11 | 1300 | Meso- to macroporous* | Iron(III) oxide (Hematite), common in soils and sediments | 25 | 6 |  |  |  |  | 0.11 | 8 | Long-chain | Hydrophobic | 45.02 | 414.07 | 5 | 24.3 | 193 | 9500 | 16.8 | 1.72 | 1.29 | 42.9 | 17 | 241.5 | 4.16 | -7.6 | 1.92e-10 | -0.21 | 3571 | 3.235528447 | 2.4 | 40.13 | https://doi.org/10.1016/j.chemosphere.2014.03.098
C(C(C(C(C(C(C(C(=O)O)F)F)F)F)F)F)F | PFOA | 6 | 17 | 1 | Carboxylates | –SO₂NH₂ / –SO₂NR₂ | Legacy PFAS | Kaolinite | 50 | Clay | 3 | 20 | 0.175 | 170 | Meso- to macroporous* | Layered aluminosilicate clay (Kaolin), low surface area | 25 | 6 |  |  |  |  | 0.11 | 8 | Long-chain | Hydrophobic | 45.02 | 414.07 | 5 | 24.3 | 193 | 9500 | 16.8 | 1.72 | 1.29 | 42.9 | 17 | 241.5 | 4.16 | -7.6 | 1.92e-10 | -0.21 | 3571 | 3.235528447 | 2.4 | 40.13 | https://doi.org/10.1016/j.chemosphere.2014.03.098
C(C(C(C(C(C(C(C(=O)O)F)F)F)F)F)F)F | PFOA | 6 | 17 | 1 | Carboxylates | –CF₂–O–CF₂– | Legacy PFAS | Montmorillonite | 50 | Clay | 2.5 | 50 | 0.03 | 140 | Mesoporous | High CEC, swelling 2:1 clay, large internal surface area | 25 | 7 |  |  |  |  | 0.11 | 8 | Long-chain | Hydrophobic | 45.02 | 414.07 | 5 | 24.3 | 193 | 9500 | 16.8 | 1.72 | 1.29 | 42.9 | 17 | 241.5 | 4.16 | -7.6 | 1.92e-10 | -0.21 | 3571 | 3.235528447 | 2.4 | 40.13 | https://doi.org/10.1016/j.chemosphere.2014.03.098
C(C(C(C(C(C(C(C(=O)O)F)F)F)F)F)F)F | PFOA | 6 | 17 | 1 | Carboxylates | –CH₂OH / –OH | Legacy PFAS | 0.2CEC-MT | 50 | Other | 4 | 50 | 0.03 | 140 | Mesoporous | Montmorillonite with 0.2 CEC organic cation loading | 25 | 6.3 |  |  |  |  | 33.1 | 8 | Long-chain | Hydrophobic | 45.02 | 414.07 | 5 | 24.3 | 193 | 9500 | 16.8 | 1.72 | 1.29 | 42.9 | 17 | 241.5 | 4.16 | -7.6 | 1.92e-10 | -0.21 | 3571 | 3.235528447 | 2.4 | 40.13 | https://doi.org/10.1016/j.chemosphere.2009.12.005
C(C(C(C(C(C(C(C(=O)O)F)F)F)F)F)F)F | PFOA | 6 | 17 | 1 | Carboxylates | Variable | Legacy PFAS | 0.5CEC-MT | 50 | Other | 4 | 50 | 0.03 | 140 | Mesoporous | Montmorillonite with 0.5 CEC organic cation loading | 25 | 6.3 |  |  |  |  | 49.7 | 8 | Long-chain | Hydrophobic | 45.02 | 414.07 | 5 | 24.3 | 193 | 9500 | 16.8 | 1.72 | 1.29 | 42.9 | 17 | 241.5 | 4.16 | -7.6 | 1.92e-10 | -0.21 | 3571 | 3.235528447 | 2.4 | 40.13 | https://doi.org/10.1016/j.chemosphere.2009.12.005
C(C(C(C(C(C(C(C(=O)O)F)F)F)F)F)F)F | PFOA | 6 | 17 | 1 | Carboxylates | –COOH / –COO⁻ | Legacy PFAS | 1.0CEC-MT | 50 | Other | 4 | 50 | 0.03 | 103 | Mesoporous | Montmorillonite with 1.0 CEC organic cation loading | 25 | 6.3 |  |  |  |  | 144.9 | 8 | Long-chain | Hydrophobic | 45.02 | 414.07 | 5 | 24.3 | 193 | 9500 | 16.8 | 1.72 | 1.29 | 42.9 | 17 | 241.5 | 4.16 | -7.6 | 1.92e-10 | -0.21 | 3571 | 3.235528447 | 2.4 | 40.13 | https://doi.org/10.1016/j.chemosphere.2009.12.005
C(C(C(C(C(C(C(C(=O)O)F)F)F)F)F)F)F | PFOA | 6 | 17 | 1 | Carboxylates | –SO₃⁻ | Legacy PFAS | SOMS | 82 | Other | 3 | 340 | 0.001 | 82 | Mesoporous (2–50 nm) | Porous organic modified silica (specific details not listed) | 25 | 7 |  |  |  |  | 3 | 8 | Long-chain | Hydrophobic | 45.02 | 414.07 | 5 | 24.3 | 193 | 9500 | 16.8 | 1.72 | 1.29 | 42.9 | 17 | 241.5 | 4.16 | -7.6 | 1.92e-10 | -0.21 | 3571 | 3.235528447 | 2.4 | 40.13 | http://dx.doi.org/10.1039/c9ew00364a
C(C(C(C(C(C(C(C(=O)O)F)F)F)F)F)F)F | PFOA | 6 | 17 | 1 | Carboxylates | –SO₂NH₂ / –SO₂NR₂ | Legacy PFAS | SOMS | 82 | Other | 3 | 340 | 0.001 | 82 | Mesoporous (2–50 nm) | Porous organic modified silica (specific details not listed) | 25 | 6.6 |  |  |  |  | 23 | 8 | Long-chain | Hydrophobic | 45.02 | 414.07 | 5 | 24.3 | 193 | 9500 | 16.8 | 1.72 | 1.29 | 42.9 | 17 | 241.5 | 4.16 | -7.6 | 1.92e-10 | -0.21 | 3571 | 3.235528447 | 2.4 | 40.13 | http://dx.doi.org/10.1039/c9ew00364a
C(C(C(C(C(C(C(C(=O)O)F)F)F)F)F)F)F | PFOA | 6 | 17 | 1 | Carboxylates | –CF₂–O–CF₂– | Legacy PFAS | F-SOMS | 82 | Other | 2 | 340 | 0.001 | 37 | Mesoporous (2–50 nm) | Fluorine-functionalized SOMS (enhanced hydrophobicity) | 25 | 7 |  |  |  |  | 3 | 8 | Long-chain | Hydrophobic | 45.02 | 414.07 | 5 | 24.3 | 193 | 9500 | 16.8 | 1.72 | 1.29 | 42.9 | 17 | 241.5 | 4.16 | -7.6 | 1.92e-10 | -0.21 | 3571 | 3.235528447 | 2.4 | 40.13 | http://dx.doi.org/10.1039/c9ew00364a
C(C(C(C(C(C(C(C(=O)O)F)F)F)F)F)F)F | PFOA | 6 | 17 | 1 | Carboxylates | –CH₂OH / –OH | Legacy PFAS | F-SOMS | 82 | Other | 2 | 340 | 0.001 | 37 | Mesoporous (2–50 nm) | Fluorine-functionalized SOMS (enhanced hydrophobicity) | 25 | 6.6 |  |  |  |  | 23 | 8 | Long-chain | Hydrophobic | 45.02 | 414.07 | 5 | 24.3 | 193 | 9500 | 16.8 | 1.72 | 1.29 | 42.9 | 17 | 241.5 | 4.16 | -7.6 | 1.92e-10 | -0.21 | 3571 | 3.235528447 | 2.4 | 40.13 | http://dx.doi.org/10.1039/c9ew00364a
C(C(C(C(C(C(C(C(=O)O)F)F)F)F)F)F)F | PFOA | 6 | 17 | 1 | Carboxylates | Variable | Legacy PFAS | GAC | 110 | Carbon | 6.2 | 1000 | 0.051 | 55 | Mesoporous (2â€“50 nm) | Generic granular activated carbon | 25 | 5 |  |  |  |  | 170 | 8 | Long-chain | Hydrophobic | 45.02 | 414.07 | 5 | 24.3 | 193 | 9500 | 16.8 | 1.72 | 1.29 | 42.9 | 17 | 241.5 | 4.16 | -7.6 | 1.92e-10 | -0.21 | 3571 | 3.235528447 | 2.4 | 40.13 | https://doi.org/10.1016/j.watres.2008.12.001
C(C(C(C(C(C(C(C(=O)O)F)F)F)F)F)F)F | PFOA | 6 | 17 | 1 | Carboxylates | –COOH / –COO⁻ | Legacy PFAS | PAC | 110 | Carbon | 4.5 | 1800 | 0.031 | 50 | Meso- to microporous* | Generic powdered activated carbon | 25 | 5 |  |  |  |  | 292.1 | 8 | Long-chain | Hydrophobic | 45.02 | 414.07 | 5 | 24.3 | 193 | 9500 | 16.8 | 1.72 | 1.29 | 42.9 | 17 | 241.5 | 4.16 | -7.6 | 1.92e-10 | -0.21 | 3571 | 3.235528447 | 2.4 | 40.13 | https://doi.org/10.1016/j.watres.2008.12.001
C(C(C(C(C(C(C(C(=O)O)F)F)F)F)F)F)F | PFOA | 6 | 17 | 1 | Carboxylates | –SO₃⁻ | Legacy PFAS | AI400 | 82 | Resin | 5 | 1100 | 0.006 | 52 | Microporous | Activated carbon AI400, high microporosity | 25 | 5 |  |  |  |  | 1273 | 8 | Long-chain | Hydrophobic | 45.02 | 414.07 | 5 | 24.3 | 193 | 9500 | 16.8 | 1.72 | 1.29 | 42.9 | 17 | 241.5 | 4.16 | -7.6 | 1.92e-10 | -0.21 | 3571 | 3.235528447 | 2.4 | 40.13 | https://doi.org/10.1016/j.watres.2008.12.001
C(C(C(C(C(C(C(C(=O)O)F)F)F)F)F)F)F | PFOA | 6 | 17 | 1 | Carboxylates | –SO₂NH₂ / –SO₂NR₂ | Legacy PFAS | Gac Calgon F400 | 110 | Carbon | 5.6 | 900 | 0.2125 | 52 | Mesoporous | Widely used bituminous coal-based GAC (Filtrasorb 400, Calgon Carbon) | 30 | 7.2 |  |  |  |  | 112.1 | 8 | Long-chain | Hydrophobic | 45.02 | 414.07 | 5 | 24.3 | 193 | 9500 | 16.8 | 1.72 | 1.29 | 42.9 | 17 | 241.5 | 4.16 | -7.6 | 1.92e-10 | -0.21 | 3571 | 3.235528447 | 2.4 | 40.13 | http://doi.org/10.1016/j.chemosphere.2008.04.029
C(C(C(C(C(C(C(C(=O)O)F)F)F)F)F)F)F | PFOA | 6 | 17 | 1 | Carboxylates | –CF₂–O–CF₂– | Legacy PFAS | Sludge | 54 | Other | 2.5 | 60 | 0.125 | 45 | Meso- to macroporous* | Activated sludge bio-solids (organic-mineral composite) | 25 | 6.51 |  |  |  |  | 2.08 | 8 | Long-chain | Hydrophobic | 45.02 | 414.07 | 5 | 24.3 | 193 | 9500 | 16.8 | 1.72 | 1.29 | 42.9 | 17 | 241.5 | 4.16 | -7.6 | 1.92e-10 | -0.21 | 3571 | 3.235528447 | 2.4 | 40.13 | http://dx.doi.org/10.1016/j.jhazmat.2013.06.022
C(C(C(C(C(C(C(C(=O)O)F)F)F)F)F)F)F | PFOA | 6 | 17 | 1 | Carboxylates | –CH₂OH / –OH | Legacy PFAS | Fe3O4@SiO2-NH2&F13 | 82 | Other | 4 | 100 | 0.0275 | 27 | Mesoporous | Magnetic core-shell nanoparticle, amine-fluorocarbon functionalized | 25 | 7 |  |  |  |  | 110.78 | 8 | Long-chain | Hydrophobic | 45.02 | 414.07 | 5 | 24.3 | 193 | 9500 | 16.8 | 1.72 | 1.29 | 42.9 | 17 | 241.5 | 4.16 | -7.6 | 1.92e-10 | -0.21 | 3571 | 3.235528447 | 2.4 | 40.13 | https://doi.org/10.1016/j.cej.2016.05.137
C(C(C(C(C(C(C(C(=O)O)F)F)F)F)F)F)F | PFOA | 6 | 17 | 1 | Carboxylates | Variable | Legacy PFAS | Fe3O4@SiO2-NH2&F13 | 82 | Other | 4 | 100 | 0.0275 | 27 | Mesoporous | Magnetic core-shell nanoparticle, amine-fluorocarbon functionalized | 25 | 7 |  |  |  |  | 137.05 | 8 | Long-chain | Hydrophobic | 45.02 | 414.07 | 5 | 24.3 | 193 | 9500 | 16.8 | 1.72 | 1.29 | 42.9 | 17 | 241.5 | 4.16 | -7.6 | 1.92e-10 | -0.21 | 3571 | 3.235528447 | 2.4 | 40.13 | https://doi.org/10.1016/j.cej.2016.05.137
C(C(C(C(C(C(C(C(=O)O)F)F)F)F)F)F)F | PFOA | 6 | 17 | 1 | Carboxylates | –COOH / –COO⁻ | Legacy PFAS | SWNT | 63 | Other | 4 | 600 | 0.006 | 47 | Microporous | Single-walled carbon nanotube, high aspect ratio, high surface area | 25 | 6 |  |  |  |  | 78.67 | 8 | Long-chain | Hydrophobic | 45.02 | 414.07 | 5 | 24.3 | 193 | 9500 | 16.8 | 1.72 | 1.29 | 42.9 | 17 | 241.5 | 4.16 | -7.6 | 1.92e-10 | -0.21 | 3571 | 3.235528447 | 2.4 | 40.13 | https://doi.org/10.1016/j.envpol.2016.06.062
C(C(C(C(C(C(C(C(=O)O)F)F)F)F)F)F)F | PFOA | 6 | 17 | 1 | Carboxylates | –SO₃⁻ | Legacy PFAS | IRA67 | 75 | Other | 7 | 75 | 0.03 | 45 | Mesoporous | Weak base anion exchanger (tertiary amine) | 25 | 4 |  |  |  |  | 1167.67 | 8 | Long-chain | Hydrophobic | 45.02 | 414.07 | 5 | 24.3 | 193 | 9500 | 16.8 | 1.72 | 1.29 | 42.9 | 17 | 241.5 | 4.16 | -7.6 | 1.92e-10 | -0.21 | 3571 | 3.235528447 | 2.4 | 40.13 | https://doi.org/10.1016/j.jhazmat.2014.12.037
C(C(C(C(C(C(C(C(=O)O)F)F)F)F)F)F)F | PFOA | 6 | 17 | 1 | Carboxylates | –SO₂NH₂ / –SO₂NR₂ | Legacy PFAS | IRA910 | 75 | Other | 9 | 75 | 0.03 | 45 | Mesoporous | Macroporous polystyrene anion exchanger (quaternary ammonium functional) | 25 | 6 |  |  |  |  | 1436.82 | 8 | Long-chain | Hydrophobic | 45.02 | 414.07 | 5 | 24.3 | 193 | 9500 | 16.8 | 1.72 | 1.29 | 42.9 | 17 | 241.5 | 4.16 | -7.6 | 1.92e-10 | -0.21 | 3571 | 3.235528447 | 2.4 | 40.13 | https://doi.org/10.1016/j.cej.2018.05.006
C(C(C(C(C(C(C(C(=O)O)F)F)F)F)F)F)F | PFOA | 6 | 17 | 1 | Carboxylates | –CF₂–O–CF₂– | Legacy PFAS | BAC | 82 | Other | 8 | 750 | 0.051 | 64 | Mesoporous (2â€“50 nm) | Bamboo-derived activated carbon | 25 | 4 |  |  |  |  | 426.5 | 8 | Long-chain | Hydrophobic | 45.02 | 414.07 | 5 | 24.3 | 193 | 9500 | 16.8 | 1.72 | 1.29 | 42.9 | 17 | 241.5 | 4.16 | -7.6 | 1.92e-10 | -0.21 | 3571 | 3.235528447 | 2.4 | 40.13 | https://doi.org/10.1016/j.jhazmat.2014.12.037
C(C(C(C(C(C(C(C(=O)O)F)F)F)F)F)F)F | PFOA | 6 | 17 | 1 | Carboxylates | –CH₂OH / –OH | Legacy PFAS | Biochar HWC | 54 | Carbon | 8 | 300 | 0.055 | 50 | Meso- to macroporous* | Wood chip-derived biochar, moderate surface area | 22 | 7.2 |  |  |  |  | 41.2 | 8 | Long-chain | Hydrophobic | 45.02 | 414.07 | 5 | 24.3 | 193 | 9500 | 16.8 | 1.72 | 1.29 | 42.9 | 17 | 241.5 | 4.16 | -7.6 | 1.92e-10 | -0.21 | 3571 | 3.235528447 | 2.4 | 40.13 | https://doi.org/10.1016/j.chemosphere.2017.05.161
C(C(C(C(C(C(C(C(=O)O)F)F)F)F)F)F)F | PFOA | 6 | 17 | 1 | Carboxylates | Variable | Legacy PFAS | AC Calgon | 110 | Other | 5 | 1000 | 0.051 | 50 | Mesoporous (2â€“50 nm) | Commercial coal-based activated carbon (Calgon Carbon, F400, etc.) | 25 | 6 |  |  |  |  | 194.6 | 8 | Long-chain | Hydrophobic | 45.02 | 414.07 | 5 | 24.3 | 193 | 9500 | 16.8 | 1.72 | 1.29 | 42.9 | 17 | 241.5 | 4.16 | -7.6 | 1.92e-10 | -0.21 | 3571 | 3.235528447 | 2.4 | 40.13 | https://doi.org/10.1016/j.envpol.2016.06.062
C(C(C(C(C(C(C(C(=O)O)F)F)F)F)F)F)F | PFOA | 6 | 17 | 1 | Carboxylates | –COOH / –COO⁻ | Legacy PFAS | MWNT | 63 | Other | 4 | 300 | 0.0255 | 45 | Micro- to mesoporous* | Multi-walled carbon nanotube, moderate surface area | 25 | 6.5 |  |  |  |  | 2.69 | 8 | Long-chain | Hydrophobic | 45.02 | 414.07 | 5 | 24.3 | 193 | 9500 | 16.8 | 1.72 | 1.29 | 42.9 | 17 | 241.5 | 4.16 | -7.6 | 1.92e-10 | -0.21 | 3571 | 3.235528447 | 2.4 | 40.13 | https://doi.org/10.1021/es202026v
C(C(C(C(C(C(C(C(=O)O)F)F)F)F)F)F)F | PFOA | 6 | 17 | 1 | Carboxylates | –SO₃⁻ | Legacy PFAS | DFB-CDP | 82 | Cyclodextrin | 4 | 1100 | 1.25 | 50 | Meso- to microporous* | Dextran-functionalized porous polymer for water treatment | 23 | 7 |  |  |  |  | 33 | 8 | Long-chain | Hydrophobic | 45.02 | 414.07 | 5 | 24.3 | 193 | 9500 | 16.8 | 1.72 | 1.29 | 42.9 | 17 | 241.5 | 4.16 | -7.6 | 1.92e-10 | -0.21 | 3571 | 3.235528447 | 2.4 | 40.13 | https://doi.org/10.1021/jacs.7b02381
C(C(C(C(C(C(C(C(=O)O)F)F)F)F)F)F)F | PFOA | 6 | 17 | 1 | Carboxylates | –SO₂NH₂ / –SO₂NR₂ | Legacy PFAS | DFB-CDP | 82 | Cyclodextrin | 4 | 1500 | 1.25 | 50 | Meso- to microporous* | Dextran-functionalized porous polymer for water treatment | 23 | 7 |  |  |  |  | 33 | 8 | Long-chain | Hydrophobic | 45.02 | 414.07 | 5 | 24.3 | 193 | 9500 | 16.8 | 1.72 | 1.29 | 42.9 | 17 | 241.5 | 4.16 | -7.6 | 1.92e-10 | -0.21 | 3571 | 3.235528447 | 2.4 | 40.13 | https://doi.org/10.1021/jacs.7b02381
C(C(C(C(C(C(C(C(=O)O)F)F)F)F)F)F)F | PFOA | 6 | 17 | 1 | Carboxylates | –CF₂–O–CF₂– | Legacy PFAS | CTF | 90 | Other | 4 | 1250 | 1.75 | 45 | Meso- to microporous* | Covalent triazine framework (porous organic polymer for water treatment) | 25 | 6 |  |  |  |  | 269.14 | 8 | Long-chain | Hydrophobic | 45.02 | 414.07 | 5 | 24.3 | 193 | 9500 | 16.8 | 1.72 | 1.29 | 42.9 | 17 | 241.5 | 4.16 | -7.6 | 1.92e-10 | -0.21 | 3571 | 3.235528447 | 2.4 | 40.13 | https://doi.org/10.1016/j.envpol.2016.06.062
C(C(C(C(C(C(C(C(=O)O)F)F)F)F)F)F)F | PFOA | 6 | 17 | 1 | Carboxylates | –CH₂OH / –OH | Legacy PFAS | Quaternized cotton | 54 | Other | 9 | 6 | 0.055 | 65 | Meso- to macroporous* | Cotton cellulose modified with quaternary ammonium groups | 25 | 5 |  |  |  |  | 1283.61 | 8 | Long-chain | Hydrophobic | 45.02 | 414.07 | 5 | 24.3 | 193 | 9500 | 16.8 | 1.72 | 1.29 | 42.9 | 17 | 241.5 | 4.16 | -7.6 | 1.92e-10 | -0.21 | 3571 | 3.235528447 | 2.4 | 40.13 | https://doi.org/10.1016/j.chemosphere.2012.11.015
C(C(C(C(C(C(C(C(=O)O)F)F)F)F)F)F)F | PFOA | 6 | 17 | 1 | Carboxylates | Variable | Legacy PFAS | ARH | 54 | Other | 7.8 | 223 | 3.3 | 60 | Mesoporous | Aminated rice husk (amine-modified agricultural waste for PFAS capture) | 25 | 6 |  |  |  |  | 1031.03 | 8 | Long-chain | Hydrophobic | 45.02 | 414.07 | 5 | 24.3 | 193 | 9500 | 16.8 | 1.72 | 1.29 | 42.9 | 17 | 241.5 | 4.16 | -7.6 | 1.92e-10 | -0.21 | 3571 | 3.235528447 | 2.4 | 40.13 | https://doi.org/10.1016/j.chemosphere.2012.11.015
C(C(C(C(C(C(C(C(=O)O)F)F)F)F)F)F)F | PFOA | 6 | 17 | 1 | Carboxylates | –COOH / –COO⁻ | Legacy PFAS | 2-MNPs@FG | 82 | Other | 4 | 150 | 0.03 | 47 | Mesoporous | Functionalized graphene with magnetic nanoparticles | 25 | 7.8 |  |  |  |  | 50.4 | 8 | Long-chain | Hydrophobic | 45.02 | 414.07 | 5 | 24.3 | 193 | 9500 | 16.8 | 1.72 | 1.29 | 42.9 | 17 | 241.5 | 4.16 | -7.6 | 1.92e-10 | -0.21 | 3571 | 3.235528447 | 2.4 | 40.13 | https://doi.org/10.1016/j.cej.2018.02.101
C(C(C(C(C(C(C(C(=O)O)F)F)F)F)F)F)F | PFOA | 6 | 17 | 1 | Carboxylates | –SO₃⁻ | Legacy PFAS | PEI-f-CMC | 82 | Other | 8.9 | 70 | 0.005 | 64 | Mesoporous | Polyethyleneimine-functionalized carboxymethyl cellulose | 25 | 6.5 |  |  |  |  | 2.32 | 8 | Long-chain | Hydrophobic | 45.02 | 414.07 | 5 | 24.3 | 193 | 9500 | 16.8 | 1.72 | 1.29 | 42.9 | 17 | 241.5 | 4.16 | -7.6 | 1.92e-10 | -0.21 | 3571 | 3.235528447 | 2.4 | 40.13 | https://doi.org/10.1021/acs.estlett.8b00556
C(C(C(C(C(C(C(C(=O)O)F)F)F)F)F)F)F | PFOA | 6 | 17 | 1 | Carboxylates | –SO₂NH₂ / –SO₂NR₂ | Legacy PFAS | PEI-f-CMC | 82 | Other | 8.9 | 70 | 0.005 | 64 | Mesoporous | Polyethyleneimine-functionalized carboxymethyl cellulose | 25 | 6.5 |  |  |  |  | 2.32 | 8 | Long-chain | Hydrophobic | 45.02 | 414.07 | 5 | 24.3 | 193 | 9500 | 16.8 | 1.72 | 1.29 | 42.9 | 17 | 241.5 | 4.16 | -7.6 | 1.92e-10 | -0.21 | 3571 | 3.235528447 | 2.4 | 40.13 | https://doi.org/10.1021/acs.estlett.8b00556
C(C(C(C(C(C(C(C(=O)O)F)F)F)F)F)F)F | PFOA | 6 | 17 | 1 | Carboxylates | –CF₂–O–CF₂– | Legacy PFAS | NU-1000 | 90 | Other | 3 | 2100 | 3.5 | 55 | Meso- to macroporous* | Highly porous Zr-MOF, large accessible cages for adsorption | 25 | 7 |  |  |  |  | 507 | 8 | Long-chain | Hydrophobic | 45.02 | 414.07 | 5 | 24.3 | 193 | 9500 | 16.8 | 1.72 | 1.29 | 42.9 | 17 | 241.5 | 4.16 | -7.6 | 1.92e-10 | -0.21 | 3571 | 3.235528447 | 2.4 | 40.13 | https://doi.org/10.1021/acs.chemmater.1c00324
C(C(C(C(C(C(C(C(=O)O)F)F)F)F)F)F)F | PFOA | 6 | 17 | 1 | Carboxylates | –CH₂OH / –OH | Legacy PFAS | MT | 82 | Other | 2.5 | 2.52 | 7.14 | 45 | Macroporous | Raw montmorillonite clay (low surface area, large pores) | 25 | 2 |  |  |  |  | 103.09 | 8 | Long-chain | Hydrophobic | 45.02 | 414.07 | 5 | 24.3 | 193 | 9500 | 16.8 | 1.72 | 1.29 | 42.9 | 17 | 241.5 | 4.16 | -7.6 | 1.92e-10 | -0.21 | 3571 | 3.235528447 | 2.4 | 40.13 | https://doi.org/10.1007/s11270-020-04852-z
C(C(C(C(C(C(C(C(=O)O)F)F)F)F)F)F)F | PFOA | 6 | 17 | 1 | Carboxylates | Variable | Legacy PFAS | MT | 82 | Other | 2.5 | 2.52 | 7.14 | 45 | Macroporous | Raw montmorillonite clay (low surface area, large pores) | 35 | 2 |  |  |  |  | 153.85 | 8 | Long-chain | Hydrophobic | 45.02 | 414.07 | 5 | 24.3 | 193 | 9500 | 16.8 | 1.72 | 1.29 | 42.9 | 17 | 241.5 | 4.16 | -7.6 | 1.92e-10 | -0.21 | 3571 | 3.235528447 | 2.4 | 40.13 | https://doi.org/10.1007/s11270-020-04852-z
C(C(C(C(C(C(C(C(=O)O)F)F)F)F)F)F)F | PFOA | 6 | 17 | 1 | Carboxylates | –COOH / –COO⁻ | Legacy PFAS | MT | 82 | Other | 2.5 | 2.52 | 7.14 | 45 | Macroporous | Raw montmorillonite clay (low surface area, large pores) | 45 | 2 |  |  |  |  | 250 | 8 | Long-chain | Hydrophobic | 45.02 | 414.07 | 5 | 24.3 | 193 | 9500 | 16.8 | 1.72 | 1.29 | 42.9 | 17 | 241.5 | 4.16 | -7.6 | 1.92e-10 | -0.21 | 3571 | 3.235528447 | 2.4 | 40.13 | https://doi.org/10.1007/s11270-020-04852-z
C(C(C(C(C(C(C(C(=O)O)F)F)F)F)F)F)F | PFOA | 6 | 17 | 1 | Carboxylates | –SO₃⁻ | Legacy PFAS | CAMT | 82 | Other | 2.8 | 229.39 | 4.19 | 70 | Macroporous | Chemically activated montmorillonite (higher surface area, larger pores) | 25 | 2 |  |  |  |  | 239.1 | 8 | Long-chain | Hydrophobic | 45.02 | 414.07 | 5 | 24.3 | 193 | 9500 | 16.8 | 1.72 | 1.29 | 42.9 | 17 | 241.5 | 4.16 | -7.6 | 1.92e-10 | -0.21 | 3571 | 3.235528447 | 2.4 | 40.13 | https://doi.org/10.1007/s11270-020-04852-z
C(C(C(C(C(C(C(C(=O)O)F)F)F)F)F)F)F | PFOA | 6 | 17 | 1 | Carboxylates | –SO₂NH₂ / –SO₂NR₂ | Legacy PFAS | CAMT | 82 | Other | 2.8 | 229.39 | 4.19 | 70 | Macroporous | Chemically activated montmorillonite (higher surface area, larger pores) | 35 | 2 |  |  |  |  | 200 | 8 | Long-chain | Hydrophobic | 45.02 | 414.07 | 5 | 24.3 | 193 | 9500 | 16.8 | 1.72 | 1.29 | 42.9 | 17 | 241.5 | 4.16 | -7.6 | 1.92e-10 | -0.21 | 3571 | 3.235528447 | 2.4 | 40.13 | https://doi.org/10.1007/s11270-020-04852-z
C(C(C(C(C(C(C(C(=O)O)F)F)F)F)F)F)F | PFOA | 6 | 17 | 1 | Carboxylates | –CF₂–O–CF₂– | Legacy PFAS | CAMT | 82 | Other | 2.8 | 229.39 | 4.19 | 70 | Macroporous | Chemically activated montmorillonite (higher surface area, larger pores) | 45 | 2 |  |  |  |  | 163.93 | 8 | Long-chain | Hydrophobic | 45.02 | 414.07 | 5 | 24.3 | 193 | 9500 | 16.8 | 1.72 | 1.29 | 42.9 | 17 | 241.5 | 4.16 | -7.6 | 1.92e-10 | -0.21 | 3571 | 3.235528447 | 2.4 | 40.13 | https://doi.org/10.1007/s11270-020-04852-z
C(C(C(C(C(C(C(C(=O)O)F)F)F)F)F)F)F | PFOA | 6 | 17 | 1 | Carboxylates | –CH₂OH / –OH | Legacy PFAS | PACFs | 110 | Carbon | 4.7 | 1782 | 0.0337 | 50 | Mesoporous | Polyacrylonitrile fiber-derived activated carbon fibers | 25 | 5 |  |  |  |  | 281.5 | 8 | Long-chain | Hydrophobic | 45.02 | 414.07 | 5 | 24.3 | 193 | 9500 | 16.8 | 1.72 | 1.29 | 42.9 | 17 | 241.5 | 4.16 | -7.6 | 1.92e-10 | -0.21 | 3571 | 3.235528447 | 2.4 | 40.13 | https://doi.org/10.1039/C6RA25230C
C(C(C(C(C(C(C(C(=O)O)F)F)F)F)F)F)F | PFOA | 6 | 17 | 1 | Carboxylates | Variable | Legacy PFAS | PAC | 110 | Carbon | 4.5 | 1800 | 0.031 | 50 | Meso- to microporous* | Generic powdered activated carbon | 25 | 5 |  |  |  |  | 211.1 | 8 | Long-chain | Hydrophobic | 45.02 | 414.07 | 5 | 24.3 | 193 | 9500 | 16.8 | 1.72 | 1.29 | 42.9 | 17 | 241.5 | 4.16 | -7.6 | 1.92e-10 | -0.21 | 3571 | 3.235528447 | 2.4 | 40.13 | https://doi.org/10.1039/C6RA25230C
C(C(C(C(C(C(C(C(=O)O)F)F)F)F)F)F)F | PFOA | 6 | 17 | 1 | Carboxylates | –COOH / –COO⁻ | Legacy PFAS | GAC | 110 | Carbon | 6.2 | 1000 | 0.051 | 55 | Mesoporous (2â€“50 nm) | Generic granular activated carbon | 25 | 5 |  |  |  |  | 169.7 | 8 | Long-chain | Hydrophobic | 45.02 | 414.07 | 5 | 24.3 | 193 | 9500 | 16.8 | 1.72 | 1.29 | 42.9 | 17 | 241.5 | 4.16 | -7.6 | 1.92e-10 | -0.21 | 3571 | 3.235528447 | 2.4 | 40.13 | https://doi.org/10.1039/C6RA25230C
C(C(C(C(C(C(C(C(=O)O)F)F)F)F)F)F)F | PFOA | 6 | 17 | 1 | Carboxylates | –SO₃⁻ | Legacy PFAS | PAC | 110 | Carbon | 4.5 | 1800 | 0.031 | 50 | Meso- to microporous* | Generic powdered activated carbon | 25 | 3 |  |  |  |  | 426 | 8 | Long-chain | Hydrophobic | 45.02 | 414.07 | 5 | 24.3 | 193 | 9500 | 16.8 | 1.72 | 1.29 | 42.9 | 17 | 241.5 | 4.16 | -7.6 | 1.92e-10 | -0.21 | 3571 | 3.235528447 | 2.4 | 40.13 | https://doi.org/10.11912/jws.2.4.245-258
C(C(C(C(C(C(C(C(=O)O)F)F)F)F)F)F)F | PFOA | 6 | 17 | 1 | Carboxylates | –SO₂NH₂ / –SO₂NR₂ | Legacy PFAS | PAC | 110 | Carbon | 4.5 | 1800 | 0.031 | 50 | Meso- to microporous* | Generic powdered activated carbon | 25 | 7 |  |  |  |  | 426 | 8 | Long-chain | Hydrophobic | 45.02 | 414.07 | 5 | 24.3 | 193 | 9500 | 16.8 | 1.72 | 1.29 | 42.9 | 17 | 241.5 | 4.16 | -7.6 | 1.92e-10 | -0.21 | 3571 | 3.235528447 | 2.4 | 40.13 | https://doi.org/10.11912/jws.2.4.245-258
C(C(C(C(C(C(C(C(=O)O)F)F)F)F)F)F)F | PFOA | 6 | 17 | 1 | Carboxylates | –CF₂–O–CF₂– | Legacy PFAS | Hydrotalcite | 50 | Other | 11 | 60 | 0.055 | 110 | Meso- to macroporous* | Layered double hydroxide (anion exchange capacity) | 25 | 3 |  |  |  |  | 2567 | 8 | Long-chain | Hydrophobic | 45.02 | 414.07 | 5 | 24.3 | 193 | 9500 | 16.8 | 1.72 | 1.29 | 42.9 | 17 | 241.5 | 4.16 | -7.6 | 1.92e-10 | -0.21 | 3571 | 3.235528447 | 2.4 | 40.13 | https://doi.org/10.11912/jws.2.4.245-258
C(C(C(C(C(C(C(C(=O)O)F)F)F)F)F)F)F | PFOA | 6 | 17 | 1 | Carboxylates | –CH₂OH / –OH | Legacy PFAS | Hydrotalcite | 50 | Other | 11 | 60 | 0.055 | 110 | Meso- to macroporous* | Layered double hydroxide (anion exchange capacity) | 25 | 9 |  |  |  |  | 2567 | 8 | Long-chain | Hydrophobic | 45.02 | 414.07 | 5 | 24.3 | 193 | 9500 | 16.8 | 1.72 | 1.29 | 42.9 | 17 | 241.5 | 4.16 | -7.6 | 1.92e-10 | -0.21 | 3571 | 3.235528447 | 2.4 | 40.13 | https://doi.org/10.11912/jws.2.4.245-258
C(C(C(C(C(C(CS(=O)(=O)O)F)F)F)F)F)F)F | PFOS | 7 | 20 | 1 | Sulfonates | Variable | Legacy PFAS | Silica | 50 | Other | 3 | 500 | 0.0525 | 200 | Mesoporous | Amorphous or gel silica, high hydroxyl content | 26.85 | 1.6 |  |  |  |  | 0 | 8 | Long-chain | Hydrophobic | 80.07 | 500.13 | 8.1 | 84.1 | 231 | 600 | 19.6 | 1.84 | 1.3 | 51.5 | 20.4 | 255 | 4.75 | -6.5 | 1.8e-11 | -3.32 | 3660 | 0.54 | 2.5 | 82.1 | https://doi.org/10.1016/j.chemosphere.2016.06.016
C(C(C(C(C(C(CS(=O)(=O)O)F)F)F)F)F)F)F | PFOS | 7 | 20 | 1 | Sulfonates | –COOH / –COO⁻ | Legacy PFAS | Nanosize silica | 50 | Other | 3 | 700 | 0.0125 | 120 | Mesoporous | Nano-scale silica (higher surface area, smaller pores) | 25 | 7 |  |  |  |  | 0.002 | 8 | Long-chain | Hydrophobic | 80.07 | 500.13 | 8.1 | 84.1 | 231 | 600 | 19.6 | 1.84 | 1.3 | 51.5 | 20.4 | 255 | 4.75 | -6.5 | 1.8e-11 | -3.32 | 3660 | 0.54 | 2.5 | 82.1 | https://doi.org/10.1016/j.jcis.2016.04.032
C(C(C(C(C(C(CS(=O)(=O)O)F)F)F)F)F)F)F | PFOS | 7 | 20 | 1 | Sulfonates | –SO₃⁻ | Legacy PFAS | Glass silica | 50 | Other | 3 | 25 | 0.0505 | 60 | Meso- to macroporous* | Fused or porous glass, low surface area | 25 | 5 |  |  |  |  | 0.11 | 8 | Long-chain | Hydrophobic | 80.07 | 500.13 | 8.1 | 84.1 | 231 | 600 | 19.6 | 1.84 | 1.3 | 51.5 | 20.4 | 255 | 4.75 | -6.5 | 1.8e-11 | -3.32 | 3660 | 0.54 | 2.5 | 82.1 | https://doi.org/10.1039/C6CC07525H
C(C(C(C(C(C(CS(=O)(=O)O)F)F)F)F)F)F)F | PFOS | 7 | 20 | 1 | Sulfonates | –SO₂NH₂ / –SO₂NR₂ | Legacy PFAS | Nanosize TiO2 | 50 | Other | 6 | 175 | 0.0125 | 950 | Mesoporous | Nano titanium dioxide, photocatalytic potential | 25 | 7 |  |  |  |  | 0.069 | 8 | Long-chain | Hydrophobic | 80.07 | 500.13 | 8.1 | 84.1 | 231 | 600 | 19.6 | 1.84 | 1.3 | 51.5 | 20.4 | 255 | 4.75 | -6.5 | 1.8e-11 | -3.32 | 3660 | 0.54 | 2.5 | 82.1 | https://doi.org/10.1016/j.jcis.2016.04.032
C(C(C(C(C(C(CS(=O)(=O)O)F)F)F)F)F)F)F | PFOS | 7 | 20 | 1 | Sulfonates | –CF₂–O–CF₂– | Legacy PFAS | Alumina | 50 | Other | 9 | 300 | 0.0275 | 970 | Mesoporous | High-surface-area aluminum oxide (Î³-Alâ‚‚Oâ‚ƒ) | 25 | 2.3 |  |  |  |  | 0.076 | 8 | Long-chain | Hydrophobic | 80.07 | 500.13 | 8.1 | 84.1 | 231 | 600 | 19.6 | 1.84 | 1.3 | 51.5 | 20.4 | 255 | 4.75 | -6.5 | 1.8e-11 | -3.32 | 3660 | 0.54 | 2.5 | 82.1 | https://doi.org/10.1016/j.watres.2011.03.007
C(C(C(C(C(C(CS(=O)(=O)O)F)F)F)F)F)F)F | PFOS | 7 | 20 | 1 | Sulfonates | –CH₂OH / –OH | Legacy PFAS | Alumina | 50 | Other | 9 | 300 | 0.0275 | 970 | Mesoporous | High-surface-area aluminum oxide (Î³-Alâ‚‚Oâ‚ƒ) | 26.85 | 4.3 |  |  |  |  | 0.00105 | 8 | Long-chain | Hydrophobic | 80.07 | 500.13 | 8.1 | 84.1 | 231 | 600 | 19.6 | 1.84 | 1.3 | 51.5 | 20.4 | 255 | 4.75 | -6.5 | 1.8e-11 | -3.32 | 3660 | 0.54 | 2.5 | 82.1 | https://doi.org/10.1016/j.chemosphere.2016.06.016
C(C(C(C(C(C(CS(=O)(=O)O)F)F)F)F)F)F)F | PFOS | 7 | 20 | 1 | Sulfonates | Variable | Legacy PFAS | Nanosize alumina | 50 | Other | 9 | 300 | 0.0125 | 1050 | Mesoporous | Nano alumina, higher surface area | 25 | 7 |  |  |  |  | 0.33 | 8 | Long-chain | Hydrophobic | 80.07 | 500.13 | 8.1 | 84.1 | 231 | 600 | 19.6 | 1.84 | 1.3 | 51.5 | 20.4 | 255 | 4.75 | -6.5 | 1.8e-11 | -3.32 | 3660 | 0.54 | 2.5 | 82.1 | https://doi.org/10.1016/j.jcis.2016.04.032
C(C(C(C(C(C(CS(=O)(=O)O)F)F)F)F)F)F)F | PFOS | 7 | 20 | 1 | Sulfonates | –COOH / –COO⁻ | Legacy PFAS | Boehmite | 50 | Other | 8 | 150 | 0.03 | 50 | Mesoporous | Aluminum oxide hydroxide (AlOOH), often used as a model adsorbent | 25 | 7 |  |  |  |  | 0.000158 | 8 | Long-chain | Hydrophobic | 80.07 | 500.13 | 8.1 | 84.1 | 231 | 600 | 19.6 | 1.84 | 1.3 | 51.5 | 20.4 | 255 | 4.75 | -6.5 | 1.8e-11 | -3.32 | 3660 | 0.54 | 2.5 | 82.1 | https://doi.org/10.1016/j.chemosphere.2014.08.080
C(C(C(C(C(C(CS(=O)(=O)O)F)F)F)F)F)F)F | PFOS | 7 | 20 | 1 | Sulfonates | –SO₃⁻ | Legacy PFAS | HA-modified Boehmite | 82 | Other | 4 | 150 | 0.03 | 50 | Mesoporous | Boehmite functionalized with humic acid (lower IEP, increased hydrophilicity) | 25 | 7 |  |  |  |  | 3.13e-05 | 8 | Long-chain | Hydrophobic | 80.07 | 500.13 | 8.1 | 84.1 | 231 | 600 | 19.6 | 1.84 | 1.3 | 51.5 | 20.4 | 255 | 4.75 | -6.5 | 1.8e-11 | -3.32 | 3660 | 0.54 | 2.5 | 82.1 | https://doi.org/10.1016/j.chemosphere.2014.08.080
C(C(C(C(C(C(CS(=O)(=O)O)F)F)F)F)F)F)F | PFOS | 7 | 20 | 1 | Sulfonates | –SO₂NH₂ / –SO₂NR₂ | Legacy PFAS | Nanosize Fe2O3 | 50 | Other | 7.5 | 125 | 0.0125 | 1100 | Mesoporous | Nano hematite, higher surface area | 25 | 7 |  |  |  |  | 0.056 | 8 | Long-chain | Hydrophobic | 80.07 | 500.13 | 8.1 | 84.1 | 231 | 600 | 19.6 | 1.84 | 1.3 | 51.5 | 20.4 | 255 | 4.75 | -6.5 | 1.8e-11 | -3.32 | 3660 | 0.54 | 2.5 | 82.1 | https://doi.org/10.1016/j.jcis.2016.04.032
C(C(C(C(C(C(CS(=O)(=O)O)F)F)F)F)F)F)F | PFOS | 7 | 20 | 1 | Sulfonates | –CF₂–O–CF₂– | Legacy PFAS | SOMS | 82 | Other | 3 | 340 | 0.001 | 82 | Mesoporous (2–50 nm) | Porous organic modified silica (specific details not listed) | 25 | 7 |  |  |  |  | 7 | 8 | Long-chain | Hydrophobic | 80.07 | 500.13 | 8.1 | 84.1 | 231 | 600 | 19.6 | 1.84 | 1.3 | 51.5 | 20.4 | 255 | 4.75 | -6.5 | 1.8e-11 | -3.32 | 3660 | 0.54 | 2.5 | 82.1 | http://dx.doi.org/10.1039/c9ew00364a
C(C(C(C(C(C(CS(=O)(=O)O)F)F)F)F)F)F)F | PFOS | 7 | 20 | 1 | Sulfonates | –CH₂OH / –OH | Legacy PFAS | SOMS | 82 | Other | 3 | 340 | 0.001 | 82 | Mesoporous (2–50 nm) | Porous organic modified silica (specific details not listed) | 25 | 6.6 |  |  |  |  | 55 | 8 | Long-chain | Hydrophobic | 80.07 | 500.13 | 8.1 | 84.1 | 231 | 600 | 19.6 | 1.84 | 1.3 | 51.5 | 20.4 | 255 | 4.75 | -6.5 | 1.8e-11 | -3.32 | 3660 | 0.54 | 2.5 | 82.1 | http://dx.doi.org/10.1039/c9ew00364a
C(C(C(C(C(C(CS(=O)(=O)O)F)F)F)F)F)F)F | PFOS | 7 | 20 | 1 | Sulfonates | Variable | Legacy PFAS | F-SOMS | 82 | Other | 2 | 340 | 0.001 | 37 | Mesoporous (2–50 nm) | Fluorine-functionalized SOMS (enhanced hydrophobicity) | 25 | 7 |  |  |  |  | 7 | 8 | Long-chain | Hydrophobic | 80.07 | 500.13 | 8.1 | 84.1 | 231 | 600 | 19.6 | 1.84 | 1.3 | 51.5 | 20.4 | 255 | 4.75 | -6.5 | 1.8e-11 | -3.32 | 3660 | 0.54 | 2.5 | 82.1 | http://dx.doi.org/10.1039/c9ew00364a
C(C(C(C(C(C(CS(=O)(=O)O)F)F)F)F)F)F)F | PFOS | 7 | 20 | 1 | Sulfonates | –COOH / –COO⁻ | Legacy PFAS | F-SOMS | 82 | Other | 2 | 340 | 0.001 | 37 | Mesoporous (2–50 nm) | Fluorine-functionalized SOMS (enhanced hydrophobicity) | 25 | 6.6 |  |  |  |  | 68 | 8 | Long-chain | Hydrophobic | 80.07 | 500.13 | 8.1 | 84.1 | 231 | 600 | 19.6 | 1.84 | 1.3 | 51.5 | 20.4 | 255 | 4.75 | -6.5 | 1.8e-11 | -3.32 | 3660 | 0.54 | 2.5 | 82.1 | http://dx.doi.org/10.1039/c9ew00364a
C(C(C(C(C(C(CS(=O)(=O)O)F)F)F)F)F)F)F | PFOS | 7 | 20 | 1 | Sulfonates | –SO₃⁻ | Legacy PFAS | Alumina nanoparticles | 50 | Other | 9 | 300 | 0.0125 | 1400 | Mesoporous | Nano alumina, tailored for enhanced adsorption | 30 | 6 |  |  |  |  | 589 | 8 | Long-chain | Hydrophobic | 80.07 | 500.13 | 8.1 | 84.1 | 231 | 600 | 19.6 | 1.84 | 1.3 | 51.5 | 20.4 | 255 | 4.75 | -6.5 | 1.8e-11 | -3.32 | 3660 | 0.54 | 2.5 | 82.1 | https://doi.org/10.1016/j.envpol.2019.05.025
C(C(C(C(C(C(CS(=O)(=O)O)F)F)F)F)F)F)F | PFOS | 7 | 20 | 1 | Sulfonates | –SO₂NH₂ / –SO₂NR₂ | Legacy PFAS | Alumina nanoparticles | 50 | Other | 9 | 300 | 0.0125 | 1400 | Mesoporous | Nano alumina, tailored for enhanced adsorption | 40 | 6 |  |  |  |  | 485 | 8 | Long-chain | Hydrophobic | 80.07 | 500.13 | 8.1 | 84.1 | 231 | 600 | 19.6 | 1.84 | 1.3 | 51.5 | 20.4 | 255 | 4.75 | -6.5 | 1.8e-11 | -3.32 | 3660 | 0.54 | 2.5 | 82.1 | https://doi.org/10.1016/j.envpol.2019.05.025
C(C(C(C(C(C(CS(=O)(=O)O)F)F)F)F)F)F)F | PFOS | 7 | 20 | 1 | Sulfonates | –CF₂–O–CF₂– | Legacy PFAS | Alumina nanoparticles | 50 | Other | 9 | 300 | 0.0125 | 1400 | Mesoporous | Nano alumina, tailored for enhanced adsorption | 50 | 6 |  |  |  |  | 447 | 8 | Long-chain | Hydrophobic | 80.07 | 500.13 | 8.1 | 84.1 | 231 | 600 | 19.6 | 1.84 | 1.3 | 51.5 | 20.4 | 255 | 4.75 | -6.5 | 1.8e-11 | -3.32 | 3660 | 0.54 | 2.5 | 82.1 | https://doi.org/10.1016/j.envpol.2019.05.025
C(C(C(C(C(C(CS(=O)(=O)O)F)F)F)F)F)F)F | PFOS | 7 | 20 | 1 | Sulfonates | –CH₂OH / –OH | Legacy PFAS | Alumina nanowires | 50 | Other | 9 | 300 | 0.0125 | 1100 | Mesoporous | 1D alumina nanostructures, high aspect ratio | 30 | 6 |  |  |  |  | 589 | 8 | Long-chain | Hydrophobic | 80.07 | 500.13 | 8.1 | 84.1 | 231 | 600 | 19.6 | 1.84 | 1.3 | 51.5 | 20.4 | 255 | 4.75 | -6.5 | 1.8e-11 | -3.32 | 3660 | 0.54 | 2.5 | 82.1 | https://doi.org/10.1016/j.envpol.2019.05.025
C(C(C(C(C(C(CS(=O)(=O)O)F)F)F)F)F)F)F | PFOS | 7 | 20 | 1 | Sulfonates | Variable | Legacy PFAS | Alumina nanowires | 50 | Other | 9 | 300 | 0.0125 | 1100 | Mesoporous | 1D alumina nanostructures, high aspect ratio | 40 | 6 |  |  |  |  | 485 | 8 | Long-chain | Hydrophobic | 80.07 | 500.13 | 8.1 | 84.1 | 231 | 600 | 19.6 | 1.84 | 1.3 | 51.5 | 20.4 | 255 | 4.75 | -6.5 | 1.8e-11 | -3.32 | 3660 | 0.54 | 2.5 | 82.1 | https://doi.org/10.1016/j.envpol.2019.05.025
C(C(C(C(C(C(CS(=O)(=O)O)F)F)F)F)F)F)F | PFOS | 7 | 20 | 1 | Sulfonates | –COOH / –COO⁻ | Legacy PFAS | Alumina nanowires | 50 | Other | 9 | 300 | 0.0125 | 1100 | Mesoporous | 1D alumina nanostructures, high aspect ratio | 50 | 6 |  |  |  |  | 447 | 8 | Long-chain | Hydrophobic | 80.07 | 500.13 | 8.1 | 84.1 | 231 | 600 | 19.6 | 1.84 | 1.3 | 51.5 | 20.4 | 255 | 4.75 | -6.5 | 1.8e-11 | -3.32 | 3660 | 0.54 | 2.5 | 82.1 | https://doi.org/10.1016/j.envpol.2019.05.025
C(C(C(C(C(C(CS(=O)(=O)O)F)F)F)F)F)F)F | PFOS | 7 | 20 | 1 | Sulfonates | –SO₃⁻ | Legacy PFAS | Boehmite | 50 | Other | 8 | 150 | 0.03 | 50 | Mesoporous | Aluminum oxide hydroxide (AlOOH), often used as a model adsorbent | 20 | 4.3 |  |  |  |  | 275 | 8 | Long-chain | Hydrophobic | 80.07 | 500.13 | 8.1 | 84.1 | 231 | 600 | 19.6 | 1.84 | 1.3 | 51.5 | 20.4 | 255 | 4.75 | -6.5 | 1.8e-11 | -3.32 | 3660 | 0.54 | 2.5 | 82.1 | https://doi.org/10.1016/j.ecoenv.2016.11.026
C(C(C(C(C(C(CS(=O)(=O)O)F)F)F)F)F)F)F | PFOS | 7 | 20 | 1 | Sulfonates | –SO₂NH₂ / –SO₂NR₂ | Legacy PFAS | Boehmite | 50 | Other | 8 | 150 | 0.03 | 50 | Mesoporous | Aluminum oxide hydroxide (AlOOH), often used as a model adsorbent | 30 | 4.3 |  |  |  |  | 212 | 8 | Long-chain | Hydrophobic | 80.07 | 500.13 | 8.1 | 84.1 | 231 | 600 | 19.6 | 1.84 | 1.3 | 51.5 | 20.4 | 255 | 4.75 | -6.5 | 1.8e-11 | -3.32 | 3660 | 0.54 | 2.5 | 82.1 | https://doi.org/10.1016/j.ecoenv.2016.11.026
C(C(C(C(C(C(CS(=O)(=O)O)F)F)F)F)F)F)F | PFOS | 7 | 20 | 1 | Sulfonates | –CF₂–O–CF₂– | Legacy PFAS | Boehmite | 50 | Other | 8 | 150 | 0.03 | 50 | Mesoporous | Aluminum oxide hydroxide (AlOOH), often used as a model adsorbent | 40 | 4.3 |  |  |  |  | 176 | 8 | Long-chain | Hydrophobic | 80.07 | 500.13 | 8.1 | 84.1 | 231 | 600 | 19.6 | 1.84 | 1.3 | 51.5 | 20.4 | 255 | 4.75 | -6.5 | 1.8e-11 | -3.32 | 3660 | 0.54 | 2.5 | 82.1 | https://doi.org/10.1016/j.ecoenv.2016.11.026
C(C(C(C(C(C(CS(=O)(=O)O)F)F)F)F)F)F)F | PFOS | 7 | 20 | 1 | Sulfonates | –CH₂OH / –OH | Legacy PFAS | Boehmite | 50 | Other | 8 | 150 | 0.03 | 50 | Mesoporous | Aluminum oxide hydroxide (AlOOH), often used as a model adsorbent | 25 | 7 |  |  |  |  | 260 | 8 | Long-chain | Hydrophobic | 80.07 | 500.13 | 8.1 | 84.1 | 231 | 600 | 19.6 | 1.84 | 1.3 | 51.5 | 20.4 | 255 | 4.75 | -6.5 | 1.8e-11 | -3.32 | 3660 | 0.54 | 2.5 | 82.1 | https://doi.org/10.1016/j.chemosphere.2012.06.071
C(C(C(C(C(C(CS(=O)(=O)O)F)F)F)F)F)F)F | PFOS | 7 | 20 | 1 | Sulfonates | Variable | Legacy PFAS | Hematite | 50 | Other | 7.5 | 60 | 0.11 | 1300 | Meso- to macroporous* | Iron(III) oxide (Hematite), common in soils and sediments | 25 | 2.27 |  |  |  |  | 630 | 8 | Long-chain | Hydrophobic | 80.07 | 500.13 | 8.1 | 84.1 | 231 | 600 | 19.6 | 1.84 | 1.3 | 51.5 | 20.4 | 255 | 4.75 | -6.5 | 1.8e-11 | -3.32 | 3660 | 0.54 | 2.5 | 82.1 | https://doi.org/10.1016/j.chemosphere.2014.03.098
C(C(C(C(C(C(CS(=O)(=O)O)F)F)F)F)F)F)F | PFOS | 7 | 20 | 1 | Sulfonates | –COOH / –COO⁻ | Legacy PFAS | Hematite | 50 | Other | 7.5 | 60 | 0.11 | 1300 | Meso- to macroporous* | Iron(III) oxide (Hematite), common in soils and sediments | 25 | 11.16 |  |  |  |  | 220 | 8 | Long-chain | Hydrophobic | 80.07 | 500.13 | 8.1 | 84.1 | 231 | 600 | 19.6 | 1.84 | 1.3 | 51.5 | 20.4 | 255 | 4.75 | -6.5 | 1.8e-11 | -3.32 | 3660 | 0.54 | 2.5 | 82.1 | https://doi.org/10.1016/j.chemosphere.2014.03.098
C(C(C(C(C(C(CS(=O)(=O)O)F)F)F)F)F)F)F | PFOS | 7 | 20 | 1 | Sulfonates | –SO₃⁻ | Legacy PFAS | Kaolinite | 50 | Clay | 3 | 20 | 0.175 | 170 | Meso- to macroporous* | Layered aluminosilicate clay (Kaolin), low surface area | 25 | 2.27 |  |  |  |  | 340 | 8 | Long-chain | Hydrophobic | 80.07 | 500.13 | 8.1 | 84.1 | 231 | 600 | 19.6 | 1.84 | 1.3 | 51.5 | 20.4 | 255 | 4.75 | -6.5 | 1.8e-11 | -3.32 | 3660 | 0.54 | 2.5 | 82.1 | https://doi.org/10.1016/j.chemosphere.2014.03.098
C(C(C(C(C(C(CS(=O)(=O)O)F)F)F)F)F)F)F | PFOS | 7 | 20 | 1 | Sulfonates | –SO₂NH₂ / –SO₂NR₂ | Legacy PFAS | Kaolinite | 50 | Clay | 3 | 20 | 0.175 | 170 | Meso- to macroporous* | Layered aluminosilicate clay (Kaolin), low surface area | 25 | 11.16 |  |  |  |  | 170 | 8 | Long-chain | Hydrophobic | 80.07 | 500.13 | 8.1 | 84.1 | 231 | 600 | 19.6 | 1.84 | 1.3 | 51.5 | 20.4 | 255 | 4.75 | -6.5 | 1.8e-11 | -3.32 | 3660 | 0.54 | 2.5 | 82.1 | https://doi.org/10.1016/j.chemosphere.2014.03.098
C(C(C(C(C(C(CS(=O)(=O)O)F)F)F)F)F)F)F | PFOS | 7 | 20 | 1 | Sulfonates | –CF₂–O–CF₂– | Legacy PFAS | Montmorillonite | 50 | Clay | 2.5 | 60 | 0.03 | 140 | Mesoporous | High CEC, swelling 2:1 clay, large internal surface area | 25 | 2.27 |  |  |  |  | 37 | 8 | Long-chain | Hydrophobic | 80.07 | 500.13 | 8.1 | 84.1 | 231 | 600 | 19.6 | 1.84 | 1.3 | 51.5 | 20.4 | 255 | 4.75 | -6.5 | 1.8e-11 | -3.32 | 3660 | 0.54 | 2.5 | 82.1 | https://doi.org/10.1016/j.chemosphere.2014.03.098
C(C(C(C(C(C(CS(=O)(=O)O)F)F)F)F)F)F)F | PFOS | 7 | 20 | 1 | Sulfonates | –CH₂OH / –OH | Legacy PFAS | Montmorillonite | 50 | Clay | 2.5 | 60 | 0.03 | 140 | Mesoporous | High CEC, swelling 2:1 clay, large internal surface area | 25 | 11.16 |  |  |  |  | 17 | 8 | Long-chain | Hydrophobic | 80.07 | 500.13 | 8.1 | 84.1 | 231 | 600 | 19.6 | 1.84 | 1.3 | 51.5 | 20.4 | 255 | 4.75 | -6.5 | 1.8e-11 | -3.32 | 3660 | 0.54 | 2.5 | 82.1 | https://doi.org/10.1016/j.chemosphere.2014.03.098
C(C(C(C(C(C(CS(=O)(=O)O)F)F)F)F)F)F)F | PFOS | 7 | 20 | 1 | Sulfonates | Variable | Legacy PFAS | Kaolinite | 50 | Clay | 3 | 20 | 0.175 | 170 | Meso- to macroporous* | Layered aluminosilicate clay (Kaolin), low surface area | 22 | 7 |  |  |  |  | 77.6 | 8 | Long-chain | Hydrophobic | 80.07 | 500.13 | 8.1 | 84.1 | 231 | 600 | 19.6 | 1.84 | 1.3 | 51.5 | 20.4 | 255 | 4.75 | -6.5 | 1.8e-11 | -3.32 | 3660 | 0.54 | 2.5 | 82.1 | https://doi.org/10.1016/j.colsurfa.2014.09.019
C(C(C(C(C(C(CS(=O)(=O)O)F)F)F)F)F)F)F | PFOS | 7 | 20 | 1 | Sulfonates | –COOH / –COO⁻ | Legacy PFAS | Kaolinite + HA | 50 | Clay | 3 | 20 | 0.175 | 85 | Meso- to macroporous* | Kaolinite + humic acid coating | 22 | 7 |  |  |  |  | 63 | 8 | Long-chain | Hydrophobic | 80.07 | 500.13 | 8.1 | 84.1 | 231 | 600 | 19.6 | 1.84 | 1.3 | 51.5 | 20.4 | 255 | 4.75 | -6.5 | 1.8e-11 | -3.32 | 3660 | 0.54 | 2.5 | 82.1 | https://doi.org/10.1016/j.colsurfa.2014.09.019
C(C(C(C(C(C(CS(=O)(=O)O)F)F)F)F)F)F)F | PFOS | 7 | 20 | 1 | Sulfonates | –SO₃⁻ | Legacy PFAS | Montmorillonite | 50 | Clay | 2.5 | 50 | 0.03 | 140 | Mesoporous | High CEC, swelling 2:1 clay, large internal surface area | 25 | 7 |  |  |  |  | 54.5 | 8 | Long-chain | Hydrophobic | 80.07 | 500.13 | 8.1 | 84.1 | 231 | 600 | 19.6 | 1.84 | 1.3 | 51.5 | 20.4 | 255 | 4.75 | -6.5 | 1.8e-11 | -3.32 | 3660 | 0.54 | 2.5 | 82.1 | https://doi.org/10.1016/j.colsurfa.2014.09.019
C(C(C(C(C(C(CS(=O)(=O)O)F)F)F)F)F)F)F | PFOS | 7 | 20 | 1 | Sulfonates | –SO₂NH₂ / –SO₂NR₂ | Legacy PFAS | Montmorillonite + HA | 50 | Clay | 3 | 50 | 0.03 | 140 | Mesoporous | Montmorillonite + humic acid coating | 22 | 7 |  |  |  |  | 41 | 8 | Long-chain | Hydrophobic | 80.07 | 500.13 | 8.1 | 84.1 | 231 | 600 | 19.6 | 1.84 | 1.3 | 51.5 | 20.4 | 255 | 4.75 | -6.5 | 1.8e-11 | -3.32 | 3660 | 0.54 | 2.5 | 82.1 | https://doi.org/10.1016/j.colsurfa.2014.09.019
C(C(C(C(C(C(CS(=O)(=O)O)F)F)F)F)F)F)F | PFOS | 7 | 20 | 1 | Sulfonates | –CF₂–O–CF₂– | Legacy PFAS | Na-MT | 50 | Other | 2.5 | 50 | 0.03 | 127 | Mesoporous | Sodium-saturated montmorillonite | 25 | 6.3 |  |  |  |  | 119.5 | 8 | Long-chain | Hydrophobic | 80.07 | 500.13 | 8.1 | 84.1 | 231 | 600 | 19.6 | 1.84 | 1.3 | 51.5 | 20.4 | 255 | 4.75 | -6.5 | 1.8e-11 | -3.32 | 3660 | 0.54 | 2.5 | 82.1 | https://doi.org/10.1016/j.chemosphere.2009.12.005
C(C(C(C(C(C(CS(=O)(=O)O)F)F)F)F)F)F)F | PFOS | 7 | 20 | 1 | Sulfonates | –CH₂OH / –OH | Legacy PFAS | 0.2CEC-MT | 50 | Other | 4 | 50 | 0.03 | 140 | Mesoporous | Montmorillonite with 0.2 CEC organic cation loading | 25 | 6.3 |  |  |  |  | 275.1 | 8 | Long-chain | Hydrophobic | 80.07 | 500.13 | 8.1 | 84.1 | 231 | 600 | 19.6 | 1.84 | 1.3 | 51.5 | 20.4 | 255 | 4.75 | -6.5 | 1.8e-11 | -3.32 | 3660 | 0.54 | 2.5 | 82.1 | https://doi.org/10.1016/j.chemosphere.2009.12.005
C(C(C(C(C(C(CS(=O)(=O)O)F)F)F)F)F)F)F | PFOS | 7 | 20 | 1 | Sulfonates | Variable | Legacy PFAS | 0.5CEC-MT | 50 | Other | 4 | 50 | 0.03 | 140 | Mesoporous | Montmorillonite with 0.5 CEC organic cation loading | 25 | 6.3 |  |  |  |  | 456.1 | 8 | Long-chain | Hydrophobic | 80.07 | 500.13 | 8.1 | 84.1 | 231 | 600 | 19.6 | 1.84 | 1.3 | 51.5 | 20.4 | 255 | 4.75 | -6.5 | 1.8e-11 | -3.32 | 3660 | 0.54 | 2.5 | 82.1 | https://doi.org/10.1016/j.chemosphere.2009.12.005
C(C(C(C(C(C(CS(=O)(=O)O)F)F)F)F)F)F)F | PFOS | 7 | 20 | 1 | Sulfonates | –COOH / –COO⁻ | Legacy PFAS | 1.0CEC-MT | 50 | Other | 4 | 50 | 0.03 | 103 | Mesoporous | Montmorillonite with 1.0 CEC organic cation loading | 25 | 6.3 |  |  |  |  | 746.2 | 8 | Long-chain | Hydrophobic | 80.07 | 500.13 | 8.1 | 84.1 | 231 | 600 | 19.6 | 1.84 | 1.3 | 51.5 | 20.4 | 255 | 4.75 | -6.5 | 1.8e-11 | -3.32 | 3660 | 0.54 | 2.5 | 82.1 | https://doi.org/10.1016/j.chemosphere.2009.12.005
C(C(C(C(C(C(CS(=O)(=O)O)F)F)F)F)F)F)F | PFOS | 7 | 20 | 1 | Sulfonates | –SO₃⁻ | Legacy PFAS | 2.5CEC-MT | 50 | Other | 4 | 50 | 0.03 | 111 | Mesoporous | Montmorillonite with 2.5 CEC organic cation loading | 25 | 6.3 |  |  |  |  | 855.2 | 8 | Long-chain | Hydrophobic | 80.07 | 500.13 | 8.1 | 84.1 | 231 | 600 | 19.6 | 1.84 | 1.3 | 51.5 | 20.4 | 255 | 4.75 | -6.5 | 1.8e-11 | -3.32 | 3660 | 0.54 | 2.5 | 82.1 | https://doi.org/10.1016/j.chemosphere.2009.12.005
C(C(C(C(C(C(CS(=O)(=O)O)F)F)F)F)F)F)F | PFOS | 7 | 20 | 1 | Sulfonates | –SO₂NH₂ / –SO₂NR₂ | Legacy PFAS | Sludge | 54 | Other | 2.5 | 60 | 0.125 | 45 | Meso- to macroporous* | Activated sludge bio-solids (organic-mineral composite) | 25 | 6.51 |  |  |  |  | 0.01 | 8 | Long-chain | Hydrophobic | 80.07 | 500.13 | 8.1 | 84.1 | 231 | 600 | 19.6 | 1.84 | 1.3 | 51.5 | 20.4 | 255 | 4.75 | -6.5 | 1.8e-11 | -3.32 | 3660 | 0.54 | 2.5 | 82.1 | http://dx.doi.org/10.1016/j.jhazmat.2013.06.022
C(C(C(C(C(C(CS(=O)(=O)O)F)F)F)F)F)F)F | PFOS | 7 | 20 | 1 | Sulfonates | –CF₂–O–CF₂– | Legacy PFAS | PAC | 110 | Carbon | 4.5 | 1800 | 0.031 | 50 | Meso- to microporous* | Generic powdered activated carbon | 25 | 5 |  |  |  |  | 559.5 | 8 | Long-chain | Hydrophobic | 80.07 | 500.13 | 8.1 | 84.1 | 231 | 600 | 19.6 | 1.84 | 1.3 | 51.5 | 20.4 | 255 | 4.75 | -6.5 | 1.8e-11 | -3.32 | 3660 | 0.54 | 2.5 | 82.1 | https://doi.org/10.1016/j.watres.2008.12.001
C(C(C(C(C(C(CS(=O)(=O)O)F)F)F)F)F)F)F | PFOS | 7 | 20 | 1 | Sulfonates | –CH₂OH / –OH | Legacy PFAS | GAC | 110 | Carbon | 6.2 | 1000 | 0.051 | 55 | Mesoporous (2â€“50 nm) | Generic granular activated carbon | 25 | 5 |  |  |  |  | 119.1 | 8 | Long-chain | Hydrophobic | 80.07 | 500.13 | 8.1 | 84.1 | 231 | 600 | 19.6 | 1.84 | 1.3 | 51.5 | 20.4 | 255 | 4.75 | -6.5 | 1.8e-11 | -3.32 | 3660 | 0.54 | 2.5 | 82.1 | https://doi.org/10.1016/j.watres.2008.12.001
C(C(C(C(C(C(CS(=O)(=O)O)F)F)F)F)F)F)F | PFOS | 7 | 20 | 1 | Sulfonates | Variable | Legacy PFAS | AI400 | 82 | Resin | 5 | 1100 | 0.006 | 52 | Microporous | Activated carbon AI400, high microporosity | 25 | 5 |  |  |  |  | 226 | 8 | Long-chain | Hydrophobic | 80.07 | 500.13 | 8.1 | 84.1 | 231 | 600 | 19.6 | 1.84 | 1.3 | 51.5 | 20.4 | 255 | 4.75 | -6.5 | 1.8e-11 | -3.32 | 3660 | 0.54 | 2.5 | 82.1 | https://doi.org/10.1016/j.watres.2008.12.001
C(C(C(C(C(C(CS(=O)(=O)O)F)F)F)F)F)F)F | PFOS | 7 | 20 | 1 | Sulfonates | –COOH / –COO⁻ | Legacy PFAS | Fe3O4@SiO2-NH2&F13 | 82 | Other | 7.5 | 250 | 0.0275 | 27 | Mesoporous | Magnetic core-shell nanoparticle, amine-fluorocarbon functionalized | 25 | 7 |  |  |  |  | 14.46 | 8 | Long-chain | Hydrophobic | 80.07 | 500.13 | 8.1 | 84.1 | 231 | 600 | 19.6 | 1.84 | 1.3 | 51.5 | 20.4 | 255 | 4.75 | -6.5 | 1.8e-11 | -3.32 | 3660 | 0.54 | 2.5 | 82.1 | https://doi.org/10.1016/j.cej.2016.05.137
C(C(C(C(C(C(CS(=O)(=O)O)F)F)F)F)F)F)F | PFOS | 7 | 20 | 1 | Sulfonates | –SO₃⁻ | Legacy PFAS | Fe3O4@SiO2-NH2&F13 | 82 | Other | 7.5 | 250 | 0.0275 | 27 | Mesoporous | Magnetic core-shell nanoparticle, amine-fluorocarbon functionalized | 25 | 7 |  |  |  |  | 69.52 | 8 | Long-chain | Hydrophobic | 80.07 | 500.13 | 8.1 | 84.1 | 231 | 600 | 19.6 | 1.84 | 1.3 | 51.5 | 20.4 | 255 | 4.75 | -6.5 | 1.8e-11 | -3.32 | 3660 | 0.54 | 2.5 | 82.1 | https://doi.org/10.1016/j.cej.2016.05.137
C(C(C(C(C(C(CS(=O)(=O)O)F)F)F)F)F)F)F | PFOS | 7 | 20 | 1 | Sulfonates | –SO₂NH₂ / –SO₂NR₂ | Legacy PFAS | GAC Calgon F400 | 110 | Carbon | 5.6 | 900 | 0.2125 | 55 | Mesoporous | Widely used bituminous coal-based GAC (Filtrasorb 400, Calgon Carbon) | 30 | 7.2 |  |  |  |  | 236.4 | 8 | Long-chain | Hydrophobic | 80.07 | 500.13 | 8.1 | 84.1 | 231 | 600 | 19.6 | 1.84 | 1.3 | 51.5 | 20.4 | 255 | 4.75 | -6.5 | 1.8e-11 | -3.32 | 3660 | 0.54 | 2.5 | 82.1 | http://doi.org/10.1016/j.chemosphere.2008.04.029
C(C(C(C(C(C(CS(=O)(=O)O)F)F)F)F)F)F)F | PFOS | 7 | 20 | 1 | Sulfonates | –CF₂–O–CF₂– | Legacy PFAS | GAC Calgon F300 | 110 | Carbon | 5.9 | 950 | 0.02 | 55 | Mesoporous | High-performance coal-based GAC (Filtrasorb 300, Calgon Carbon) | 30 | 7.2 |  |  |  |  | 196.2 | 8 | Long-chain | Hydrophobic | 80.07 | 500.13 | 8.1 | 84.1 | 231 | 600 | 19.6 | 1.84 | 1.3 | 51.5 | 20.4 | 255 | 4.75 | -6.5 | 1.8e-11 | -3.32 | 3660 | 0.54 | 2.5 | 82.1 | http://doi.org/10.1016/j.chemosphere.2008.04.029
C(C(C(C(C(C(CS(=O)(=O)O)F)F)F)F)F)F)F | PFOS | 7 | 20 | 1 | Sulfonates | –CH₂OH / –OH | Legacy PFAS | GAC Calgon URV-MOD1 | 82 | Carbon | 7.4 | 900 | 0.02 | 55 | Mesoporous | Advanced coal-based GAC (URV-MOD1, Calgon Carbon) | 30 | 7.2 |  |  |  |  | 211.6 | 8 | Long-chain | Hydrophobic | 80.07 | 500.13 | 8.1 | 84.1 | 231 | 600 | 19.6 | 1.84 | 1.3 | 51.5 | 20.4 | 255 | 4.75 | -6.5 | 1.8e-11 | -3.32 | 3660 | 0.54 | 2.5 | 82.1 | http://doi.org/10.1016/j.chemosphere.2008.04.029
C(C(C(C(C(C(CS(=O)(=O)O)F)F)F)F)F)F)F | PFOS | 7 | 20 | 1 | Sulfonates | Variable | Legacy PFAS | PAC | 110 | Carbon | 4.5 | 1800 | 0.031 | 50 | Meso- to microporous* | Generic powdered activated carbon | 25 | 3 |  |  |  |  | 440 | 8 | Long-chain | Hydrophobic | 80.07 | 500.13 | 8.1 | 84.1 | 231 | 600 | 19.6 | 1.84 | 1.3 | 51.5 | 20.4 | 255 | 4.75 | -6.5 | 1.8e-11 | -3.32 | 3660 | 0.54 | 2.5 | 82.1 | https://doi.org/10.11912/jws.2.4.245-258
C(C(C(C(C(C(CS(=O)(=O)O)F)F)F)F)F)F)F | PFOS | 7 | 20 | 1 | Sulfonates | –COOH / –COO⁻ | Legacy PFAS | PAC | 110 | Carbon | 4.5 | 1800 | 0.031 | 50 | Meso- to microporous* | Generic powdered activated carbon | 25 | 7 |  |  |  |  | 440 | 8 | Long-chain | Hydrophobic | 80.07 | 500.13 | 8.1 | 84.1 | 231 | 600 | 19.6 | 1.84 | 1.3 | 51.5 | 20.4 | 255 | 4.75 | -6.5 | 1.8e-11 | -3.32 | 3660 | 0.54 | 2.5 | 82.1 | https://doi.org/10.11912/jws.2.4.245-258
C(C(C(C(C(C(CS(=O)(=O)O)F)F)F)F)F)F)F | PFOS | 7 | 20 | 1 | Sulfonates | –SO₃⁻ | Legacy PFAS | Hydrotalcite | 50 | Other | 11 | 60 | 0.055 | 110 | Meso- to macroporous* | Layered double hydroxide (anion exchange capacity) | 25 | 3 |  |  |  |  | 4305 | 8 | Long-chain | Hydrophobic | 80.07 | 500.13 | 8.1 | 84.1 | 231 | 600 | 19.6 | 1.84 | 1.3 | 51.5 | 20.4 | 255 | 4.75 | -6.5 | 1.8e-11 | -3.32 | 3660 | 0.54 | 2.5 | 82.1 | https://doi.org/10.11912/jws.2.4.245-258
C(C(C(C(C(C(CS(=O)(=O)O)F)F)F)F)F)F)F | PFOS | 7 | 20 | 1 | Sulfonates | –SO₂NH₂ / –SO₂NR₂ | Legacy PFAS | Hydrotalcite | 50 | Other | 11 | 60 | 0.055 | 110 | Meso- to macroporous* | Layered double hydroxide (anion exchange capacity) | 25 | 9 |  |  |  |  | 4305 | 8 | Long-chain | Hydrophobic | 80.07 | 500.13 | 8.1 | 84.1 | 231 | 600 | 19.6 | 1.84 | 1.3 | 51.5 | 20.4 | 255 | 4.75 | -6.5 | 1.8e-11 | -3.32 | 3660 | 0.54 | 2.5 | 82.1 | https://doi.org/10.11912/jws.2.4.245-258
C(C(C(C(C(C(CS(=O)(=O)O)F)F)F)F)F)F)F | PFOS | 7 | 20 | 1 | Sulfonates | –CF₂–O–CF₂– | Legacy PFAS | SWNT | 63 | Other | 4 | 600 | 0.006 | 47 | Microporous | Single-walled carbon nanotube, high aspect ratio, high surface area | 25 | 6 |  |  |  |  | 560.14 | 8 | Long-chain | Hydrophobic | 80.07 | 500.13 | 8.1 | 84.1 | 231 | 600 | 19.6 | 1.84 | 1.3 | 51.5 | 20.4 | 255 | 4.75 | -6.5 | 1.8e-11 | -3.32 | 3660 | 0.54 | 2.5 | 82.1 | https://doi.org/10.1016/j.envpol.2016.06.062
C(C(C(C(C(C(CS(=O)(=O)O)F)F)F)F)F)F)F | PFOS | 7 | 20 | 1 | Sulfonates | –CH₂OH / –OH | Legacy PFAS | W400 | 82 | Other | 4 | 1558 | 0.033 | 64 | Mesoporous | Wood-based activated carbon | 25 | 7 |  |  |  |  | 91.6 | 8 | Long-chain | Hydrophobic | 80.07 | 500.13 | 8.1 | 84.1 | 231 | 600 | 19.6 | 1.84 | 1.3 | 51.5 | 20.4 | 255 | 4.75 | -6.5 | 1.8e-11 | -3.32 | 3660 | 0.54 | 2.5 | 82.1 | https://doi.org/10.1016/j.chemosphere.2011.04.018
C(C(C(C(C(C(CS(=O)(=O)O)F)F)F)F)F)F)F | PFOS | 7 | 20 | 1 | Sulfonates | Variable | Legacy PFAS | M400 | 82 | Other | 4 | 335 | 0.015 | 45 | Mesoporous | Maize straw biochar (pyrolyzed at 400Â°C) | 25 | 7 |  |  |  |  | 164 | 8 | Long-chain | Hydrophobic | 80.07 | 500.13 | 8.1 | 84.1 | 231 | 600 | 19.6 | 1.84 | 1.3 | 51.5 | 20.4 | 255 | 4.75 | -6.5 | 1.8e-11 | -3.32 | 3660 | 0.54 | 2.5 | 82.1 | https://doi.org/10.1016/j.chemosphere.2011.04.018
C(C(C(C(C(C(CS(=O)(=O)O)F)F)F)F)F)F)F | PFOS | 7 | 20 | 1 | Sulfonates | –COOH / –COO⁻ | Legacy PFAS | MA | 82 | Other | 4 | 1000 | 0.005 | 60 | Mesoporous | Maize straw ash (mineral-rich ash) | 25 | 7 |  |  |  |  | 811 | 8 | Long-chain | Hydrophobic | 80.07 | 500.13 | 8.1 | 84.1 | 231 | 600 | 19.6 | 1.84 | 1.3 | 51.5 | 20.4 | 255 | 4.75 | -6.5 | 1.8e-11 | -3.32 | 3660 | 0.54 | 2.5 | 82.1 | https://doi.org/10.1016/j.chemosphere.2011.04.018
C(C(C(C(C(C(CS(=O)(=O)O)F)F)F)F)F)F)F | PFOS | 7 | 20 | 1 | Sulfonates | –SO₃⁻ | Legacy PFAS | SWCNT | 63 | Other | 4 | 850 | 0.0012 | 47 | Microporous | Single-walled carbon nanotube, high surface area and conductivity | 25 | 7 |  |  |  |  | 712 | 8 | Long-chain | Hydrophobic | 80.07 | 500.13 | 8.1 | 84.1 | 231 | 600 | 19.6 | 1.84 | 1.3 | 51.5 | 20.4 | 255 | 4.75 | -6.5 | 1.8e-11 | -3.32 | 3660 | 0.54 | 2.5 | 82.1 | https://doi.org/10.1016/j.chemosphere.2011.04.018
C(C(C(C(C(C(CS(=O)(=O)O)F)F)F)F)F)F)F | PFOS | 7 | 20 | 1 | Sulfonates | –SO₂NH₂ / –SO₂NR₂ | Legacy PFAS | MWCNT10 | 63 | Other | 4.2 | 300 | 0.006 | 45 | Microporous | Multi-walled carbon nanotube (~10 layers) | 25 | 7 |  |  |  |  | 656 | 8 | Long-chain | Hydrophobic | 80.07 | 500.13 | 8.1 | 84.1 | 231 | 600 | 19.6 | 1.84 | 1.3 | 51.5 | 20.4 | 255 | 4.75 | -6.5 | 1.8e-11 | -3.32 | 3660 | 0.54 | 2.5 | 82.1 | https://doi.org/10.1016/j.chemosphere.2011.04.018
C(C(C(C(C(C(CS(=O)(=O)O)F)F)F)F)F)F)F | PFOS | 7 | 20 | 1 | Sulfonates | –CF₂–O–CF₂– | Legacy PFAS | MWCNT50 | 63 | Other | 4.2 | 300 | 0.006 | 45 | Microporous | Multi-walled carbon nanotube (~50 layers) | 25 | 7 |  |  |  |  | 514 | 8 | Long-chain | Hydrophobic | 80.07 | 500.13 | 8.1 | 84.1 | 231 | 600 | 19.6 | 1.84 | 1.3 | 51.5 | 20.4 | 255 | 4.75 | -6.5 | 1.8e-11 | -3.32 | 3660 | 0.54 | 2.5 | 82.1 | https://doi.org/10.1016/j.chemosphere.2011.04.018
C(C(C(C(C(C(CS(=O)(=O)O)F)F)F)F)F)F)F | PFOS | 7 | 20 | 1 | Sulfonates | –CH₂OH / –OH | Legacy PFAS | MWNT | 63 | Other | 4 | 300 | 0.0255 | 45 | Micro- to mesoporous* | Multi-walled carbon nanotube, moderate surface area | 25 | 6.5 |  |  |  |  | 5 | 8 | Long-chain | Hydrophobic | 80.07 | 500.13 | 8.1 | 84.1 | 231 | 600 | 19.6 | 1.84 | 1.3 | 51.5 | 20.4 | 255 | 4.75 | -6.5 | 1.8e-11 | -3.32 | 3660 | 0.54 | 2.5 | 82.1 | https://doi.org/10.1021/es202026v
C(C(C(C(C(C(CS(=O)(=O)O)F)F)F)F)F)F)F | PFOS | 7 | 20 | 1 | Sulfonates | Variable | Legacy PFAS | R-CAC | 110 | Other | 4 | 500 | 0.006 | 50 | Microporous | Resin-derived activated carbon | 25 | 8.6 |  |  |  |  | 0.345 | 8 | Long-chain | Hydrophobic | 80.07 | 500.13 | 8.1 | 84.1 | 231 | 600 | 19.6 | 1.84 | 1.3 | 51.5 | 20.4 | 255 | 4.75 | -6.5 | 1.8e-11 | -3.32 | 3660 | 0.54 | 2.5 | 82.1 | https://doi.org/10.1016/j.cej.2016.01.077
C(C(C(C(C(C(CS(=O)(=O)O)F)F)F)F)F)F)F | PFOS | 7 | 20 | 1 | Sulfonates | –COOH / –COO⁻ | Legacy PFAS | Corn-derived-biochar T=250 | 54 | Carbon | 3.5 | 20 | 0.175 | 40 | Meso- to macroporous* | Low-temperature corn stover biochar | 25 | 7 |  |  |  |  | 135.53 | 8 | Long-chain | Hydrophobic | 80.07 | 500.13 | 8.1 | 84.1 | 231 | 600 | 19.6 | 1.84 | 1.3 | 51.5 | 20.4 | 255 | 4.75 | -6.5 | 1.8e-11 | -3.32 | 3660 | 0.54 | 2.5 | 82.1 | https://doi.org/10.1016/j.jtice.2017.06.013
C(C(C(C(C(C(CS(=O)(=O)O)F)F)F)F)F)F)F | PFOS | 7 | 20 | 1 | Sulfonates | –SO₃⁻ | Legacy PFAS | Corn-derived-biochar T=400 | 54 | Carbon | 4 | 125 | 0.06 | 43 | Meso- to macroporous* | Moderate-temperature corn stover biochar | 25 | 7 |  |  |  |  | 146.52 | 8 | Long-chain | Hydrophobic | 80.07 | 500.13 | 8.1 | 84.1 | 231 | 600 | 19.6 | 1.84 | 1.3 | 51.5 | 20.4 | 255 | 4.75 | -6.5 | 1.8e-11 | -3.32 | 3660 | 0.54 | 2.5 | 82.1 | https://doi.org/10.1016/j.jtice.2017.06.013
C(C(C(C(C(C(CS(=O)(=O)O)F)F)F)F)F)F)F | PFOS | 7 | 20 | 1 | Sulfonates | –SO₂NH₂ / –SO₂NR₂ | Legacy PFAS | Corn-derived-biochar T=550 | 54 | Carbon | 6.5 | 250 | 0.055 | 50 | Meso- to macroporous* | High-temperature corn stover biochar | 25 | 7 |  |  |  |  | 166.42 | 8 | Long-chain | Hydrophobic | 80.07 | 500.13 | 8.1 | 84.1 | 231 | 600 | 19.6 | 1.84 | 1.3 | 51.5 | 20.4 | 255 | 4.75 | -6.5 | 1.8e-11 | -3.32 | 3660 | 0.54 | 2.5 | 82.1 | https://doi.org/10.1016/j.jtice.2017.06.013
C(C(C(C(C(C(CS(=O)(=O)O)F)F)F)F)F)F)F | PFOS | 7 | 20 | 1 | Sulfonates | –CF₂–O–CF₂– | Legacy PFAS | Corn-derived-biochar T=700 | 54 | Carbon | 8.5 | 250 | 0.055 | 52 | Meso- to macroporous* | High-temperature corn stover biochar | 25 | 7 |  |  |  |  | 169.9 | 8 | Long-chain | Hydrophobic | 80.07 | 500.13 | 8.1 | 84.1 | 231 | 600 | 19.6 | 1.84 | 1.3 | 51.5 | 20.4 | 255 | 4.75 | -6.5 | 1.8e-11 | -3.32 | 3660 | 0.54 | 2.5 | 82.1 | https://doi.org/10.1016/j.jtice.2017.06.013
C(C(C(C(C(C(CS(=O)(=O)O)F)F)F)F)F)F)F | PFOS | 7 | 20 | 1 | Sulfonates | –CH₂OH / –OH | Legacy PFAS | AC Calgon | 110 | Other | 5 | 1000 | 0.051 | 50 | Mesoporous (2â€“50 nm) | Commercial coal-based activated carbon (Calgon Carbon, F400, etc.) | 25 | 6 |  |  |  |  | 480.12 | 8 | Long-chain | Hydrophobic | 80.07 | 500.13 | 8.1 | 84.1 | 231 | 600 | 19.6 | 1.84 | 1.3 | 51.5 | 20.4 | 255 | 4.75 | -6.5 | 1.8e-11 | -3.32 | 3660 | 0.54 | 2.5 | 82.1 | https://doi.org/10.1016/j.envpol.2016.06.062
C(C(C(C(C(C(CS(=O)(=O)O)F)F)F)F)F)F)F | PFOS | 7 | 20 | 1 | Sulfonates | Variable | Legacy PFAS | Chitosan-based MIP | 54 | Other | 7 | 150 | 0.004 | 50 | Mesoporous | Molecularly imprinted chitosan, selective for PFAS | 25 | 5 |  |  |  |  | 1455.52 | 8 | Long-chain | Hydrophobic | 80.07 | 500.13 | 8.1 | 84.1 | 231 | 600 | 19.6 | 1.84 | 1.3 | 51.5 | 20.4 | 255 | 4.75 | -6.5 | 1.8e-11 | -3.32 | 3660 | 0.54 | 2.5 | 82.1 | https://doi.org/10.1016/j.watres.2008.02.024
C(C(C(C(C(C(CS(=O)(=O)O)F)F)F)F)F)F)F | PFOS | 7 | 20 | 1 | Sulfonates | –COOH / –COO⁻ | Legacy PFAS | Chitosan-based NIP | 54 | Other | 7 | 150 | 0.004 | 50 | Mesoporous | Non-imprinted chitosan (control) | 25 | 5 |  |  |  |  | 1203.51 | 8 | Long-chain | Hydrophobic | 80.07 | 500.13 | 8.1 | 84.1 | 231 | 600 | 19.6 | 1.84 | 1.3 | 51.5 | 20.4 | 255 | 4.75 | -6.5 | 1.8e-11 | -3.32 | 3660 | 0.54 | 2.5 | 82.1 | https://doi.org/10.1016/j.watres.2008.02.024
C(C(C(C(C(C(CS(=O)(=O)O)F)F)F)F)F)F)F | PFOS | 7 | 20 | 1 | Sulfonates | –SO₃⁻ | Legacy PFAS | MIP-CMS | 82 | Other | 4 | 150 | 0.004 | 60 | Mesoporous | Molecularly imprinted chitosan microsphere | 25 | 3 |  |  |  |  | 75.99 | 8 | Long-chain | Hydrophobic | 80.07 | 500.13 | 8.1 | 84.1 | 231 | 600 | 19.6 | 1.84 | 1.3 | 51.5 | 20.4 | 255 | 4.75 | -6.5 | 1.8e-11 | -3.32 | 3660 | 0.54 | 2.5 | 82.1 | https://doi.org/10.1016/j.jhazmat.2018.01.018
C(C(C(C(C(C(CS(=O)(=O)O)F)F)F)F)F)F)F | PFOS | 7 | 20 | 1 | Sulfonates | –SO₂NH₂ / –SO₂NR₂ | Legacy PFAS | NIP-CMS | 82 | Other | 4 | 150 | 0.004 | 52 | Mesoporous | Non-imprinted chitosan microsphere (control) | 25 | 3 |  |  |  |  | 43.94 | 8 | Long-chain | Hydrophobic | 80.07 | 500.13 | 8.1 | 84.1 | 231 | 600 | 19.6 | 1.84 | 1.3 | 51.5 | 20.4 | 255 | 4.75 | -6.5 | 1.8e-11 | -3.32 | 3660 | 0.54 | 2.5 | 82.1 | https://doi.org/10.1016/j.jhazmat.2018.01.018
C(C(C(C(C(C(CS(=O)(=O)O)F)F)F)F)F)F)F | PFOS | 7 | 20 | 1 | Sulfonates | –CF₂–O–CF₂– | Legacy PFAS | IRA67 | 75 | Other | 7 | 75 | 0.03 | 45 | Mesoporous | Weak base anion exchanger (tertiary amine) | 25 | 3 |  |  |  |  | 2750.71 | 8 | Long-chain | Hydrophobic | 80.07 | 500.13 | 8.1 | 84.1 | 231 | 600 | 19.6 | 1.84 | 1.3 | 51.5 | 20.4 | 255 | 4.75 | -6.5 | 1.8e-11 | -3.32 | 3660 | 0.54 | 2.5 | 82.1 | https://doi.org/10.1016/j.jhazmat.2016.04.069
C(C(C(C(C(C(CS(=O)(=O)O)F)F)F)F)F)F)F | PFOS | 7 | 20 | 1 | Sulfonates | –CH₂OH / –OH | Legacy PFAS | IRA958 | 75 | Other | 4 | 75 | 0.03 | 45 | Mesoporous | Strong base anion exchanger (gel type, for PFAS) | 25 | 3 |  |  |  |  | 2000.52 | 8 | Long-chain | Hydrophobic | 80.07 | 500.13 | 8.1 | 84.1 | 231 | 600 | 19.6 | 1.84 | 1.3 | 51.5 | 20.4 | 255 | 4.75 | -6.5 | 1.8e-11 | -3.32 | 3660 | 0.54 | 2.5 | 82.1 | https://doi.org/10.1016/j.watres.2010.06.038
C(C(C(C(C(C(CS(=O)(=O)O)F)F)F)F)F)F)F | PFOS | 7 | 20 | 1 | Sulfonates | Variable | Legacy PFAS | IRA910 | 75 | Other | 9 | 75 | 0.03 | 45 | Mesoporous | Macroporous polystyrene anion exchanger (quaternary ammonium functional) | 25 | 6 |  |  |  |  | 1395.36 | 8 | Long-chain | Hydrophobic | 80.07 | 500.13 | 8.1 | 84.1 | 231 | 600 | 19.6 | 1.84 | 1.3 | 51.5 | 20.4 | 255 | 4.75 | -6.5 | 1.8e-11 | -3.32 | 3660 | 0.54 | 2.5 | 82.1 | https://doi.org/10.1016/j.cej.2018.05.006
C(C(C(C(C(C(CS(=O)(=O)O)F)F)F)F)F)F)F | PFOS | 7 | 20 | 1 | Sulfonates | –COOH / –COO⁻ | Legacy PFAS | 13X zeolite | 50 | Other | 4 | 650 | 0.006 | 47 | Microporous | Sodium aluminosilicate zeolite | 30 | 7.2 |  |  |  |  | 12 | 8 | Long-chain | Hydrophobic | 80.07 | 500.13 | 8.1 | 84.1 | 231 | 600 | 19.6 | 1.84 | 1.3 | 51.5 | 20.4 | 255 | 4.75 | -6.5 | 1.8e-11 | -3.32 | 3660 | 0.54 | 2.5 | 82.1 | http://doi.org/10.1016/j.chemosphere.2008.04.029
C(C(C(C(C(C(CS(=O)(=O)O)F)F)F)F)F)F)F | PFOS | 7 | 20 | 1 | Sulfonates | –SO₃⁻ | Legacy PFAS | NaY80 zeolite | 50 | Other | 5 | 800 | 0.006 | 110 | Microporous | Sodium aluminosilicate zeolite (high Si/Al ratio) | 30 | 7.2 |  |  |  |  | 114.7 | 8 | Long-chain | Hydrophobic | 80.07 | 500.13 | 8.1 | 84.1 | 231 | 600 | 19.6 | 1.84 | 1.3 | 51.5 | 20.4 | 255 | 4.75 | -6.5 | 1.8e-11 | -3.32 | 3660 | 0.54 | 2.5 | 82.1 | http://doi.org/10.1016/j.chemosphere.2008.04.029
C(C(C(C(C(C(CS(=O)(=O)O)F)F)F)F)F)F)F | PFOS | 7 | 20 | 1 | Sulfonates | –SO₂NH₂ / –SO₂NR₂ | Legacy PFAS | Crosslinked chitosan beads | 54 | Other | 7 | 100 | 0.005 | 30 | Mesoporous | Chitosan chemically crosslinked for structural stability | 25 | 3 |  |  |  |  | 2605.67 | 8 | Long-chain | Hydrophobic | 80.07 | 500.13 | 8.1 | 84.1 | 231 | 600 | 19.6 | 1.84 | 1.3 | 51.5 | 20.4 | 255 | 4.75 | -6.5 | 1.8e-11 | -3.32 | 3660 | 0.54 | 2.5 | 82.1 | https://doi.org/10.1016/j.biortech.2010.10.040
C(C(C(C(C(C(CS(=O)(=O)O)F)F)F)F)F)F)F | PFOS | 7 | 20 | 1 | Sulfonates | –CF₂–O–CF₂– | Legacy PFAS | Crosslinked chitosan beads | 54 | Other | 7 | 100 | 0.005 | 30 | Mesoporous | Chitosan chemically crosslinked for structural stability | 25 | 7 |  |  |  |  | 2605.67 | 8 | Long-chain | Hydrophobic | 80.07 | 500.13 | 8.1 | 84.1 | 231 | 600 | 19.6 | 1.84 | 1.3 | 51.5 | 20.4 | 255 | 4.75 | -6.5 | 1.8e-11 | -3.32 | 3660 | 0.54 | 2.5 | 82.1 | https://doi.org/10.1016/j.biortech.2010.10.040
C(C(C(C(C(C(CS(=O)(=O)O)F)F)F)F)F)F)F | PFOS | 7 | 20 | 1 | Sulfonates | –CH₂OH / –OH | Legacy PFAS | Crosslinked chitosan beads | 54 | Other | 7 | 100 | 0.005 | 30 | Mesoporous | Chitosan chemically crosslinked for structural stability | 25 | 9.5 |  |  |  |  | 2605.67 | 8 | Long-chain | Hydrophobic | 80.07 | 500.13 | 8.1 | 84.1 | 231 | 600 | 19.6 | 1.84 | 1.3 | 51.5 | 20.4 | 255 | 4.75 | -6.5 | 1.8e-11 | -3.32 | 3660 | 0.54 | 2.5 | 82.1 | https://doi.org/10.1016/j.biortech.2010.10.040
C(C(C(C(C(C(CS(=O)(=O)O)F)F)F)F)F)F)F | PFOS | 7 | 20 | 1 | Sulfonates | Variable | Legacy PFAS | PAF-45 | 90 | Other | 4 | 2500 | 0.0012 | 55 | Micro- to mesoporous* | Porous aromatic framework (high surface area organic polymer) | 25 | 3 |  |  |  |  | 5847.39 | 8 | Long-chain | Hydrophobic | 80.07 | 500.13 | 8.1 | 84.1 | 231 | 600 | 19.6 | 1.84 | 1.3 | 51.5 | 20.4 | 255 | 4.75 | -6.5 | 1.8e-11 | -3.32 | 3660 | 0.54 | 2.5 | 82.1 | https://doi.org/10.1038/srep20311
C(C(C(C(C(C(CS(=O)(=O)O)F)F)F)F)F)F)F | PFOS | 7 | 20 | 1 | Sulfonates | –COOH / –COO⁻ | Legacy PFAS | ARH | 54 | Other | 7.8 | 223 | 3.3 | 60 | Mesoporous | Aminated rice husk (amine-modified agricultural waste for PFAS capture) | 25 | 5 |  |  |  |  | 1325.34 | 8 | Long-chain | Hydrophobic | 80.07 | 500.13 | 8.1 | 84.1 | 231 | 600 | 19.6 | 1.84 | 1.3 | 51.5 | 20.4 | 255 | 4.75 | -6.5 | 1.8e-11 | -3.32 | 3660 | 0.54 | 2.5 | 82.1 | https://doi.org/10.1016/j.chemosphere.2012.11.015
C(C(C(C(C(C(CS(=O)(=O)O)F)F)F)F)F)F)F | PFOS | 7 | 20 | 1 | Sulfonates | –SO₃⁻ | Legacy PFAS | h-BNs | 63 | Other | 4.5 | 30 | 0.006 | 47 | Microporous | Hexagonal boron nitride nanosheets (emerging PFAS adsorbent) | 25 | 6 |  |  |  |  | 0.78 | 8 | Long-chain | Hydrophobic | 80.07 | 500.13 | 8.1 | 84.1 | 231 | 600 | 19.6 | 1.84 | 1.3 | 51.5 | 20.4 | 255 | 4.75 | -6.5 | 1.8e-11 | -3.32 | 3660 | 0.54 | 2.5 | 82.1 | https://doi.org/10.1039/c6ra15564b
C(C(C(C(C(C(CS(=O)(=O)O)F)F)F)F)F)F)F | PFOS | 7 | 20 | 1 | Sulfonates | –SO₂NH₂ / –SO₂NR₂ | Legacy PFAS | CTF | 90 | Other | 4 | 1250 | 1.75 | 45 | Meso- to microporous* | Covalent triazine framework (porous organic polymer for water treatment) | 25 | 6 |  |  |  |  | 665.17 | 8 | Long-chain | Hydrophobic | 80.07 | 500.13 | 8.1 | 84.1 | 231 | 600 | 19.6 | 1.84 | 1.3 | 51.5 | 20.4 | 255 | 4.75 | -6.5 | 1.8e-11 | -3.32 | 3660 | 0.54 | 2.5 | 82.1 | https://doi.org/10.1016/j.envpol.2016.06.062
C(C(C(C(C(C(CS(=O)(=O)O)F)F)F)F)F)F)F | PFOS | 7 | 20 | 1 | Sulfonates | –CF₂–O–CF₂– | Legacy PFAS | Quaternized cotton | 54 | Other | 9 | 6 | 0.055 | 65 | Meso- to macroporous* | Cotton cellulose modified with quaternary ammonium groups | 25 | 5 |  |  |  |  | 1650.43 | 8 | Long-chain | Hydrophobic | 80.07 | 500.13 | 8.1 | 84.1 | 231 | 600 | 19.6 | 1.84 | 1.3 | 51.5 | 20.4 | 255 | 4.75 | -6.5 | 1.8e-11 | -3.32 | 3660 | 0.54 | 2.5 | 82.1 | https://doi.org/10.1016/j.cej.2012.04.005
C(C(C(C(C(C(CS(=O)(=O)O)F)F)F)F)F)F)F | PFOS | 7 | 20 | 1 | Sulfonates | –CH₂OH / –OH | Legacy PFAS | 2-MNPs@FG | 82 | Other | 4 | 150 | 0.03 | 47 | Mesoporous | Functionalized graphene with magnetic nanoparticles | 25 | 7.8 |  |  |  |  | 17.2 | 8 | Long-chain | Hydrophobic | 80.07 | 500.13 | 8.1 | 84.1 | 231 | 600 | 19.6 | 1.84 | 1.3 | 51.5 | 20.4 | 255 | 4.75 | -6.5 | 1.8e-11 | -3.32 | 3660 | 0.54 | 2.5 | 82.1 | https://doi.org/10.1016/j.cej.2018.02.101
C(C(C(C(C(C(CS(=O)(=O)O)F)F)F)F)F)F)F | PFOS | 7 | 20 | 1 | Sulfonates | Variable | Legacy PFAS | PACFs | 110 | Carbon | 4.7 | 1782 | 0.0337 | 50 | Mesoporous | Polyacrylonitrile fiber-derived activated carbon fibers | 25 | 5 |  |  |  |  | 760.2 | 8 | Long-chain | Hydrophobic | 80.07 | 500.13 | 8.1 | 84.1 | 231 | 600 | 19.6 | 1.84 | 1.3 | 51.5 | 20.4 | 255 | 4.75 | -6.5 | 1.8e-11 | -3.32 | 3660 | 0.54 | 2.5 | 82.1 | https://doi.org/10.1039/C6RA25230C
C(C(C(C(C(C(CS(=O)(=O)O)F)F)F)F)F)F)F | PFOS | 7 | 20 | 1 | Sulfonates | –COOH / –COO⁻ | Legacy PFAS | PAC | 110 | Carbon | 4.5 | 1800 | 0.031 | 50 | Meso- to microporous* | Generic powdered activated carbon | 25 | 5 |  |  |  |  | 535 | 8 | Long-chain | Hydrophobic | 80.07 | 500.13 | 8.1 | 84.1 | 231 | 600 | 19.6 | 1.84 | 1.3 | 51.5 | 20.4 | 255 | 4.75 | -6.5 | 1.8e-11 | -3.32 | 3660 | 0.54 | 2.5 | 82.1 | https://doi.org/10.1039/C6RA25230C
C(C(C(C(C(C(CS(=O)(=O)O)F)F)F)F)F)F)F | PFOS | 7 | 20 | 1 | Sulfonates | –SO₃⁻ | Legacy PFAS | GAC | 110 | Carbon | 6.2 | 1000 | 0.051 | 55 | Mesoporous (2â€“50 nm) | Generic granular activated carbon | 25 | 5 |  |  |  |  | 35 | 8 | Long-chain | Hydrophobic | 80.07 | 500.13 | 8.1 | 84.1 | 231 | 600 | 19.6 | 1.84 | 1.3 | 51.5 | 20.4 | 255 | 4.75 | -6.5 | 1.8e-11 | -3.32 | 3660 | 0.54 | 2.5 | 82.1 | https://doi.org/10.1039/C6RA25230C
C(C(C(C(C(C(CS(=O)(=O)O)F)F)F)F)F)F)F | PFOS | 7 | 20 | 1 | Sulfonates | –SO₂NH₂ / –SO₂NR₂ | Legacy PFAS | MCN-1-673 | 63 | Other | 4 | 1250 | 1.75 | 60 | Meso- to microporous* | Mesoporous carbon nitride (673 K) | 25 | 3.25 |  |  |  |  | 625 | 8 | Long-chain | Hydrophobic | 80.07 | 500.13 | 8.1 | 84.1 | 231 | 600 | 19.6 | 1.84 | 1.3 | 51.5 | 20.4 | 255 | 4.75 | -6.5 | 1.8e-11 | -3.32 | 3660 | 0.54 | 2.5 | 82.1 | https://doi.org/10.1039/C3RA43312A
C(C(C(C(C(C(CS(=O)(=O)O)F)F)F)F)F)F)F | PFOS | 7 | 20 | 1 | Sulfonates | –CF₂–O–CF₂– | Legacy PFAS | MCN-1-773 | 63 | Other | 4 | 1500 | 1.75 | 60 | Meso- to microporous* | Mesoporous carbon nitride (773 K) | 25 | 3.25 |  |  |  |  | 555.5 | 8 | Long-chain | Hydrophobic | 80.07 | 500.13 | 8.1 | 84.1 | 231 | 600 | 19.6 | 1.84 | 1.3 | 51.5 | 20.4 | 255 | 4.75 | -6.5 | 1.8e-11 | -3.32 | 3660 | 0.54 | 2.5 | 82.1 | https://doi.org/10.1039/C3RA43312A
C(C(C(C(C(C(CS(=O)(=O)O)F)F)F)F)F)F)F | PFOS | 7 | 20 | 1 | Sulfonates | –CH₂OH / –OH | Legacy PFAS | MCN-1-873 | 63 | Other | 4 | 1750 | 1.75 | 60 | Meso- to microporous* | Mesoporous carbon nitride (873 K) | 25 | 3.25 |  |  |  |  | 433.7 | 8 | Long-chain | Hydrophobic | 80.07 | 500.13 | 8.1 | 84.1 | 231 | 600 | 19.6 | 1.84 | 1.3 | 51.5 | 20.4 | 255 | 4.75 | -6.5 | 1.8e-11 | -3.32 | 3660 | 0.54 | 2.5 | 82.1 | https://doi.org/10.1039/C3RA43312A
C(C(C(C(C(C(CS(=O)(=O)O)F)F)F)F)F)F)F | PFOS | 7 | 20 | 1 | Sulfonates | Variable | Legacy PFAS | NU-1000 | 90 | Other | 3 | 2100 | 3.5 | 55 | Meso- to macroporous* | Highly porous Zr-MOF, large accessible cages for adsorption | 25 | 7 |  |  |  |  | 622 | 8 | Long-chain | Hydrophobic | 80.07 | 500.13 | 8.1 | 84.1 | 231 | 600 | 19.6 | 1.84 | 1.3 | 51.5 | 20.4 | 255 | 4.75 | -6.5 | 1.8e-11 | -3.32 | 3660 | 0.54 | 2.5 | 82.1 | https://doi.org/10.1021/acs.chemmater.1c00324
C(C(C(C(C(C(CS(=O)(=O)O)F)F)F)F)F)F)F | PFOS | 7 | 20 | 1 | Sulfonates | –COOH / –COO⁻ | Legacy PFAS | MT | 82 | Other | 2.5 | 2.52 | 7.14 | 45 | Macroporous | Raw montmorillonite clay (low surface area, large pores) | 25 | 2 |  |  |  |  | 476.19 | 8 | Long-chain | Hydrophobic | 80.07 | 500.13 | 8.1 | 84.1 | 231 | 600 | 19.6 | 1.84 | 1.3 | 51.5 | 20.4 | 255 | 4.75 | -6.5 | 1.8e-11 | -3.32 | 3660 | 0.54 | 2.5 | 82.1 | https://doi.org/10.1007/s11270-020-04852-z
C(C(C(C(C(C(CS(=O)(=O)O)F)F)F)F)F)F)F | PFOS | 7 | 20 | 1 | Sulfonates | –SO₃⁻ | Legacy PFAS | MT | 82 | Other | 2.5 | 2.52 | 7.14 | 45 | Macroporous | Raw montmorillonite clay (low surface area, large pores) | 35 | 2 |  |  |  |  | 454.55 | 8 | Long-chain | Hydrophobic | 80.07 | 500.13 | 8.1 | 84.1 | 231 | 600 | 19.6 | 1.84 | 1.3 | 51.5 | 20.4 | 255 | 4.75 | -6.5 | 1.8e-11 | -3.32 | 3660 | 0.54 | 2.5 | 82.1 | https://doi.org/10.1007/s11270-020-04852-z
C(C(C(C(C(C(CS(=O)(=O)O)F)F)F)F)F)F)F | PFOS | 7 | 20 | 1 | Sulfonates | –SO₂NH₂ / –SO₂NR₂ | Legacy PFAS | MT | 82 | Other | 2.5 | 2.52 | 7.14 | 45 | Macroporous | Raw montmorillonite clay (low surface area, large pores) | 45 | 2 |  |  |  |  | 666.67 | 8 | Long-chain | Hydrophobic | 80.07 | 500.13 | 8.1 | 84.1 | 231 | 600 | 19.6 | 1.84 | 1.3 | 51.5 | 20.4 | 255 | 4.75 | -6.5 | 1.8e-11 | -3.32 | 3660 | 0.54 | 2.5 | 82.1 | https://doi.org/10.1007/s11270-020-04852-z
C(C(C(C(C(C(CS(=O)(=O)O)F)F)F)F)F)F)F | PFOS | 7 | 20 | 1 | Sulfonates | –CF₂–O–CF₂– | Legacy PFAS | CAMT | 82 | Other | 2.8 | 229.39 | 4.19 | 70 | Macroporous | Chemically activated montmorillonite (higher surface area, larger pores) | 25 | 2 |  |  |  |  | 204.08 | 8 | Long-chain | Hydrophobic | 80.07 | 500.13 | 8.1 | 84.1 | 231 | 600 | 19.6 | 1.84 | 1.3 | 51.5 | 20.4 | 255 | 4.75 | -6.5 | 1.8e-11 | -3.32 | 3660 | 0.54 | 2.5 | 82.1 | https://doi.org/10.1007/s11270-020-04852-z
C(C(C(C(C(C(CS(=O)(=O)O)F)F)F)F)F)F)F | PFOS | 7 | 20 | 1 | Sulfonates | –CH₂OH / –OH | Legacy PFAS | CAMT | 82 | Other | 2.8 | 229.39 | 4.19 | 70 | Macroporous | Chemically activated montmorillonite (higher surface area, larger pores) | 35 | 2 |  |  |  |  | 196.08 | 8 | Long-chain | Hydrophobic | 80.07 | 500.13 | 8.1 | 84.1 | 231 | 600 | 19.6 | 1.84 | 1.3 | 51.5 | 20.4 | 255 | 4.75 | -6.5 | 1.8e-11 | -3.32 | 3660 | 0.54 | 2.5 | 82.1 | https://doi.org/10.1007/s11270-020-04852-z
C(C(C(C(C(C(CS(=O)(=O)O)F)F)F)F)F)F)F | PFOS | 7 | 20 | 1 | Sulfonates | Variable | Legacy PFAS | CAMT | 82 | Other | 2.8 | 229.39 | 4.19 | 70 | Macroporous | Chemically activated montmorillonite (higher surface area, larger pores) | 45 | 2 |  |  |  |  | 138.88 | 8 | Long-chain | Hydrophobic | 80.07 | 500.13 | 8.1 | 84.1 | 231 | 600 | 19.6 | 1.84 | 1.3 | 51.5 | 20.4 | 255 | 4.75 | -6.5 | 1.8e-11 | -3.32 | 3660 | 0.54 | 2.5 | 82.1 | https://doi.org/10.1007/s11270-020-04852-z
C(C(C(C(C(C(C(C(C(=O)O)F)F)F)F)F)F)F)F | PFNA | 7 | 19 | 1 | Carboxylates | –COOH / –COO⁻ | Legacy PFAS | Glass silica | 50 | Other | 3 | 25 | 0.0505 | 60 | Meso- to macroporous* | Fused or porous glass, low surface area | 25 | 5 |  |  |  |  | 0.055 | 9 | Long-chain | Hydrophobic | 45.02 | 464.08 | 2 | 37.4 | 202 | 9500 | 16.6 | 1.78 | 1.29 | 47.8 | 19 | 270 | 4.2 | -7.4 | 1.18e-09 | 3.11377 | 3049 | 2.3 | 2.3 | 40.13 | https://doi.org/10.1039/C6CC07525H
C(C(C(C(C(C(C(C(C(=O)O)F)F)F)F)F)F)F)F | PFNA | 7 | 19 | 1 | Carboxylates | –SO₃⁻ | Legacy PFAS | Alumina | 50 | Other | 9 | 300 | 0.0275 | 970 | Mesoporous | High-surface-area aluminum oxide (Î³-Alâ‚‚Oâ‚ƒ) | 26.85 | 4 |  |  |  |  | 0.00174 | 9 | Long-chain | Hydrophobic | 45.02 | 464.08 | 2 | 37.4 | 202 | 9500 | 16.6 | 1.78 | 1.29 | 47.8 | 19 | 270 | 4.2 | -7.4 | 1.18e-09 | 3.11377 | 3049 | 2.3 | 2.3 | 40.13 | https://doi.org/10.1016/j.chemosphere.2016.06.016
C(C(C(C(C(C(C(C(C(=O)O)F)F)F)F)F)F)F)F | PFNA | 7 | 19 | 1 | Carboxylates | –SO₂NH₂ / –SO₂NR₂ | Legacy PFAS | SOMS | 82 | Other | 3 | 340 | 0.001 | 82 | Mesoporous (2–50 nm) | Porous organic modified silica (specific details not listed) | 25 | 7 |  |  |  |  | 4 | 9 | Long-chain | Hydrophobic | 45.02 | 464.08 | 2 | 37.4 | 202 | 9500 | 16.6 | 1.78 | 1.29 | 47.8 | 19 | 270 | 4.2 | -7.4 | 1.18e-09 | 3.11377 | 3049 | 2.3 | 2.3 | 40.13 | http://dx.doi.org/10.1039/c9ew00364a
C(C(C(C(C(C(C(C(C(=O)O)F)F)F)F)F)F)F)F | PFNA | 7 | 19 | 1 | Carboxylates | –CF₂–O–CF₂– | Legacy PFAS | SOMS | 82 | Other | 3 | 340 | 0.001 | 82 | Mesoporous (2–50 nm) | Porous organic modified silica (specific details not listed) | 25 | 6.6 |  |  |  |  | 13 | 9 | Long-chain | Hydrophobic | 45.02 | 464.08 | 2 | 37.4 | 202 | 9500 | 16.6 | 1.78 | 1.29 | 47.8 | 19 | 270 | 4.2 | -7.4 | 1.18e-09 | 3.11377 | 3049 | 2.3 | 2.3 | 40.13 | http://dx.doi.org/10.1039/c9ew00364a
C(C(C(C(C(C(C(C(C(=O)O)F)F)F)F)F)F)F)F | PFNA | 7 | 19 | 1 | Carboxylates | –CH₂OH / –OH | Legacy PFAS | F-SOMS | 82 | Other | 2 | 340 | 0.001 | 37 | Mesoporous (2–50 nm) | Fluorine-functionalized SOMS (enhanced hydrophobicity) | 25 | 7 |  |  |  |  | 0.2 | 9 | Long-chain | Hydrophobic | 45.02 | 464.08 | 2 | 37.4 | 202 | 9500 | 16.6 | 1.78 | 1.29 | 47.8 | 19 | 270 | 4.2 | -7.4 | 1.18e-09 | 3.11377 | 3049 | 2.3 | 2.3 | 40.13 | http://dx.doi.org/10.1039/c9ew00364a
C(C(C(C(C(C(C(C(C(=O)O)F)F)F)F)F)F)F)F | PFNA | 7 | 19 | 1 | Carboxylates | Variable | Legacy PFAS | F-SOMS | 82 | Other | 2 | 340 | 0.001 | 37 | Mesoporous (2–50 nm) | Fluorine-functionalized SOMS (enhanced hydrophobicity) | 25 | 6.6 |  |  |  |  | 15 | 9 | Long-chain | Hydrophobic | 45.02 | 464.08 | 2 | 37.4 | 202 | 9500 | 16.6 | 1.78 | 1.29 | 47.8 | 19 | 270 | 4.2 | -7.4 | 1.18e-09 | 3.11377 | 3049 | 2.3 | 2.3 | 40.13 | http://dx.doi.org/10.1039/c9ew00364a
C(C(C(C(C(C(C(C(C(=O)O)F)F)F)F)F)F)F)F | PFNA | 7 | 19 | 1 | Carboxylates | –COOH / –COO⁻ | Legacy PFAS | Sludge | 54 | Other | 2.5 | 60 | 0.125 | 45 | Meso- to macroporous* | Activated sludge bio-solids (organic-mineral composite) | 25 | 7 |  |  |  |  | 0.00272 | 9 | Long-chain | Hydrophobic | 45.02 | 464.08 | 2 | 37.4 | 202 | 9500 | 16.6 | 1.78 | 1.29 | 47.8 | 19 | 270 | 4.2 | -7.4 | 1.18e-09 | 3.11377 | 3049 | 2.3 | 2.3 | 40.13 | http://dx.doi.org/10.1016/j.jhazmat.2013.06.022
C(C(C(C(C(C(C(C(C(=O)O)F)F)F)F)F)F)F)F | PFNA | 7 | 19 | 1 | Carboxylates | –SO₃⁻ | Legacy PFAS | Fe3O4@SiO2-NH2&F13 | 82 | Other | 7.5 | 250 | 0.0275 | 27 | Mesoporous | Magnetic core-shell nanoparticle, amine-fluorocarbon functionalized | 25 | 7 |  |  |  |  | 87.92 | 9 | Long-chain | Hydrophobic | 45.02 | 464.08 | 2 | 37.4 | 202 | 9500 | 16.6 | 1.78 | 1.29 | 47.8 | 19 | 270 | 4.2 | -7.4 | 1.18e-09 | 3.11377 | 3049 | 2.3 | 2.3 | 40.13 | https://doi.org/10.1016/j.cej.2016.05.137
C(C(C(C(C(C(C(C(C(=O)O)F)F)F)F)F)F)F)F | PFNA | 7 | 19 | 1 | Carboxylates | –SO₂NH₂ / –SO₂NR₂ | Legacy PFAS | Fe3O4@SiO2-NH2&F13 | 82 | Other | 7.5 | 250 | 0.0275 | 27 | Mesoporous | Magnetic core-shell nanoparticle, amine-fluorocarbon functionalized | 25 | 7 |  |  |  |  | 384.99 | 9 | Long-chain | Hydrophobic | 45.02 | 464.08 | 2 | 37.4 | 202 | 9500 | 16.6 | 1.78 | 1.29 | 47.8 | 19 | 270 | 4.2 | -7.4 | 1.18e-09 | 3.11377 | 3049 | 2.3 | 2.3 | 40.13 | https://doi.org/10.1016/j.cej.2016.05.137
C(C(C(C(C(C(C(C(C(C(=O)O)F)F)F)F)F)F)F)F)F | PFDA | 8 | 21 | 1 | Carboxylates | –CF₂–O–CF₂– | Legacy PFAS | SOMS | 82 | Other | 3 | 30 | 0.006 | 82 | Microporous | Hexagonal boron nitride nanosheets (emerging PFAS adsorbent) | 25 | 7 |  |  |  |  | 7 | 10 | Long-chain | Hydrophobic | 45.02 | 514.08 | 5.3 | 48.7 | 217 | 27 | 16.4 | 1.79 | 1.29 | 52.7 | 20.9 | 319 | 4.28 | -7.15 | 1.5e-10 | 2.8 | 1100 | -2.5 | 2.2 | 40.13 | http://dx.doi.org/10.1039/c9ew00364a
C(C(C(C(C(C(C(C(C(C(=O)O)F)F)F)F)F)F)F)F)F | PFDA | 8 | 21 | 1 | Carboxylates | –CH₂OH / –OH | Legacy PFAS | SOMS | 82 | Other | 3 | 25 | 0.0505 | 82 | Meso- to macroporous* | Fused or porous glass, low surface area | 25 | 6.6 |  |  |  |  | 17 | 10 | Long-chain | Hydrophobic | 45.02 | 514.08 | 5.3 | 48.7 | 217 | 27 | 16.4 | 1.79 | 1.29 | 52.7 | 20.9 | 319 | 4.28 | -7.15 | 1.5e-10 | 2.8 | 1100 | -2.5 | 2.2 | 40.13 | http://dx.doi.org/10.1039/c9ew00364a
C(C(C(C(C(C(C(C(C(C(=O)O)F)F)F)F)F)F)F)F)F | PFDA | 8 | 21 | 1 | Carboxylates | Variable | Legacy PFAS | F-SOMS | 82 | Other | 2 | 2100 | 3.5 | 37 | Meso- to macroporous* | Highly porous Zr-MOF, large accessible cages for adsorption | 25 | 7 |  |  |  |  | 0.2 | 10 | Long-chain | Hydrophobic | 45.02 | 514.08 | 5.3 | 48.7 | 217 | 27 | 16.4 | 1.79 | 1.29 | 52.7 | 20.9 | 319 | 4.28 | -7.15 | 1.5e-10 | 2.8 | 1100 | -2.5 | 2.2 | 40.13 | http://dx.doi.org/10.1039/c9ew00364a
C(C(C(C(C(C(C(C(C(C(=O)O)F)F)F)F)F)F)F)F)F | PFDA | 8 | 21 | 1 | Carboxylates | –COOH / –COO⁻ | Legacy PFAS | F-SOMS | 82 | Other | 2 | 25 | 0.0505 | 37 | Meso- to macroporous* | Fused or porous glass, low surface area | 25 | 6.6 |  |  |  |  | 21 | 10 | Long-chain | Hydrophobic | 45.02 | 514.08 | 5.3 | 48.7 | 217 | 27 | 16.4 | 1.79 | 1.29 | 52.7 | 20.9 | 319 | 4.28 | -7.15 | 1.5e-10 | 2.8 | 1100 | -2.5 | 2.2 | 40.13 | http://dx.doi.org/10.1039/c9ew00364a
C(C(C(C(C(C(C(C(C(C(=O)O)F)F)F)F)F)F)F)F)F | PFDA | 8 | 21 | 1 | Carboxylates | –SO₃⁻ | Legacy PFAS | Sludge | 54 | Other | 2.5 | 60 | 0.125 | 45 | Meso- to macroporous* | Activated sludge bio-solids (organic-mineral composite) | 25 | 6.51 |  |  |  |  | 21.64 | 10 | Long-chain | Hydrophobic | 45.02 | 514.08 | 5.3 | 48.7 | 217 | 27 | 16.4 | 1.79 | 1.29 | 52.7 | 20.9 | 319 | 4.28 | -7.15 | 1.5e-10 | 2.8 | 1100 | -2.5 | 2.2 | 40.13 | http://dx.doi.org/10.1016/j.jhazmat.2013.06.022
C(C(C(C(C(C(C(C(C(C(=O)O)F)F)F)F)F)F)F)F)F | PFDA | 8 | 21 | 1 | Carboxylates | –SO₂NH₂ / –SO₂NR₂ | Legacy PFAS | Fe3O4@SiO2-NH2&F13 | 82 | Other | 7.5 | 250 | 0.0275 | 27 | Mesoporous | Magnetic core-shell nanoparticle, amine-fluorocarbon functionalized | 25 | 7 |  |  |  |  | 70.9 | 10 | Long-chain | Hydrophobic | 45.02 | 514.08 | 5.3 | 48.7 | 217 | 27 | 16.4 | 1.79 | 1.29 | 52.7 | 20.9 | 319 | 4.28 | -7.15 | 1.5e-10 | 2.8 | 1100 | -2.5 | 2.2 | 40.13 | https://doi.org/10.1016/j.cej.2016.05.137
C(C(C(C(C(C(C(C(C(C(=O)O)F)F)F)F)F)F)F)F)F | PFDA | 8 | 21 | 1 | Carboxylates | –CF₂–O–CF₂– | Legacy PFAS | Fe3O4@SiO2-NH2&F13 | 82 | Other | 7.5 | 250 | 0.0275 | 27 | Mesoporous | Magnetic core-shell nanoparticle, amine-fluorocarbon functionalized | 25 | 7 |  |  |  |  | 747.33 | 10 | Long-chain | Hydrophobic | 45.02 | 514.08 | 5.3 | 48.7 | 217 | 27 | 16.4 | 1.79 | 1.29 | 52.7 | 20.9 | 319 | 4.28 | -7.15 | 1.5e-10 | 2.8 | 1100 | -2.5 | 2.2 | 40.13 | https://doi.org/10.1016/j.cej.2016.05.137
C(C(C(C(C(C(C(C(C(C(=O)O)F)F)F)F)F)F)F)F)F | PFDA | 8 | 21 | 1 | Carboxylates | –CH₂OH / –OH | Legacy PFAS | h-BNs | 63 | Other | 3 | 25 | 0.0505 | 47 | Meso- to macroporous* | Fused or porous glass, low surface area | 23 | 6 |  |  |  |  | 0.16 | 10 | Long-chain | Hydrophobic | 45.02 | 514.08 | 5.3 | 48.7 | 217 | 27 | 16.4 | 1.79 | 1.29 | 52.7 | 20.9 | 319 | 4.28 | -7.15 | 1.5e-10 | 2.8 | 1100 | -2.5 | 2.2 | 40.13 | https://doi.org/10.1039/c6ra15564b
C(C(C(C(C(C(C(C(C(C(=O)O)F)F)F)F)F)F)F)F)F | PFDA | 8 | 21 | 1 | Carboxylates | Variable | Legacy PFAS | Glass silica | 50 | Other | 2.5 | 50 | 0.175 | 60 | Meso- to macroporous* | Montmorillonite clay modified with organic cations (quats, amines, etc.) | 25 | 5 |  |  |  |  | 0.77 | 10 | Long-chain | Hydrophobic | 45.02 | 514.08 | 5.3 | 48.7 | 217 | 27 | 16.4 | 1.79 | 1.29 | 52.7 | 20.9 | 319 | 4.28 | -7.15 | 1.5e-10 | 2.8 | 1100 | -2.5 | 2.2 | 40.13 | https://doi.org/10.1039/C6CC07525H
C(C(C(C(C(C(C(C(C(C(=O)O)F)F)F)F)F)F)F)F)F | PFDA | 8 | 21 | 1 | Carboxylates | –COOH / –COO⁻ | Legacy PFAS | NU-1000 | 90 | Other | 2.5 | 60 | 0.125 | 55 | Meso- to macroporous* | Activated sludge bio-solids (organic-mineral composite) | 25 | 7 |  |  |  |  | 604 | 10 | Long-chain | Hydrophobic | 45.02 | 514.08 | 5.3 | 48.7 | 217 | 27 | 16.4 | 1.79 | 1.29 | 52.7 | 20.9 | 319 | 4.28 | -7.15 | 1.5e-10 | 2.8 | 1100 | -2.5 | 2.2 | 40.13 | https://doi.org/10.1021/acs.chemmater.1c00324
C(C(C(C(C(C(C(C(C(C(C(=O)O)F)F)F)F)F)F)F)F)F | PFUnDA | 9 | 23 | 1 | Carboxylates | –SO₃⁻ | Other | Glass silica | 50 | Other | 2.5 | 250 | 0.0275 | 60 | Mesoporous | Magnetic core-shell nanoparticle, amine-fluorocarbon functionalized | 25 | 5 |  |  |  |  | 0.48 | 11 | Long-chain | Hydrophobic | 45.02 | 564.09 | 1.2 | 52.5 | 231 | 92.3 | 16.3 | 1.81 | 1.29 | 57.7 | 22.9 | 370 | 4.7 | -7.04 | 3.34e-10 | -0.21 | 3571 | 3.235528447 | 2.1 | 40.13 | https://doi.org/10.1039/C6CC07525H
C(C(C(C(C(C(C(C(C(C(C(=O)O)F)F)F)F)F)F)F)F)F | PFUnDA | 9 | 23 | 1 | Carboxylates | –SO₂NH₂ / –SO₂NR₂ | Other | Sludge | 54 | Other | 2.5 | 60 | 0.125 | 45 | Meso- to macroporous* | Activated sludge bio-solids (organic-mineral composite) | 25 | 6.51 |  |  |  |  | 88.03 | 11 | Long-chain | Hydrophobic | 45.02 | 564.09 | 1.2 | 52.5 | 231 | 92.3 | 16.3 | 1.81 | 1.29 | 57.7 | 22.9 | 370 | 4.7 | -7.04 | 3.34e-10 | -0.21 | 3571 | 3.235528447 | 2.1 | 40.13 | http://dx.doi.org/10.1016/j.jhazmat.2013.06.022
C(C(C(C(C(C(C(C(C(C(C(=O)O)F)F)F)F)F)F)F)F)F | PFUnDA | 9 | 23 | 1 | Carboxylates | –CF₂–O–CF₂– | Other | Fe3O4@SiO2-NH2&F13 | 82 | Other | 7.5 | 250 | 0.0275 | 27 | Mesoporous | Magnetic core-shell nanoparticle, amine-fluorocarbon functionalized | 25 | 7 |  |  |  |  | 69.23 | 11 | Long-chain | Hydrophobic | 45.02 | 564.09 | 1.2 | 52.5 | 231 | 92.3 | 16.3 | 1.81 | 1.29 | 57.7 | 22.9 | 370 | 4.7 | -7.04 | 3.34e-10 | -0.21 | 3571 | 3.235528447 | 2.1 | 40.13 | https://doi.org/10.1016/j.cej.2016.05.137
C(C(C(C(C(C(C(C(C(C(C(=O)O)F)F)F)F)F)F)F)F)F | PFUnDA | 9 | 23 | 1 | Carboxylates | –CH₂OH / –OH | Other | Fe3O4@SiO2-NH2&F13 | 82 | Other | 7.5 | 250 | 0.0275 | 27 | Mesoporous | Magnetic core-shell nanoparticle, amine-fluorocarbon functionalized | 25 | 7 |  |  |  |  | 608.44 | 11 | Long-chain | Hydrophobic | 45.02 | 564.09 | 1.2 | 52.5 | 231 | 92.3 | 16.3 | 1.81 | 1.29 | 57.7 | 22.9 | 370 | 4.7 | -7.04 | 3.34e-10 | -0.21 | 3571 | 3.235528447 | 2.1 | 40.13 | https://doi.org/10.1016/j.cej.2016.05.137
C(C(C(C(C(C(C(C(C(C(C(C(=O)O)F)F)F)F)F)F)F)F)F)F)F | PFDoDA | 10 | 25 | 1 | Carboxylates | Variable | Other | Glass silica | 50 | Other | 2.5 | 250 | 0.0275 | 60 | Mesoporous | Magnetic core-shell nanoparticle, amine-fluorocarbon functionalized | 25 | 5 |  |  |  |  | 0.61 | 12 | Long-chain | Hydrophobic | 45.02 | 614.1 | 6 | 60.7 | 247 | 1 | 16.2 | 1.82 | 1.29 | 62.6 | 24.8 | 368 | 4.75 | -7 | 3.4e-10 | -0.21 | 3571 | 3.235528447 | 2.1 | 40.13 | https://doi.org/10.1039/C6CC07525H
C(C(C(C(C(C(C(C(C(C(C(C(=O)O)F)F)F)F)F)F)F)F)F)F)F | PFDoDA | 10 | 25 | 1 | Carboxylates | –COOH / –COO⁻ | Other | Organo-montmorillonites | 50 | Clay | 4 | 1050 | 0.125 | 55 | Micro | Waste bio-AC | 25 | 6.3 |  |  |  |  | 98.3 | 12 | Long-chain | Hydrophobic | 45.02 | 614.1 | 6 | 60.7 | 247 | 1 | 16.2 | 1.82 | 1.29 | 62.6 | 24.8 | 368 | 4.75 | -7 | 3.4e-10 | -0.21 | 3571 | 3.235528447 | 2.1 | 40.13 | https://doi.org/10.1016/j.chemosphere.2009.12.005
C(C(C(C(C(C(C(C(C(C(C(C(=O)O)F)F)F)F)F)F)F)F)F)F)F | PFDoDA | 10 | 25 | 1 | Carboxylates | –SO₃⁻ | Other | Sludge | 54 | Other | 2.5 | 60 | 0.125 | 45 | Meso- to macroporous* | Activated sludge bio-solids (organic-mineral composite) | 25 | 6.51 |  |  |  |  | 7.43 | 12 | Long-chain | Hydrophobic | 45.02 | 614.1 | 6 | 60.7 | 247 | 1 | 16.2 | 1.82 | 1.29 | 62.6 | 24.8 | 368 | 4.75 | -7 | 3.4e-10 | -0.21 | 3571 | 3.235528447 | 2.1 | 40.13 | http://dx.doi.org/10.1016/j.jhazmat.2013.06.022
C(C(C(C(C(C(C(C(C(C(C(C(=O)O)F)F)F)F)F)F)F)F)F)F)F | PFDoDA | 10 | 25 | 1 | Carboxylates | –SO₂NH₂ / –SO₂NR₂ | Other | Fe3O4@SiO2-NH2&F13 | 82 | Other | 7.5 | 250 | 0.0275 | 27 | Mesoporous | Magnetic core-shell nanoparticle, amine-fluorocarbon functionalized | 25 | 7 |  |  |  |  | 73.95 | 12 | Long-chain | Hydrophobic | 45.02 | 614.1 | 6 | 60.7 | 247 | 1 | 16.2 | 1.82 | 1.29 | 62.6 | 24.8 | 368 | 4.75 | -7 | 3.4e-10 | -0.21 | 3571 | 3.235528447 | 2.1 | 40.13 | https://doi.org/10.1016/j.cej.2016.05.137
C(C(C(C(C(C(C(C(C(C(C(C(C(C(=O)O)F)F)F)F)F)F)F)F)F)F)F)F)F | PFTA | 2 | 9 | 1 | Carboxylates | –CF₂–O–CF₂– | Other | Sludge | 54 | Other | 2.5 | 60 | 0.125 | 45 | Meso- to macroporous* | Activated sludge bio-solids (organic-mineral composite) | 25 | 6.51 |  |  |  |  | 5.34 | 14 | Long-chain | Hydrophobic | 45.02 | 714.11 | 9 | 91.4 | 257 | 0.05 | 16 | 1.86 | 1.29 | 72.4 | 28.7 | 414 | 5.75 | -6.5 | 3.55e-10 | -0.21 | 3571 | 3.235528447 | 2.1 | 40.13 | http://dx.doi.org/10.1016/j.jhazmat.2013.06.022
C(C(C(C(=O)O)F)F)(F)F | PFBA | 2 | 9 | 1 | Carboxylates | –CH₂OH / –OH | Other | Zn-EC/Resin | 82 | Resin | 8.3 | 78 | 0.0013 | 70 | Microporous | ZnO/carbon composite/EC/biohybrid | 25 | 7 | 0.53 |  |  |  | 2 | 4 | Short-chain | Electrostatic | 45.02 | 214 | 2.1 | -47 | 162 | 214000 | 54 | 1.73 | 1.332 | 31 | 4.15 | 129.5 | 4.7 | -66.1 | 0.00011 | -0.8 | 160 | -3.8 | 1.6 | 40.13 | https://www.nature.com/articles/s41467-025-57272-0
C(C(C(C(C(=O)O)F)F)F)(F)F | PFPeA | 3 | 11 | 1 | Carboxylates | Variable | Other | Zn-EC/Resin | 82 | Resin | 8.3 | 78 | 0.0013 | 70 | Microporous | ZnO/carbon composite/EC/biohybrid | 25 | 7 | 0.91 |  |  |  | 3 | 5 | Short-chain | Electrostatic | 45.02 | 264.1 | 0.5 | -31 | 187 | 16100 | 53 | 1.74 | 1.335 | 37 | 5 | 151 | 5.1 | -65.6 | 6.4e-05 | -0.5 | 130 | -3.7 | 2.1 | 40.13 | https://www.nature.com/articles/s41467-025-57272-0
C(C(C(C(C(C(=O)O)F)F)F)F)F | PFHxA | 4 | 13 | 1 | Carboxylates | –COOH / –COO⁻ | Other | Zn-EC/Resin | 82 | Resin | 8.3 | 78 | 0.0013 | 70 | Microporous | ZnO/carbon composite/EC/biohybrid | 25 | 7 | 0.91 |  |  |  | 21 | 6 | Short-chain | Electrostatic | 45.02 | 314.1 | 4.2 | -23 | 210 | 15700 | 52 | 1.77 | 1.338 | 43 | 5.8 | 172 | 5.6 | -65 | 2.7e-05 | -0.3 | 98 | -3.5 | 2.4 | 40.13 | https://www.nature.com/articles/s41467-025-57272-0
C(C(C(C(C(C(C(=O)O)F)F)F)F)F)F | PFHpA | 5 | 15 | 1 | Carboxylates | –SO₃⁻ | Other | Zn-EC/Resin | 82 | Resin | 8.3 | 78 | 0.0013 | 70 | Microporous | ZnO/carbon composite/EC/biohybrid | 25 | 7 | 0.99 |  |  |  | 45 | 7 | Long-chain | Hydrophobic | 45.02 | 364.2 | 4.9 | -15 | 232 | 437000 | 51 | 1.78 | 1.341 | 49 | 6.7 | 196 | 5.8 | -64.4 | 1.2e-05 | -0.1 | 68 | -3.2 | 2.7 | 40.13 | https://www.nature.com/articles/s41467-025-57272-0
C(C(C(C(C(C(C(C(=O)O)F)F)F)F)F)F)F | PFOA | 6 | 17 | 1 | Carboxylates | –SO₂NH₂ / –SO₂NR₂ | Legacy PFAS | Zn-EC/Resin | 82 | Resin | 8.3 | 78 | 0.0013 | 70 | Microporous | ZnO/carbon composite/EC/biohybrid | 25 | 7 | 10.9 |  |  |  | 290 | 8 | Long-chain | Hydrophobic | 45.02 | 414.1 | 5 | 45 | 192 | 9500 | 52 | 1.75 | 1.355 | 55 | 7.5 | 241.5 | 6.6 | -64 | 5e-06 | -2.3 | 30 | -2.9 | 2 | 40.13 | https://www.nature.com/articles/s41467-025-57272-0
C(C(C(C(C(C(C(C(C(=O)O)F)F)F)F)F)F)F)F | PFNA | 7 | 19 | 1 | Carboxylates | –CF₂–O–CF₂– | Legacy PFAS | Zn-EC/Resin | 82 | Resin | 8.3 | 78 | 0.0013 | 70 | Microporous | ZnO/carbon composite/EC/biohybrid | 25 | 7 | 11.2 |  |  |  | 409 | 9 | Long-chain | Hydrophobic | 45.02 | 463.1 | 2 | 74 | 155 | 9500 | 52 | 1.83 | 1.358 | 61 | 8.3 | 270 | 7.1 | -63.8 | 1.2e-06 | -0.5 | 20 | -2.7 | 2.9 | 40.13 | https://www.nature.com/articles/s41467-025-57272-0
C(C(C(C(C(C(C(C(C(C(=O)O)F)F)F)F)F)F)F)F)F | PFDA | 8 | 21 | 1 | Carboxylates | –CH₂OH / –OH | Legacy PFAS | Zn-EC/Resin | 82 | Resin | 8.3 | 78 | 0.0013 | 70 | Microporous | ZnO/carbon composite/EC/biohybrid | 25 | 7 | 12.1 |  |  |  | 991 | 10 | Long-chain | Hydrophobic | 45.02 | 513.1 | 5.3 | 79 | 188 | 27 | 51 | 1.85 | 1.36 | 67 | 9 | 319 | 7.5 | -63.6 | 4e-07 | -0.2 | 12 | -2.4 | 3.1 | 40.13 | https://www.nature.com/articles/s41467-025-57272-0
C(C(C(C(=O)O)F)F)(F)F | PFUnA | 9 | 23 | 1 | Carboxylates | Variable | Other | Zn-EC/Resin | 82 | Resin | 8.3 | 78 | 0.0013 | 70 | Microporous | ZnO/carbon composite/EC/biohybrid | 25 | 7 | 13.6 |  |  |  | 1109 | 11 | Long-chain | Hydrophobic | 45.02 | 563.1 | 6.9 | 85 | 185 | 92.3 | 51 | 1.86 | 1.362 | 73 | 9.8 | 370 | 8 | -63.3 | 1e-07 | -0.1 | 8 | -2.2 | 3.4 | 40.13 | https://www.nature.com/articles/s41467-025-57272-0
C(C(C(C(=O)O)F)F)(F)F | PFDoA | 10 | 25 | 1 | Carboxylates | –COOH / –COO⁻ | Other | Zn-EC/Resin | 82 | Resin | 8.3 | 78 | 0.0013 | 70 | Microporous | ZnO/carbon composite/EC/biohybrid | 25 | 7 | 14.8 |  |  |  | 1250 | 12 | Long-chain | Hydrophobic | 45.02 | 613.1 | 7.6 | 86 | 200 | 1 | 50 | 1.87 | 1.364 | 79 | 10.6 | 345 | 8.2 | -63 | 3e-08 | -0.1 | 5 | -2 | 3.7 | 40.13 | https://www.nature.com/articles/s41467-025-57272-0
C12F25COOH | PFTrDA | 11 | 27 | 1 | Carboxylates | –SO₃⁻ | Other | Zn-EC/Resin | 82 | Resin | 8.3 | 78 | 0.0013 | 70 | Microporous | ZnO/carbon composite/EC/biohybrid | 25 | 7 | 15.2 |  |  |  | 1300 | 13 | Long-chain | Hydrophobic | 45.02 | 663.1 | 8.3 | 87 | 193 | 0.5 | 50 | 1.88 | 1.367 | 85 | 11.5 | 395 | 8.6 | -62.7 | 1e-08 | -0.1 | 2.5 | -1.8 | 4 | 40.13 | https://www.nature.com/articles/s41467-025-57272-0
O=C(O)C(F)(F)C(F)(F)C(F)(F)C(F)(F)C(F)(F)C(F)(F)F | PFTeDA | 12 | 29 | 1 | Carboxylates | –SO₂NH₂ / –SO₂NR₂ | Other | Zn-EC/Resin | 82 | Resin | 8.3 | 78 | 0.0013 | 70 | Microporous | ZnO/carbon composite/EC/biohybrid | 25 | 7 | 16.4 |  |  |  | 1500 | 14 | Long-chain | Hydrophobic | 45.02 | 713.1 | 9 | 88 | 195 | 0.05 | 50 | 1.89 | 1.37 | 91 | 12.3 | 422 | 9 | -62.4 | 3.4e-09 | -0.1 | 1 | -1.6 | 4.3 | 40.13 | https://www.nature.com/articles/s41467-025-57272-0
C(C(C(C(=O)O)F)F)(F)F | PFFA | 1 | 2 | 1 | Carboxylates | –CF₂–O–CF₂– | Other | Zn-EC/Resin | 82 | Resin | 8.3 | 78 | 0.0013 | 70 | Microporous | ZnO/carbon composite/EC/biohybrid | 25 | 7 | 17.8 |  |  |  | 1547 | 15 | Long-chain | Hydrophobic | 45.02 | 763.1 | 9.7 | 89 | 202 | 0.4 | 50 | 1.9 | 1.372 | 97 | 13 | 440 | 9.4 | -62.1 | 1.3e-09 | -0.1 | 0.5 | -1.4 | 4.6 | 40.13 | https://www.nature.com/articles/s41467-025-57272-0
C(C(C(C(CS(=O)(=O)O)F)F)F)F)F | PFHxS | 5 | 16 | 1 | Carboxylates | –CH₂OH / –OH | Legacy PFAS | Zn-EC/Resin | 82 | Resin | 8.3 | 78 | 0.0013 | 70 | Microporous | ZnO/carbon composite/EC/biohybrid | 25 | 7 | 0.93 |  |  |  | 41 | 6 | Short-chain | Electrostatic | 45.02 | 366.1 | 7.4 | 39 | 211 | 7179 | 47 | 1.73 | 1.348 | 45 | 7.1 | 192 | 6.5 | -67.4 | 1e-05 | -3.3 | 37 | -2.8 | 4.8 | 82.1 | https://www.nature.com/articles/s41467-025-57272-0
C7F15SO3K | PFHpS | 6 | 18 | 1 | Sulfonates | Variable | Other | Zn-EC/Resin | 82 | Resin | 8.3 | 78 | 0.0013 | 70 | Microporous | ZnO/carbon composite/EC/biohybrid | 25 | 7 | 1.06 |  |  |  | 80 | 7 | Long-chain | Hydrophobic | 80.07 | 416.1 | 2 | 45 | 161 | 56.6 | 47 | 1.76 | 1.35 | 52 | 7.7 | 192 | 6.7 | -66.3 | 2.3e-06 | -3.2 | 22 | -2.5 | 5.3 | 82.1 | https://www.nature.com/articles/s41467-025-57272-0
C(C(C(C(C(C(CS(=O)(=O)O)F)F)F)F)F)F)F | PFOS | 7 | 20 | 1 | Sulfonates | –COOH / –COO⁻ | Legacy PFAS | Zn-EC/Resin | 82 | Resin | 8.3 | 78 | 0.0013 | 70 | Microporous | ZnO/carbon composite/EC/biohybrid | 25 | 7 | 10.9 |  |  |  | 350 | 8 | Long-chain | Hydrophobic | 80.07 | 500.1 | 8.1 | >100 | 214 | 600 | 45 | 1.88 | 1.354 | 58 | 8.3 | 255 | 6.7 | -65.7 | 7.1e-07 | -3.1 | 13 | -2.2 | 5.8 | 82.1 | https://www.nature.com/articles/s41467-025-57272-0
C9F19SO3K | PFNS | 7 | 9 | 1 | Sulfonates | –SO₃⁻ | Other | Zn-EC/Resin | 82 | Resin | 8.3 | 78 | 0.0013 | 70 | Microporous | ZnO/carbon composite/EC/biohybrid | 25 | 7 | 12.1 |  |  |  | 220 | 9 | Long-chain | Hydrophobic | 80.07 | 549.1 | 4 | 108 | 186 | 570 | 45 | 1.92 | 1.356 | 64 | 8.9 | 286 | 7 | -65.2 | 2e-07 | -3 | 6.5 | -2 | 6 | 82.1 | https://www.nature.com/articles/s41467-025-57272-0
C10F21SO3Na | PFDS | 9 | 24 | 1 | Sulfonates | –SO₂NH₂ / –SO₂NR₂ | Other | Zn-EC/Resin | 82 | Resin | 8.3 | 78 | 0.0013 | 70 | Microporous | ZnO/carbon composite/EC/biohybrid | 25 | 7 | 13.4 |  |  |  | 429 | 10 | Long-chain | Hydrophobic | 80.07 | 599.1 | 3.3 | 110 | 193 | 240 | 45 | 1.96 | 1.358 | 70 | 9.5 | 334 | 7.4 | -64.8 | 7.8e-08 | -2.9 | 2.7 | -1.8 | 6.2 | 82.1 | https://www.nature.com/articles/s41467-025-57272-0
C(C(C(C(C(C(NS(=O)(=O)c1ccc(cc1)N)F)F)F)F)F)F | FOSA | 7 | 20 | 1 | Sulfonamides | –CF₂–O–CF₂– | Other | Zn-EC/Resin | 82 | Resin | 8.3 | 78 | 0.0013 | 70 | Microporous | ZnO/carbon composite/EC/biohybrid | 25 | 7 | 10.9 |  |  |  | 220 | 8 | Long-chain | Hydrophobic | 81.09 | 499.2 | 3.7 | 55 | 160 | 1.5 | 46 | 1.85 | 1.357 | 56 | 8.1 | 257 | 6.1 | -66.5 | 1.8e-06 | -0.8 | 1025.771 | -2.8 | 3.7 | 52.59 | https://www.nature.com/articles/s41467-025-57272-0
C(C(C(C(=O)O)F)F)(F)F | MeFOSAA | 10 | 22 | 1 | Sulfonamides | –CH₂OH / –OH | Other | Zn-EC/Resin | 82 | Resin | 8.3 | 78 | 0.0013 | 70 | Microporous | ZnO/carbon composite/EC/biohybrid | 25 | 7 | 9.5 |  |  |  | 120 | 8 | Long-chain | Hydrophobic | 81.09 | 570.2 | 3 | 57 | 143 | 0.00052 | 47 | 1.87 | 1.358 | 66 | 9.1 | 255 | 6.5 | -66 | 1.3e-06 | -1 | 0.5 | -2.7 | 4.6 | 52.6 | https://www.nature.com/articles/s41467-025-57272-0
C(C(C(C(=O)O)F)F)(F)F | EtFOSAA | 11 | 22 | 1 | Sulfonamides | Variable | Other | Zn-EC/Resin | 82 | Resin | 8.3 | 78 | 0.0013 | 70 | Microporous | ZnO/carbon composite/EC/biohybrid | 25 | 7 | 9.7 |  |  |  | 130 | 8 | Long-chain | Hydrophobic | 81.09 | 584.2 | 3.2 | 53 | 150 | 0.0041 | 47 | 1.88 | 1.359 | 68 | 9.3 | 165 | 6.7 | -65.6 | 1.1e-06 | -1.2 | 0.5 | -2.7 | 4.9 | 52.6 | https://www.nature.com/articles/s41467-025-57272-0
C(C(C(C(=O)O)F)F)(F)F | ADONA | 7 | 16 | 1 | Ethers | –COOH / –COO⁻ | Emerging/Replacement | Zn-EC/Resin | 82 | Resin | 8.3 | 78 | 0.0013 | 70 | Microporous | ZnO/carbon composite/EC/biohybrid | 25 | 7 | 7.3 |  |  |  | 38 | 6 | Short-chain | Electrostatic | 98 | 378.1 | 2.5 | <0 | 193 | 2168 | 49 | 1.74 | 1.34 | 39 | 6.3 | 235 | 4.6 | -65 | 2e-05 | -3.1 | 0.5 | -3.2 | 3.1 | 74.9 | https://www.nature.com/articles/s41467-025-57272-0
OC(C(C(C(C(C(=O)O)F)F)F)F)(F)F | GenX | 4 | 14 | 1 | Ethers | –SO₃⁻ | Emerging/Replacement | Zn-EC/Resin | 82 | Resin | 8.3 | 78 | 0.0013 | 70 | Microporous | ZnO/carbon composite/EC/biohybrid | 25 | 7 | 6.7 |  |  |  | 71 | 6 | Short-chain | Electrostatic | 98 | 330.1 | 5.5 | <0 | 173 | 751000 | 50 | 1.72 | 1.338 | 38 | 6.2 | 200 | 3.5 | -65.6 | 6.4e-05 | -2.8 | 5000 | -3.3 | 4.1 | 74.87 | https://www.nature.com/articles/s41467-025-57272-0
C(C(C(C(=O)O)F)F)(F)F | HFPO-DA | 4 | 14 | 1 | Ethers | –SO₂NH₂ / –SO₂NR₂ | Emerging/Replacement | Zn-EC/Resin | 82 | Resin | 8.3 | 78 | 0.0013 | 70 | Microporous | ZnO/carbon composite/EC/biohybrid | 25 | 7 | 6 |  |  |  | 72 | 6 | Short-chain | Electrostatic | 98 | 330.1 | 2.3 | 45 | 193 | 751000 | 50 | 1.72 | 1.338 | 38 | 6.2 | 200 | 3.5 | -65.6 | 6.4e-05 | -2.8 | 0.5 | -3.3 | 4.1 | 74.9 | https://www.nature.com/articles/s41467-025-57272-0
C(C(C(C(=O)O)F)F)(F)F | PFSEE | 7 | 9 | 1 | Carboxylates | –CF₂–O–CF₂– | Other | Zn-EC/Resin | 82 | Resin | 8.3 | 78 | 0.0013 | 70 | Microporous | ZnO/carbon composite/EC/biohybrid | 25 | 7 | 0.37 |  |  |  | 2 | 2 | Short-chain | Electrostatic | 98 | 330.1 | 2.5 | 45 | 193 | 9500 | 50 | 1.88 | 1.338 | 38 | 6.2 | 214 | 6.7 | -65.6 | 6.4e-05 | -0.1 | 0.5 | -2.7 | 3.1 | 40.1 | https://www.nature.com/articles/s41467-025-57272-0
C(C(C(C(=O)O)F)F)(F)F | FTCA | 4 | 9 | 1 | Carboxylates | –CH₂OH / –OH | Other | Zn-EC/Resin | 82 | Resin | 8.3 | 78 | 0.0013 | 70 | Microporous | ZnO/carbon composite/EC/biohybrid | 25 | 7 | 0.41 |  |  |  | 7.2 | 5 | Short-chain | Electrostatic | 45.02 | 330.1 | 1.5 | 45 | 193 | 1000 | 50 | 1.88 | 1.338 | 38 | 6.2 | 180 | 6.7 | -65.6 | 6.4e-05 | -0.1 | 0.5 | -2.7 | 3.1 | 40.1 | https://www.nature.com/articles/s41467-025-57272-0
C(C(C(C(=O)O)F)F)(F)F | FTUCA | 7 | 18 | 1 | Carboxylates | Variable | Other | Zn-EC/Resin | 82 | Resin | 8.3 | 78 | 0.0013 | 70 | Microporous | ZnO/carbon composite/EC/biohybrid | 25 | 7 | 9.7 |  |  |  | 73.3 | 7 | Long-chain | Hydrophobic | 45.02 | 330.1 | 2 | 45 | 193 | 6.6 | 50 | 1.88 | 1.338 | 38 | 6.2 | 220 | 6.7 | -65.6 | 6.4e-05 | -0.1 | 0.5 | -2.7 | 3.1 | 40.1 | https://www.nature.com/articles/s41467-025-57272-0
C(C(C(C(=O)O)F)F)(F)F | PFBA | 2 | 9 | 1 | Carboxylates | –COOH / –COO⁻ | Other | Zn-flocs | 82 | Other | 8.1 | 213 | 0.005 | 70 | Mesoporous | ZnO nanoparticle/floc monolith | 25 | 7 | 0.42 |  |  |  | 2 | 4 | Short-chain | Electrostatic | 45.02 | 214 | 2.1 | -47 | 162 | 214000 | 54 | 1.73 | 1.332 | 31 | 4.15 | 129.5 | 4.7 | -66.1 | 0.00011 | -0.8 | 160 | -3.8 | 1.6 | 40.13 | https://pubs.acs.org/doi/full/10.1021/acsestwater.5c00343
C(C(C(C(C(=O)O)F)F)F)(F)F | PFPeA | 3 | 11 | 1 | Carboxylates | –SO₃⁻ | Other | Zn-flocs | 82 | Other | 8.1 | 213 | 0.005 | 70 | Mesoporous | ZnO nanoparticle/floc monolith | 25 | 7 | 0.43 |  |  |  | 3 | 5 | Short-chain | Electrostatic | 45.02 | 264.1 | 0.5 | -31 | 187 | 16100 | 53 | 1.74 | 1.335 | 37 | 5 | 151 | 5.1 | -65.6 | 6.4e-05 | -0.5 | 130 | -3.7 | 2.1 | 40.13 | https://www.nature.com/articles/s41467-025-57272-0
C(C(C(C(C(C(C(=O)O)F)F)F)F)F)F | PFHpA | 5 | 15 | 1 | Carboxylates | –SO₂NH₂ / –SO₂NR₂ | Other | Zn-flocs | 82 | Other | 8.1 | 213 | 0.005 | 70 | Mesoporous | ZnO nanoparticle/floc monolith | 25 | 7 | 0.5 |  |  |  | 0.45 | 7 | Long-chain | Hydrophobic | 45.02 | 364.2 | 4.9 | -15 | 232 | 437000 | 51 | 1.78 | 1.341 | 49 | 6.7 | 196 | 5.8 | -64.4 | 1.2e-05 | -0.1 | 68 | -3.2 | 2.7 | 40.13 | https://www.nature.com/articles/s41467-025-57272-0
C(C(C(C(C(C(C(C(=O)O)F)F)F)F)F)F)F | PFOA | 6 | 17 | 1 | Carboxylates | –CF₂–O–CF₂– | Legacy PFAS | Zn-flocs | 82 | Other | 8.1 | 213 | 0.005 | 70 | Mesoporous | ZnO nanoparticle/floc monolith | 25 | 7 | 0.81 |  |  |  | 2.6 | 8 | Long-chain | Hydrophobic | 45.02 | 414.1 | 5 | 45 | 192 | 9500 | 52 | 1.75 | 1.355 | 55 | 7.5 | 241.5 | 6.6 | -64 | 5e-06 | -2.3 | 30 | -2.9 | 2 | 40.13 | https://pmc.ncbi.nlm.nih.gov/articles/PMC7746577/
C(C(C(C(C(C(C(C(C(=O)O)F)F)F)F)F)F)F)F | PFNA | 7 | 19 | 1 | Carboxylates | –CH₂OH / –OH | Legacy PFAS | Zn-flocs | 82 | Other | 8.1 | 213 | 0.005 | 70 | Mesoporous | ZnO nanoparticle/floc monolith | 25 | 7 | 0.6 |  |  |  | 4 | 9 | Long-chain | Hydrophobic | 45.02 | 463.1 | 2 | 74 | 155 | 9500 | 52 | 1.83 | 1.358 | 61 | 8.3 | 270 | 7.1 | -63.8 | 1.2e-06 | -0.5 | 20 | -2.7 | 2.9 | 40.13 | https://www.nature.com/articles/s41467-025-57272-0
C(C(C(C(C(C(C(C(C(C(=O)O)F)F)F)F)F)F)F)F)F | PFDA | 8 | 21 | 1 | Carboxylates | Variable | Legacy PFAS | Zn-flocs | 82 | Other | 8.1 | 213 | 0.005 | 70 | Mesoporous | ZnO nanoparticle/floc monolith | 25 | 7 | 0.61 |  |  |  | 10 | 10 | Long-chain | Hydrophobic | 45.02 | 513.1 | 5.3 | 79 | 188 | 27 | 51 | 1.85 | 1.36 | 67 | 9 | 319 | 7.5 | -63.6 | 4e-07 | -0.2 | 12 | -2.4 | 3.1 | 40.13 | https://www.nature.com/articles/s41467-025-57272-0
C(C(C(C(=O)O)F)F)(F)F | PFDoA | 10 | 25 | 1 | Carboxylates | –COOH / –COO⁻ | Other | Zn-flocs | 82 | Other | 8.1 | 213 | 0.005 | 70 | Mesoporous | ZnO nanoparticle/floc monolith | 25 | 7 | 0.66 |  |  |  | 12.5 | 12 | Long-chain | Hydrophobic | 45.02 | 613.1 | 7.6 | 86 | 200 | 1 | 50 | 1.87 | 1.364 | 79 | 10.6 | 345 | 8.2 | -63 | 3e-08 | -0.1 | 5 | -2 | 3.7 | 40.13 | https://www.nature.com/articles/s41467-025-57272-0
C(C(C(CS(=O)(=O)O)F)F)(F)F | PFBS | 2 | 9 | 1 | Sulfonates | –SO₃⁻ | Other | Zn-flocs | 82 | Other | 8.1 | 213 | 0.005 | 70 | Mesoporous | ZnO nanoparticle/floc monolith | 25 | 7 | 0.43 |  |  |  | 0.29 | 4 | Short-chain | Electrostatic | 80.07 | 300.11 | 6.7 | 54.4 | 210 | 52600 | 23.4 | 1.83 | 1.32 | 32 | 12.7 | 164 | 4.16 | -7.4 | 2.95e-10 | -3.3 | 1700 | -4 | 2.7 | 82.1 | https://www.nature.com/articles/s41467-025-57272-0
C(C(C(C(CS(=O)(=O)O)F)F)F)F)F | PFHxS | 5 | 16 | 1 | Carboxylates | –SO₂NH₂ / –SO₂NR₂ | Legacy PFAS | Zn-flocs | 82 | Other | 8.1 | 213 | 0.005 | 70 | Mesoporous | ZnO nanoparticle/floc monolith | 25 | 7 | 0.51 |  |  |  | 0.41 | 6 | Short-chain | Electrostatic | 45.02 | 366.1 | 7.4 | 39 | 211 | 7179 | 47 | 1.73 | 1.348 | 45 | 7.1 | 192 | 6.5 | -67.4 | 1e-05 | -3.3 | 37 | -2.8 | 4.8 | 82.1 | https://www.nature.com/articles/s41467-025-57272-0
C(C(C(C(C(C(CS(=O)(=O)O)F)F)F)F)F)F)F | PFOS | 7 | 20 | 1 | Sulfonates | –CF₂–O–CF₂– | Legacy PFAS | Zn-flocs | 82 | Other | 8.1 | 213 | 0.005 | 70 | Mesoporous | ZnO nanoparticle/floc monolith | 25 | 7 | 0.81 |  |  |  | 3.8 | 8 | Long-chain | Hydrophobic | 80.07 | 500.1 | 8.1 | >100 | 214 | 600 | 45 | 1.88 | 1.354 | 58 | 8.3 | 255 | 6.7 | -65.7 | 7.1e-07 | -3.1 | 13 | -2.2 | 5.8 | 82.1 | https://pmc.ncbi.nlm.nih.gov/articles/PMC7746577/
C(C(C(C(C(C(NS(=O)(=O)c1ccc(cc1)N)F)F)F)F)F)F | FOSA | 7 | 20 | 1 | Sulfonamides | –CH₂OH / –OH | Other | AC | 110 | Other | 4.5 | 1150 | 0.0025 | 50 | Micro+Mesopores | Steam/chemical activated coal/carbon | 25 | 7 | 0.5 |  |  |  | 1.9 | 8 | Long-chain | Hydrophobic | 81.09 | 499.2 | 3.7 | 55 | 160 | 1.5 | 46 | 1.85 | 1.357 | 56 | 8.1 | 257 | 6.1 | -66.5 | 1.8e-06 | -0.8 | 1025.771 | -2.8 | 3.7 | 52.59 | https://pubs.acs.org/doi/full/10.1021/acsestwater.5c00343
C10F21SO3Na | PFDS | 9 | 24 | 1 | Sulfonates | Variable | Other | AC | 110 | Other | 4.5 | 1150 | 0.0025 | 50 | Micro+Mesopores | Steam/chemical activated coal/carbon | 25 | 7 | 0.52 |  |  |  | 4.3 | 10 | Long-chain | Hydrophobic | 80.07 | 599.1 | 3.3 | 110 | 193 | 240 | 45 | 1.96 | 1.358 | 70 | 9.5 | 334 | 7.4 | -64.8 | 7.8e-08 | -2.9 | 2.7 | -1.8 | 6.2 | 82.1 | https://pubs.acs.org/doi/full/10.1021/acsestwater.5c00343
C(C(C(CS(=O)(=O)O)F)F)(F)F | FTS | 11 | 26 | 1 | Sulfonates | –COOH / –COO⁻ | Other | AER | 82 | Other | 5.5 | 900 | 0.02 | 47 | Macro+Mesopores | Styrenic/acrylic crosslinked resin | 25 | 7 | 0.44 |  |  |  | 1.1 | 6 | Short-chain | Electrostatic | 80.07 | 300.11 | 3 | 54.4 | 210 | 658000 | 23.4 | 1.83 | 1.32 | 32 | 12.7 | 280 | 4.16 | -7.4 | 2.95e-10 | -3.3 | 1700 | -4 | 2.7 | 82.1 | https://www.nature.com/articles/s41467-025-57272-0
C(C(C(C(C(C(CS(=O)(=O)O)F)F)F)F)F)F)F | 4:2 FTS | 4 | 12 | 0 | Sulfonates | –SO₃⁻ | Other | AC | 110 | Other | 4.5 | 1200 | 0.0025 | 50 | Micro+Mesopores | Steam/chemical activated coal/carbon | 25 | 7 | 0.47 |  |  |  | 0.05 | 4 | Short-chain | Electrostatic | 80.07 | 500 | 1.2 | 84.1 | 231 | 600000 | 19.6 | 1.84 | 1.3 | 51.5 | 20.4 | 145 | 4.75 | -6.5 | 1.8e-11 | -3.3 | 3660 | 0.54 | 2.5 | 82.1 | https://pubs.acs.org/doi/full/10.1021/acsestwater.5c00343
C(C(C(C(C(CF)F)F)F)F)(F)COS(=O)(=O)F | 6:2 FTS | 7 | 16 | 1 | Sulfonates | –SO₂NH₂ / –SO₂NR₂ | Other | AC | 110 | Other | 4.5 | 1200 | 0.0025 | 50 | Micro+Mesopores | Steam/chemical activated coal/carbon | 25 | 7 | 0.46 |  |  |  | 0.29 | 6 | Short-chain | Electrostatic | 80.07 | 498 | 2.3 | 84.1 | 231 | 658000 | 19.6 | 1.84 | 1.29 | 51.5 | 20.4 | 250 | 4.75 | -14.2 | 1.8e-11 | 2.2 | 80 | -7.4 | 4.5 | 66.39 | https://pubs.acs.org/doi/full/10.1021/acsestwater.5c00343
C8F17CH2CH2SO3Na | 8:2 FTS | 9 | 20 | 1 | Sulfonates | –CF₂–O–CF₂– | Other | AC | 110 | Other | 4.5 | 1200 | 0.0025 | 50 | Micro+Mesopores | Steam/chemical activated coal/carbon | 25 | 7 | 0.48 |  |  |  | 0.8 | 8 | Long-chain | Hydrophobic | 80.07 | 498 | 4.9 | 39 | 144 | 114000 | 73 | 1.97 | 1.328 | 45 | 22 | 310 | 7.54 | -14.2 | 1.8 | 2.2 | 80 | -7.4 | 4.5 | 82.1 | https://pubs.acs.org/doi/full/10.1021/acsestwater.5c00343
OC(C(C(C(C(C(=O)O)F)F)F)F)(F)F | GenX | 4 | 14 | 1 | Carboxylates | –CH₂OH / –OH | Emerging/Replacement | Zn-flocs | 82 | Other | 8.1 | 213 | 0.005 | 70 | Mesoporous | ZnO nanoparticle/floc monolith | 25 | 7 | 0.49 |  |  |  | 0.63 | 6 | Short-chain | Electrostatic | 98 | 330.1 | 5.5 | <0 | 173 | 751000 | 50 | 1.72 | 1.338 | 38 | 6.2 | 200 | 3.5 | -65.6 | 6.4e-05 | -2.8 | 5000 | -3.3 | 4.1 | 74.87 | https://pubs.acs.org/doi/full/10.1021/acsestwater.5c00343
C(C(C(C(=O)O)F)F)(F)F | ADONA | 7 | 16 | 1 | Carboxylates | Variable | Emerging/Replacement | Zn-flocs | 82 | Other | 8.1 | 213 | 0.005 | 70 | Mesoporous | ZnO nanoparticle/floc monolith | 25 | 7 | 0.43 |  |  |  | 0.36 | 6 | Short-chain | Electrostatic | 98 | 378.1 | 2.5 | <0 | 193 | 2168 | 49 | 1.74 | 1.34 | 39 | 6.3 | 235 | 4.6 | -65 | 2e-05 | -3.1 | 1 | -3.2 | 3.1 | 74.9 | https://www.nature.com/articles/s41467-025-57272-0
C(C(C(C(=O)O)F)F)(F)F | HFPO-DA | 4 | 14 | 1 | Carboxylates | –COOH / –COO⁻ | Emerging/Replacement | Zn-flocs | 82 | Other | 8.1 | 213 | 0.005 | 70 | Mesoporous | ZnO nanoparticle/floc monolith | 25 | 7 | 0.41 |  |  |  | 0.64 | 6 | Short-chain | Electrostatic | 98 | 330.1 | 2.3 | 45 | 193 | 751000 | 50 | 1.72 | 1.338 | 38 | 6.2 | 200 | 3.5 | -65.6 | 6.4e-05 | -2.8 | 1 | -3.3 | 4.1 | 74.9 | https://www.nature.com/articles/s41467-025-57272-0
C(C(C(C(=O)O)F)F)(F)F | PFSEE | 7 | 9 | 1 | Carboxylates | –SO₃⁻ | Other | Zn-flocs | 82 | Other | 8.1 | 213 | 0.005 | 70 | Mesoporous | ZnO nanoparticle/floc monolith | 25 | 7 | 0.38 |  |  |  | 0.02 | 2 | Short-chain | Electrostatic | 98 | 330.1 | 2.5 | 45 | 193 | 9500 | 50 | 1.72 | 1.338 | 32 | 6.2 | 214 | 3.5 | -65.6 | 6.4e-05 | -0.1 | 1 | -3.3 | 2.7 | 40.1 | https://www.nature.com/articles/s41467-025-57272-0
C(C(C(C(=O)O)F)F)(F)F | PFHxE | 7 | 9 | 1 | Carboxylates | –SO₂NH₂ / –SO₂NR₂ | Other | Zn-flocs | 82 | Other | 8.1 | 213 | 0.005 | 70 | Mesoporous | ZnO nanoparticle/floc monolith | 25 | 7 | 0.51 |  |  |  | 0.19 | 6 | Short-chain | Electrostatic | 45.02 | 330.1 | 1 | 45 | 193 | 9500 | 50 | 1.72 | 1.338 | 32 | 6.2 | 170 | 3.5 | -65.6 | 6.4e-05 | -0.1 | 1 | -3.3 | 2.7 | 40.1 | https://www.nature.com/articles/s41467-025-57272-0
C(C(C(C(=O)O)F)F)(F)F | PFODA | 16 | 37 | 1 | Carboxylates | –CF₂–O–CF₂– | Other | Zn-flocs | 82 | Other | 8.1 | 213 | 0.005 | 70 | Mesoporous | ZnO nanoparticle/floc monolith | 25 | 7 | 0.69 |  |  |  | 14.6 | 14 | Long-chain | Hydrophobic | 45.02 | 330.1 | 10.5 | 45 | 193 | 0.05 | 50 | 1.72 | 1.338 | 32 | 6.2 | 420 | 3.5 | -65.6 | 6.4e-05 | -0.1 | 1 | -3.3 | 2.7 | 40.1 | https://www.nature.com/articles/s41467-025-57272-0
C(C(C(C(=O)O)F)F)(F)F | PFUnA | 9 | 23 | 1 | Carboxylates | –CH₂OH / –OH | Other | Zn-flocs | 82 | Other | 8.1 | 213 | 0.005 | 70 | Mesoporous | ZnO nanoparticle/floc monolith | 25 | 7 | 0.66 |  |  |  | 11.3 | 11 | Long-chain | Hydrophobic | 45.02 | 563.1 | 6.9 | 85 | 185 | 92.3 | 51 | 1.86 | 1.362 | 73 | 9.8 | 370 | 8 | -63.3 | 1e-07 | -0.1 | 8 | -2.2 | 3.4 | 40.13 | https://www.nature.com/articles/s41467-025-57272-0
C12F25COOH | PFTrDA | 11 | 27 | 1 | Carboxylates | Variable | Other | Zn-flocs | 82 | Other | 8.1 | 213 | 0.005 | 70 | Mesoporous | ZnO nanoparticle/floc monolith | 25 | 7 | 0.68 |  |  |  | 13.2 | 13 | Long-chain | Hydrophobic | 45.02 | 663.1 | 8.3 | 87 | 193 | 0.5 | 50 | 1.88 | 1.367 | 85 | 11.5 | 395 | 8.6 | -62.7 | 1e-08 | -0.1 | 2.5 | -1.8 | 4 | 40.13 | https://www.nature.com/articles/s41467-025-57272-0
O=C(O)C(F)(F)C(F)(F)C(F)(F)C(F)(F)C(F)(F)C(F)(F)F | PFTeDA | 12 | 29 | 1 | Carboxylates | –COOH / –COO⁻ | Other | Zn-flocs | 82 | Other | 8.1 | 213 | 0.005 | 70 | Mesoporous | ZnO nanoparticle/floc monolith | 25 | 7 | 0.7 |  |  |  | 16 | 14 | Long-chain | Hydrophobic | 45.02 | 713.1 | 9 | 88 | 195 | 0.05 | 50 | 1.89 | 1.37 | 91 | 12.3 | 422 | 9 | -62.4 | 3.4e-09 | -0.1 | 1 | -1.6 | 4.3 | 40.13 | https://www.nature.com/articles/s41467-025-57272-0
| Cl-PFAAs (C6) |  |  |  | Carboxylates | –SO₃⁻ | Other | Zn-flocs / AER | 82 | Other | 7 | 900 |  | 70 |  |  | 25 | 7 | 0.44 |  |  |  | 0.23 | 6 | Short-chain | Electrostatic | 45.02 |  | 2.8 |  |  | 10000 | [5 empty] | 170 | [7 empty] | 40.1 | https://pubs.acs.org/doi/full/10.1021/acsestwater.5c00343
ClC(F)(F)C(F)(F)C(F)(F)C(F)(F)C(F)(F)C(F)(F)C(O)O | Cl-PFOA | 7 | 9 | 1 | Carboxylates | –SO₂NH₂ / –SO₂NR₂ | Legacy PFAS | Zn-flocs | 82 | Other | 8.1 | 213 | 0.005 | 70 | Mesoporous | ZnO nanoparticle/floc monolith | 25 | 7 | 0.73 |  |  |  | 3 | 8 | Long-chain | Hydrophobic | 45.02 | 446 | 4.6 | -5 | 183 | 9500 | 77 | 1.89 | 1.33 | 40 | 12 | 246 | 8.23 | -12 | 2.2 | 2.7 | 69 | -7.2 | 4.8 | 40.1 | https://www.nature.com/articles/s41467-025-57272-0
C(C(C(C(=O)O)F)F)(F)F | Cl-PFNA | 7 | 9 | 1 | Carboxylates | –CF₂–O–CF₂– | Legacy PFAS | Zn-flocs | 82 | Other | 8.1 | 213 | 0.005 | 70 | Mesoporous | ZnO nanoparticle/floc monolith | 25 | 7 | 0.68 |  |  |  | 4.3 | 9 | Long-chain | Hydrophobic | 45.02 | 330.1 | 5.3 | 45 | 193 | 9500 | 50 | 1.72 | 1.338 | 32 | 6.2 | 275 | 3.5 | -65.6 | 6.4e-05 | -0.1 | 1 | -3.3 | 2.7 | 40.1 | https://www.nature.com/articles/s41467-025-57272-0
| MeFOSAA | 10 | 22 | 1 | Sulfonamides | –CH₂OH / –OH | Other | AC / Zn-flocs | 82 | Other | 7 | 1150 | 0.018 | 50 | Macro+Mesopores | Granular coal-based AC | 25 | 7 | 0.47 |  |  |  | 1.1 | 8 | Long-chain | Hydrophobic | 81.09 | 570.2 | 3 | 57 | 143 | 0.00052 | 47 | 1.87 | 1.358 | 66 | 9.1 | 255 | 6.5 | -66 | 1.3e-06 | -1 |  | -2.7 | 4.6 | 52.6 | https://pubs.acs.org/doi/full/10.1021/acsestwater.5c00343
| EtFOSAA | 11 | 22 | 1 | Sulfonamides | Variable | Other | AC / Zn-flocs | 82 | Other | 7 | 1150 | 0.018 | 50 | Macro+Mesopores | Granular coal-based AC | 25 | 7 | 0.48 |  |  |  | 1.3 | 8 | Long-chain | Hydrophobic | 81.09 | 584.2 | 3.2 | 53 | 150 | 0.0041 | 47 | 1.88 | 1.359 | 68 | 9.3 | 165 | 6.7 | -65.6 | 1.1e-06 | -1.2 |  | -2.7 | 4.9 | 52.6 | https://pubs.acs.org/doi/full/10.1021/acsestwater.5c00343
C(C(C(C(=O)O)F)F)(F)F | FTA | 10 | 3 | 1 | Carboxylates | –COOH / –COO⁻ | Other | Zn-flocs | 82 | Other | 8.1 | 213 | 0.005 | 70 | Mesoporous | ZnO nanoparticle/floc monolith | 25 | 7 | 0.41 |  |  |  | 0.09 | 5 | Short-chain | Electrostatic | 45.02 | 330.1 | 6.9 | 45 | 193 | 9500 | 50 | 1.72 | 1.338 | 32 | 6.2 | 175 | 3.5 | -65.6 | 6.4e-05 | -0.1 | 1 | -3.3 | 2.7 | 40.1 | https://www.nature.com/articles/s41467-025-57272-0
C(C(C(C(=O)O)F)F)(F)F | FTCA | 4 | 9 | 1 | Carboxylates | –SO₃⁻ | Other | Zn-flocs | 82 | Other | 8.1 | 213 | 0.005 | 70 | Mesoporous | ZnO nanoparticle/floc monolith | 25 | 7 | 0.42 |  |  |  | 0.1 | 5 | Short-chain | Electrostatic | 45.02 | 330.1 | 1.5 | 45 | 193 | 1000 | 50 | 1.72 | 1.338 | 32 | 6.2 | 180 | 3.5 | -65.6 | 6.4e-05 | -0.1 | 1 | -3.3 | 2.7 | 40.1 | https://www.nature.com/articles/s41467-025-57272-0
C(C(C(C(=O)O)F)F)(F)F | FTUCA | 7 | 18 | 1 | Carboxylates | –SO₂NH₂ / –SO₂NR₂ | Other | Zn-flocs | 82 | Other | 8.1 | 213 | 0.005 | 70 | Mesoporous | ZnO nanoparticle/floc monolith | 25 | 7 | 0.46 |  |  |  | 0.71 | 7 | Long-chain | Hydrophobic | 45.02 | 330.1 | 2 | 45 | 193 | 6.6 | 50 | 1.72 | 1.338 | 32 | 6.2 | 220 | 3.5 | -65.6 | 6.4e-05 | -0.1 | 1 | -3.3 | 2.7 | 40.1 | https://www.nature.com/articles/s41467-025-57272-0
C5F11SO3K | PFPeS | 4 | 14 | 1 | Sulfonates | –CF₂–O–CF₂– | Other | Zn-flocs | 82 | Other | 8.1 | 213 | 0.005 | 70 | Mesoporous | ZnO nanoparticle/floc monolith | 25 | 7 | 0.49 |  |  |  | 0.18 | 5 | Short-chain | Electrostatic | 80.07 | 364 | 3 | -18 | 165 | 16000 | 60 | 1.87 | 1.3 | 32 | 13 | 163 | 3.21 | -13.1 | 2 | 2.2 | 140 | -6.5 | 1.8 | 82.1 | https://www.nature.com/articles/s41467-025-57272-0
C7F15SO3K | PFHpS | 6 | 18 | 1 | Sulfonates | –CH₂OH / –OH | Other | Zn-flocs | 82 | Other | 8.1 | 213 | 0.005 | 70 | Mesoporous | ZnO nanoparticle/floc monolith | 25 | 7 | 0.51 |  |  |  | 0.8 | 7 | Long-chain | Hydrophobic | 80.07 | 416.1 | 2 | 45 | 161 | 56.6 | 47 | 1.76 | 1.35 | 52 | 7.7 | 192 | 6.7 | -66.3 | 2.3e-06 | -3.2 | 22 | -2.5 | 5.3 | 82.1 | https://www.nature.com/articles/s41467-025-57272-0
C9F19SO3K | PFNS | 7 | 9 | 1 | Sulfonates | Variable | Other | Zn-flocs | 82 | Other | 8.1 | 213 | 0.005 | 70 | Mesoporous | ZnO nanoparticle/floc monolith | 25 | 7 | 0.61 |  |  |  | 2 | 9 | Long-chain | Hydrophobic | 80.07 | 549.1 | 4 | 108 | 186 | 570 | 45 | 1.92 | 1.356 | 64 | 8.9 | 286 | 7 | -65.2 | 2e-07 | -3 | 6.5 | -2 | 6 | 82.1 | https://www.nature.com/articles/s41467-025-57272-0
C10F21SO3Na | PFDS | 9 | 24 | 1 | Sulfonates | –COOH / –COO⁻ | Other | Zn-flocs | 82 | Other | 8.1 | 213 | 0.005 | 70 | Mesoporous | ZnO nanoparticle/floc monolith | 25 | 7 | 0.62 |  |  |  | 4.1 | 10 | Long-chain | Hydrophobic | 80.07 | 599.1 | 3.3 | 110 | 193 | 240 | 45 | 1.96 | 1.358 | 70 | 9.5 | 334 | 7.4 | -64.8 | 7.8e-08 | -2.9 | 2.7 | -1.8 | 6.2 | 82.1 | https://www.nature.com/articles/s41467-025-57272-0
C(C(C(C(=O)O)F)F)(F)F | FTSAA | 7 | 9 | 1 | Carboxylates | –SO₃⁻ | Precursor/Polymer | Zn-flocs | 82 | Other | 8.1 | 213 | 0.005 | 70 | Mesoporous | ZnO nanoparticle/floc monolith | 25 | 7 | 0.71 |  |  |  | 2.9 | 8 | Long-chain | Hydrophobic | 45.02 | 330.1 | 3.2 | 45 | 193 | 9500 | 50 | 1.72 | 1.338 | 32 | 6.2 | 170 | 3.5 | -65.6 | 6.4e-05 | -0.1 | 1 | -3.3 | 2.7 | 82.1 | https://www.nature.com/articles/s41467-025-57272-0
C(F)(F)C(F)OC(F)C(F)F | PFECA | 7 | 18 | 1 | Carboxylates | –SO₂NH₂ / –SO₂NR₂ | Other | Zn-flocs | 82 | Other | 8.1 | 213 | 0.005 | 70 | Mesoporous | ZnO nanoparticle/floc monolith | 25 | 7 | 0.65 |  |  |  | 11.9 | 12 | Long-chain | Hydrophobic | 45.02 | 342 | 2.5 | -16 | 150 | 124 | 51 | 1.48 | 1.26 | 21.8 | 6.6 | 210 | 4.9 | -13.7 | 0.003 | 6.7 | 60 | -2.4 | 2.5 | 74.9 | https://www.nature.com/articles/s41467-025-57272-0
C(C(C(C(=O)O)F)F)(F)F | HFPO-Trimer | 7 | 21 | 0 | Ethers | –CF₂–O–CF₂– | Emerging/Replacement | Zn-flocs | 82 | Other | 8.1 | 213 | 0.005 | 70 | Mesoporous | ZnO nanoparticle/floc monolith | 25 | 7 | 0.48 |  |  |  | 0.55 | 6 | Short-chain | Electrostatic | 98 | 330.1 | 2.5 | 45 | 193 | 100000 | 50 | 1.72 | 1.338 | 32 | 6.2 | 230 | 3.5 | -65.6 | 6.4e-05 | -0.1 | 1 | -3.3 | 2.7 | 74.9 | https://www.nature.com/articles/s41467-025-57272-0
C(C(C(C(=O)O)F)F)(F)F | PFPrS | 7 | 9 | 1 | Sulfonates | –CH₂OH / –OH | Other | Zn-flocs | 82 | Other | 8.1 | 213 | 0.005 | 70 | Mesoporous | ZnO nanoparticle/floc monolith | 25 | 7 | 0.37 |  |  |  | 0.02 | 3 | Short-chain | Electrostatic | 80.07 | 330.1 | 1 | 45 | 193 | 50000 | 50 | 1.72 | 1.338 | 32 | 6.2 | 135 | 3.5 | -65.6 | 6.4e-05 | -0.1 | 1 | -3.3 | 2.7 | 82.1 | https://www.nature.com/articles/s41467-025-57272-0
C(C(C(C(=O)O)F)F)(F)F | PFHS | 7 | 9 | 1 | Sulfonates | Variable | Other | Zn-flocs | 82 | Other | 8.1 | 213 | 0.005 | 70 | Mesoporous | ZnO nanoparticle/floc monolith | 25 | 7 | 0.48 |  |  |  | 0.35 | 5 | Short-chain | Electrostatic | 80.07 | 330.1 | 4.3 | 45 | 193 | 4670 | 50 | 1.72 | 1.338 | 32 | 6.2 | 192 | 3.5 | -65.6 | 6.4e-05 | -0.1 | 1 | -3.3 | 2.7 | 82.1 | https://www.nature.com/articles/s41467-025-57272-0
OC(C(C(C(C(C(=O)O)F)F)F)F)(F)F | GenX | 4 | 14 | 1 | Ethers | –COOH / –COO⁻ | Emerging/Replacement | COF | 90 | COF | 4 | 147 | 0.0022 | 64 | Mesoporous | Viologen-linked COF | 25 | 7 |  |  |  |  | 120 | - | Short-chain | Electrostatic | 98 | 330.1 | 5.5 | <0 | 173 | 751000 | 50 | 1.72 | 1.338 | 38 | 6.2 | 200 | 3.5 | -65.6 | 6.4e-05 | -2.8 | 5000 | -3.3 | 4.1 | 74.87 | https://pubs.rsc.org/en/content/articlehtml/2025/ta/d4ta06827k
C(C(C(C(C(C(C(=O)O)F)F)F)F)F)F | NEtFOSAA | 11 | 22 | 1 | Sulfonamides | –SO₃⁻ | Other | COF | 90 | COF | 4 | 147 | 0.0022 | 64 | Mesoporous | Viologen-linked COF | 25 | 7 |  |  |  |  | 24 | 4 | Short-chain | Electrostatic | 81.09 | 330.1 | 3.2 | <0 | 150 | 9.6 | 51 | 1.83 | 1.358 | 32 | 6.2 | 260 | 3.5 | -65.6 | 6.4e-05 | -0.1 | 8 | -2.7 | 2.7 | 52.6 | https://pubs.rsc.org/en/content/articlehtml/2025/ta/d4ta06827k
C(C(C(C(=O)O)F)F)(F)F | PFBA | 2 | 9 | 1 | Carboxylates | –SO₂NH₂ / –SO₂NR₂ | Other | AC/COF | 82 | COF | 6.4 | 147 | 0.2 | 50 | Mesoporous (2–50 nm) | Granular coal-based AC | 25 | 7 |  |  |  |  | 31 | 4 | Short-chain | Electrostatic | 45.02 | 214 | 2.1 | -47 | 162 | 214000 | 54 | 1.73 | 1.332 | 31 | 4.15 | 129.5 | 4.7 | -66.1 | 0.00011 | -0.8 | 160 | -3.8 | 1.6 | 40.13 | https://pubs.rsc.org/en/content/articlehtml/2025/ta/d4ta06827k
C(C(C(CS(=O)(=O)O)F)F)(F)F | PFBS | 2 | 9 | 1 | Sulfonates | –CF₂–O–CF₂– | Other | COF | 90 | COF | 4 | 147 | 0.0022 | 64 | Mesoporous | Viologen-linked COF | 25 | 7 |  |  |  |  | 4.3 | 4 | Short-chain | Electrostatic | 80.07 | 300.11 | 6.7 | 54.4 | 210 | 52600 | 23.4 | 1.83 | 1.32 | 32 | 12.7 | 164 | 4.16 | -7.4 | 2.95e-10 | -3.3 | 1700 | -4 | 2.7 | 82.1 | https://pubs.rsc.org/en/content/articlehtml/2025/ta/d4ta06827k
C5F11SO3K | PFPeS | 4 | 14 | 1 | Sulfonates | –CH₂OH / –OH | Other | COF | 90 | COF | 4 | 147 | 0.0022 | 64 | Mesoporous | Viologen-linked COF | 25 | 7 |  |  |  |  | 60 | 7 | Long-chain | Hydrophobic | 80.07 | 364 | 3 | -18 | 165 | 16000 | 60 | 1.87 | 1.3 | 32 | 13 | 163 | 3.21 | -13.1 | 2 | 2.2 | 140 | -6.5 | 1.8 | 82.1 | https://pubs.rsc.org/en/content/articlehtml/2025/ta/d4ta06827k
C7F15SO3K | PFHpS | 6 | 18 | 1 | Sulfonates | Variable | Other | COF | 90 | COF | 4 | 147 | 0.0022 | 64 | Mesoporous | Viologen-linked COF | 25 | 7 |  |  |  |  | 100 | 6 | Short-chain | Electrostatic | 80.07 | 416.1 | 2 | 45 | 161 | 56.6 | 47 | 1.76 | 1.35 | 52 | 7.7 | 192 | 6.7 | -66.3 | 2.3e-06 | -3.2 | 22 | -2.5 | 5.3 | 82.1 | https://pubs.rsc.org/en/content/articlehtml/2025/ta/d4ta06827k
C(C(C(C(CS(=O)(=O)O)F)F)F)F)F | PFHxS | 5 | 16 | 1 | Carboxylates | –COOH / –COO⁻ | Legacy PFAS | COF | 90 | COF | 4 | 147 | 0.0022 | 64 | Mesoporous | Viologen-linked COF | 25 | 7 |  |  |  |  | 3.8 | 10 | Long-chain | Hydrophobic | 45.02 | 366.1 | 7.4 | 39 | 211 | 7179 | 47 | 1.73 | 1.348 | 45 | 7.1 | 192 | 6.5 | -67.4 | 1e-05 | -3.3 | 37 | -2.8 | 4.8 | 82.1 | https://pubs.rsc.org/en/content/articlehtml/2025/ta/d4ta06827k
C10F21SO3Na | PFDS | 9 | 24 | 1 | Sulfonates | –SO₃⁻ | Other | COF | 90 | COF | 4 | 147 | 0.0022 | 64 | Mesoporous | Viologen-linked COF | 25 | 7 |  |  |  |  | 9.5 | 10 | Long-chain | Hydrophobic | 80.07 | 599.1 | 3.3 | 110 | 193 | 240 | 45 | 1.96 | 1.358 | 70 | 9.5 | 334 | 7.4 | -64.8 | 7.8e-08 | -2.9 | 2.7 | -1.8 | 6.2 | 82.1 | https://pubs.rsc.org/en/content/articlehtml/2025/ta/d4ta06827k
C(C(C(C(C(C(C(C(C(C(=O)O)F)F)F)F)F)F)F)F)F | PFDA | 8 | 21 | 1 | Carboxylates | –SO₂NH₂ / –SO₂NR₂ | Legacy PFAS | COF | 90 | COF | 4 | 147 | 0.0022 | 64 | Mesoporous | Viologen-linked COF | 25 | 7 |  |  |  |  | 68 | 7 | Long-chain | Hydrophobic | 45.02 | 513.1 | 5.3 | 79 | 188 | 27 | 51 | 1.85 | 1.36 | 67 | 9 | 319 | 7.5 | -63.6 | 4e-07 | -0.2 | 12 | -2.4 | 3.1 | 40.13 | https://pubs.rsc.org/en/content/articlehtml/2025/ta/d4ta06827k
C(C(C(C(C(C(C(=O)O)F)F)F)F)F)F | PFHpA | 5 | 15 | 1 | Carboxylates | –CF₂–O–CF₂– | Other | COF | 90 | COF | 4 | 147 | 0.0022 | 64 | Mesoporous | Viologen-linked COF | 25 | 7 |  |  |  |  | 59 | 6 | Short-chain | Electrostatic | 45.02 | 364.2 | 4.9 | -15 | 232 | 437000 | 51 | 1.78 | 1.341 | 49 | 6.7 | 196 | 5.8 | -64.4 | 1.2e-05 | -0.1 | 68 | -3.2 | 2.7 | 40.13 | https://pubs.rsc.org/en/content/articlehtml/2025/ta/d4ta06827k
C(C(C(C(C(C(=O)O)F)F)F)F)F | PFHxA | 4 | 13 | 1 | Carboxylates | –CH₂OH / –OH | Other | COF | 90 | COF | 4 | 147 | 0.0022 | 64 | Mesoporous | Viologen-linked COF | 25 | 7 |  |  |  |  | 22 | 9 | Long-chain | Hydrophobic | 45.02 | 314.1 | 4.2 | -23 | 210 | 15700 | 52 | 1.77 | 1.338 | 43 | 5.8 | 172 | 5.6 | -65 | 2.7e-05 | -0.3 | 98 | -3.5 | 2.4 | 40.13 | https://pubs.rsc.org/en/content/articlehtml/2025/ta/d4ta06827k
C(C(C(C(C(C(C(C(C(=O)O)F)F)F)F)F)F)F)F | PFNA | 7 | 19 | 1 | Carboxylates | Variable | Legacy PFAS | COF | 90 | COF | 4 | 147 | 0.0022 | 64 | Mesoporous | Viologen-linked COF | 25 | 7 |  |  |  |  | 1700 | 8 | Long-chain | Hydrophobic | 45.02 | 463.1 | 2 | 74 | 155 | 9500 | 52 | 1.83 | 1.358 | 61 | 8.3 | 270 | 7.1 | -63.8 | 1.2e-06 | -0.5 | 20 | -2.7 | 2.9 | 40.13 | https://pubs.rsc.org/en/content/articlehtml/2025/ta/d4ta06827k
C(C(C(C(C(C(CS(=O)(=O)O)F)F)F)F)F)F)F | PFOS | 7 | 20 | 1 | Sulfonates | –COOH / –COO⁻ | Legacy PFAS | COF/AC | 82 | COF | 4 | 1200 | 0.005 | 64 | Mesoporous (2–50 nm) | General granular activated carbon | 25 | 7 |  |  |  |  | 680 | 8 | Long-chain | Hydrophobic | 80.07 | 500.1 | 8.1 | >100 | 214 | 600 | 45 | 1.88 | 1.354 | 58 | 8.3 | 255 | 6.7 | -65.7 | 7.1e-07 | -3.1 | 13 | -2.2 | 5.8 | 82.1 | https://pubs.rsc.org/en/content/articlehtml/2025/ta/d4ta06827k
C(C(C(C(C(C(C(C(=O)O)F)F)F)F)F)F)F | PFOA | 6 | 17 | 1 | Carboxylates | –SO₃⁻ | Legacy PFAS | COF/AC | 82 | COF | 4 | 1200 | 0.005 | 64 | Mesoporous (2–50 nm) | Powdered activated carbon | 25 | 7 |  |  |  |  | 22.9 | 1 | Short-chain | Electrostatic | 45.02 | 414.1 | 5 | 45 | 192 | 9500 | 52 | 1.75 | 1.355 | 55 | 7.5 | 241.5 | 6.6 | -64 | 5e-06 | -2.3 | 30 | -2.9 | 2 | 40.13 | https://pubs.rsc.org/en/content/articlehtml/2025/ta/d4ta06827k
C(C(C(C(C(C(C(=O)O)F)F)F)F)F)F | PFUnA | 9 | 23 | 1 | Carboxylates | –SO₂NH₂ / –SO₂NR₂ | Other | COF | 90 | COF | 4 | 147 | 0.0022 | 64 | Mesoporous | Viologen-linked COF | 25 | 7 |  |  |  |  | 14.6 | 14 | Long-chain | Hydrophobic | 45.02 | 563.1 | 6.9 | 85 | 185 | 92.3 | 51 | 1.86 | 1.362 | 73 | 9.8 | 370 | 8 | -63.3 | 1e-07 | -0.1 | 8 | -2.2 | 3.4 | 40.13 | https://pubs.rsc.org/en/content/articlehtml/2025/ta/d4ta06827k
C(C(C(C(C(C(C(=O)O)F)F)F)F)F)F | PFODA | 16 | 37 | 1 | Carboxylates | –CF₂–O–CF₂– | Other | COF | 90 | COF | 4 | 147 | 0.0022 | 64 | Mesoporous | Viologen-linked COF | 25 | 7 |  |  |  |  | 13.2 | 13 | Long-chain | Hydrophobic | 45.02 | 330.1 | 10.5 | <0 | 150 | 0.05 | 51 | 1.83 | 1.358 | 32 | 6.2 | 420 | 3.5 | -65.6 | 6.4e-05 | -0.1 | 8 | -2.7 | 2.7 | 40.1 | https://pubs.rsc.org/en/content/articlehtml/2025/ta/d4ta06827k
C12F25COOH | PFTrDA | 11 | 27 | 1 | Carboxylates | –CH₂OH / –OH | Other | COF | 90 | COF | 4 | 147 | 0.0022 | 64 | Mesoporous | Viologen-linked COF | 25 | 7 |  |  |  |  | 0.8 | 6 | Short-chain | Electrostatic | 45.02 | 663.1 | 8.3 | 87 | 193 | 0.5 | 50 | 1.88 | 1.367 | 85 | 11.5 | 395 | 8.6 | -62.7 | 1e-08 | -0.1 | 2.5 | -1.8 | 4 | 40.13 | https://pubs.rsc.org/en/content/articlehtml/2025/ta/d4ta06827k
C(C(C(C(C(C(C(=O)O)F)F)F)F)F)F | ADONA | 7 | 16 | 1 | Ethers | Variable | Emerging/Replacement | COF | 90 | COF | 4 | 147 | 0.0022 | 64 | Mesoporous | Viologen-linked COF | 25 | 7 |  |  |  |  | 1.2 | 6 | Short-chain | Electrostatic | 98 | 378.1 | 2.5 | <0 | 150 | 2168 | 49 | 1.74 | 1.34 | 39 | 6.3 | 235 | 4.6 | -65 | 2e-05 | -3.1 | 8 | -3.2 | 3.1 | 74.9 | https://pubs.rsc.org/en/content/articlehtml/2025/ta/d4ta06827k
C(C(C(C(C(C(C(=O)O)F)F)F)F)F)F | HFPO-Trimer | 7 | 21 | 0 | Ethers | –COOH / –COO⁻ | Emerging/Replacement | COF | 90 | COF | 4 | 147 | 0.0022 | 64 | Mesoporous | Viologen-linked COF | 25 | 7 |  |  |  |  | 5.6 | 9 | Long-chain | Hydrophobic | 98 | 330.1 | 2.5 | <0 | 150 | 100000 | 51 | 1.83 | 1.358 | 32 | 6.2 | 230 | 3.5 | -65.6 | 6.4e-05 | -0.1 | 8 | -2.7 | 2.7 | 74.9 | https://pubs.rsc.org/en/content/articlehtml/2025/ta/d4ta06827k
C9F19SO3K | PFNS | 7 | 9 | 1 | Sulfonates | –SO₃⁻ | Other | COF | 90 | COF | 4 | 147 | 0.0022 | 64 | Mesoporous | Viologen-linked COF | 25 | 7 |  |  |  |  | 2.2 | - | Short-chain | Electrostatic | 80.07 | 549.1 | 4 | 108 | 186 | 570 | 45 | 1.92 | 1.356 | 64 | 8.9 | 286 | 7 | -65.2 | 2e-07 | -3 | 6.5 | -2 | 6 | 82.1 | https://pubs.rsc.org/en/content/articlehtml/2025/ta/d4ta06827k
C(C(C(C(C(C(C(=O)O)F)F)F)F)F)F | MeFOSAA | 10 | 22 | 1 | Sulfonamides | –SO₂NH₂ / –SO₂NR₂ | Other | COF | 90 | COF | 4 | 147 | 0.0022 | 64 | Mesoporous | Viologen-linked COF | 25 | 7 |  |  |  |  | 2.8 | - | Short-chain | Electrostatic | 81.09 | 570.2 | 3 | 57 | 143 | 0.00052 | 47 | 1.87 | 1.358 | 66 | 9.1 | 255 | 6.5 | -66 | 1.3e-06 | -1 | 8 | -2.7 | 4.6 | 52.6 | https://pubs.rsc.org/en/content/articlehtml/2025/ta/d4ta06827k
C(C(C(C(C(C(C(=O)O)F)F)F)F)F)F | EtFOSAA | 11 | 22 | 1 | Sulfonamides | –CF₂–O–CF₂– | Other | COF | 90 | COF | 4 | 147 | 0.0022 | 64 | Mesoporous | Viologen-linked COF | 25 | 7 |  |  |  |  | 0.24 | 5 | Short-chain | Electrostatic | 81.09 | 584.2 | 3.2 | 53 | 150 | 0.0041 | 47 | 1.88 | 1.359 | 68 | 9.3 | 165 | 6.7 | -65.6 | 1.1e-06 | -1.2 | 8 | -2.7 | 4.9 | 52.6 | https://pubs.rsc.org/en/content/articlehtml/2025/ta/d4ta06827k
C(C(C(C(C(C(C(=O)O)F)F)F)F)F)F | FTA | 10 | 3 | 1 | Carboxylates | –CH₂OH / –OH | Other | COF | 90 | COF | 4 | 147 | 0.0022 | 64 | Mesoporous | Viologen-linked COF | 25 | 7 |  |  |  |  | 0.26 | 5 | Short-chain | Electrostatic | 45.02 | 330.1 | 6.9 | <0 | 150 | 9500 | 51 | 1.83 | 1.358 | 32 | 6.2 | 175 | 3.5 | -65.6 | 6.4e-05 | -0.1 | 8 | -2.7 | 2.7 | 40.1 | https://pubs.rsc.org/en/content/articlehtml/2025/ta/d4ta06827k
C(C(C(C(C(C(C(=O)O)F)F)F)F)F)F | FTCA | 4 | 9 | 1 | Carboxylates | Variable | Other | COF | 90 | COF | 4 | 147 | 0.0022 | 64 | Mesoporous | Viologen-linked COF | 25 | 7 |  |  |  |  | 1.7 | 7 | Long-chain | Hydrophobic | 45.02 | 330.1 | 1.5 | <0 | 150 | 1000 | 51 | 1.83 | 1.358 | 32 | 6.2 | 180 | 3.5 | -65.6 | 6.4e-05 | -0.1 | 8 | -2.7 | 2.7 | 40.1 | https://pubs.rsc.org/en/content/articlehtml/2025/ta/d4ta06827k
C(C(C(C(C(C(C(=O)O)F)F)F)F)F)F | FTUCA | 7 | 18 | 1 | Carboxylates | –COOH / –COO⁻ | Other | COF | 90 | COF | 4 | 147 | 0.0022 | 64 | Mesoporous | Viologen-linked COF | 25 | 7 |  |  |  |  | 0.48 | 6 | Short-chain | Electrostatic | 45.02 | 330.1 | 2 | <0 | 150 | 6.6 | 51 | 1.83 | 1.358 | 32 | 6.2 | 220 | 3.5 | -65.6 | 6.4e-05 | -0.1 | 8 | -2.7 | 2.7 | 40.1 | https://pubs.rsc.org/en/content/articlehtml/2025/ta/d4ta06827k
C(C(C(C(C(C(C(=O)O)F)F)F)F)F)F | PFHxE | 7 | 9 | 1 | Carboxylates | –SO₃⁻ | Other | COF | 90 | COF | 4 | 147 | 0.0022 | 64 | Mesoporous | Viologen-linked COF | 25 | 7 |  |  |  |  | 0.05 | 2 | Short-chain | Electrostatic | 45.02 | 330.1 | 1 | <0 | 150 | 9500 | 51 | 1.83 | 1.358 | 32 | 6.2 | 170 | 3.5 | -65.6 | 6.4e-05 | -0.1 | 8 | -2.7 | 2.7 | 40.1 | https://pubs.rsc.org/en/content/articlehtml/2025/ta/d4ta06827k
C(C(C(C(C(C(C(=O)O)F)F)F)F)F)F | PFSEE | 7 | 9 | 1 | Ethers | –SO₂NH₂ / –SO₂NR₂ | Other | COF | 90 | COF | 4 | 147 | 0.0022 | 64 | Mesoporous | Viologen-linked COF | 25 | 7 |  |  |  |  | 28.9 | 12 | Long-chain | Hydrophobic | 98 | 330.1 | 2.5 | <0 | 150 | 9500 | 51 | 1.83 | 1.358 | 32 | 6.2 | 214 | 3.5 | -65.6 | 6.4e-05 | -0.1 | 8 | -2.7 | 2.7 | 40.1 | https://pubs.rsc.org/en/content/articlehtml/2025/ta/d4ta06827k
C(F)(F)C(F)OC(F)C(F)F | PFECA | 7 | 18 | 1 | Carboxylates | –CF₂–O–CF₂– | Other | COF | 90 | COF | 4 | 147 | 0.0022 | 64 | Mesoporous | Viologen-linked COF | 25 | 7 |  |  |  |  | 4.8 | 8 | Long-chain | Hydrophobic | 45.02 | 342 | 2.5 | -16 | 150 | 124 | 51 | 1.48 | 1.26 | 21.8 | 6.6 | 210 | 4.9 | -13.7 | 0.003 | 6.7 | 60 | -2.4 | 2.5 | 74.9 | https://pubs.rsc.org/en/content/articlehtml/2025/ta/d4ta06827k
C(C(C(C(C(C(NS(=O)(=O)c1ccc(cc1)N)F)F)F)F)F)F | FOSA | 7 | 20 | 1 | Sulfonamides | –CH₂OH / –OH | Other | COF | 90 | COF | 4 | 147 | 0.0022 | 64 | Mesoporous | Viologen-linked COF | 25 | 7 |  |  |  |  | 2.6 | 6 | Short-chain | Electrostatic | 81.09 | 499.2 | 3.7 | 55 | 160 | 1.5 | 46 | 1.85 | 1.357 | 56 | 8.1 | 257 | 6.1 | -66.5 | 1.8e-06 | -0.8 | 1025.771 | -2.8 | 3.7 | 52.59 | https://pubs.rsc.org/en/content/articlehtml/2025/ta/d4ta06827k
C(C(C(C(C(C(C(=O)O)F)F)F)F)F)F | FTS | 11 | 26 | 1 | Sulfonates | Variable | Other | COF | 90 | COF | 4 | 147 | 0.0022 | 64 | Mesoporous | Viologen-linked COF | 25 | 7 |  |  |  |  | 0.11 | 4 | Short-chain | Electrostatic | 80.07 | 330.1 | 3 | <0 | 150 | 658000 | 51 | 1.83 | 1.358 | 32 | 6.2 | 280 | 3.5 | -65.6 | 6.4e-05 | -0.1 | 8 | -2.7 | 2.7 | 82.1 | https://pubs.rsc.org/en/content/articlehtml/2025/ta/d4ta06827k
C(C(C(C(C(C(C(=O)O)F)F)F)F)F)F | 4:2 FTS | 4 | 12 | 0 | Sulfonates | –COOH / –COO⁻ | Other | COF | 90 | COF | 4 | 147 | 0.0022 | 64 | Mesoporous | Viologen-linked COF | 25 | 7 |  |  |  |  | 0.68 | 6 | Short-chain | Electrostatic | 80.07 | 330.1 | 1.2 | <0 | 150 | 600000 | 51 | 1.83 | 1.358 | 32 | 6.2 | 145 | 3.5 | -65.6 | 6.4e-05 | -0.1 | 8 | -2.7 | 2.7 | 82.1 | https://pubs.rsc.org/en/content/articlehtml/2025/ta/d4ta06827k
C(C(C(C(C(CF)F)F)F)F)(F)COS(=O)(=O)F | 6:2 FTS | 7 | 16 | 1 | Sulfonates | –SO₃⁻ | Other | COF | 90 | COF | 4 | 147 | 0.0022 | 64 | Mesoporous | Viologen-linked COF | 25 | 7 |  |  |  |  | 1.97 | 8 | Long-chain | Hydrophobic | 80.07 | 498 | 2.3 | 84.1 | 231 | 658000 | 19.6 | 1.84 | 1.29 | 51.5 | 20.4 | 250 | 4.75 | -14.2 | 1.8e-11 | 2.2 | 80 | -7.4 | 4.5 | 66.39 | https://pubs.rsc.org/en/content/articlehtml/2025/ta/d4ta06827k
C8F17CH2CH2SO3Na | 8:2 FTS | 9 | 20 | 1 | Sulfonates | –SO₂NH₂ / –SO₂NR₂ | Other | COF | 90 | COF | 4 | 147 | 0.0022 | 64 | Mesoporous | Viologen-linked COF | 25 | 7 |  |  |  |  | 0.55 | 6 | Short-chain | Electrostatic | 80.07 | 498 | 4.9 | 39 | 144 | 114000 | 73 | 1.97 | 1.328 | 45 | 22 | 310 | 7.54 | -14.2 | 1.8 | 2.2 | 80 | -7.4 | 4.5 | 82.1 | https://pubs.rsc.org/en/content/articlehtml/2025/ta/d4ta06827k
C(C(C(C(C(C(C(=O)O)F)F)F)F)F)F | Cl-PFAAs | 7 | 9 | 1 | Others | –CF₂–O–CF₂– | Other | COF | 90 | COF | 4 | 147 | 0.0022 | 64 | Mesoporous | Viologen-linked COF | 25 | 7 |  |  |  |  | 7.2 | 8 | Long-chain | Hydrophobic | 45.02 | 330.1 | 3 | <0 | 150 | 10000 | 51 | 1.83 | 1.358 | 32 | 6.2 | 192 | 3.5 | -65.6 | 6.4e-05 | -0.1 | 8 | -2.7 | 2.7 | 40.1 | https://pubs.rsc.org/en/content/articlehtml/2025/ta/d4ta06827k
ClC(F)(F)C(F)(F)C(F)(F)C(F)(F)C(F)(F)C(F)(F)C(O)O | Cl-PFOA | 7 | 9 | 1 | Carboxylates | –CH₂OH / –OH | Legacy PFAS | COF | 90 | COF | 4 | 147 | 0.0022 | 64 | Mesoporous | Viologen-linked COF | 25 | 7 |  |  |  |  | 10.1 | 9 | Long-chain | Hydrophobic | 45.02 | 446 | 4.6 | -5 | 183 | 9500 | 77 | 1.89 | 1.33 | 40 | 12 | 246 | 8.23 | -12 | 2.2 | 2.7 | 69 | -7.2 | 4.8 | 40.1 | https://pubs.rsc.org/en/content/articlehtml/2025/ta/d4ta06827k
C(C(C(C(C(C(C(=O)O)F)F)F)F)F)F | Cl-PFNA | 7 | 9 | 1 | Carboxylates | Variable | Legacy PFAS | COF | 90 | COF | 4 | 147 | 0.0022 | 64 | Mesoporous | Viologen-linked COF | 25 | 7 |  |  |  |  | 0.05 | 3 | Short-chain | Electrostatic | 45.02 | 330.1 | 5.3 | <0 | 150 | 9500 | 51 | 1.83 | 1.358 | 32 | 6.2 | 275 | 3.5 | -65.6 | 6.4e-05 | -0.1 | 8 | -2.7 | 2.7 | 40.1 | https://pubs.rsc.org/en/content/articlehtml/2025/ta/d4ta06827k
C(C(C(C(C(C(C(=O)O)F)F)F)F)F)F | PFPrS | 7 | 9 | 1 | Sulfonates | –COOH / –COO⁻ | Other | COF | 90 | COF | 4 | 147 | 0.0022 | 64 | Mesoporous | Viologen-linked COF | 25 | 7 |  |  |  |  | 0.68 | 5 | Short-chain | Electrostatic | 80.07 | 330.1 | 1 | <0 | 150 | 50000 | 51 | 1.83 | 1.358 | 32 | 6.2 | 135 | 3.5 | -65.6 | 6.4e-05 | -0.1 | 8 | -2.7 | 2.7 | 82.1 | https://pubs.rsc.org/en/content/articlehtml/2025/ta/d4ta06827k
C(C(C(C(C(C(C(=O)O)F)F)F)F)F)F | PFHS | 7 | 9 | 1 | Sulfonates | –SO₃⁻ | Other | COF | 90 | COF | 4 | 147 | 0.0022 | 64 | Mesoporous | Viologen-linked COF | 25 | 7 |  |  |  |  | 36.4 | 14 | Long-chain | Hydrophobic | 80.07 | 330.1 | 4.3 | <0 | 150 | 4670 | 51 | 1.83 | 1.358 | 32 | 6.2 | 192 | 3.5 | -65.6 | 6.4e-05 | -0.1 | 8 | -2.7 | 2.7 | 82.1 | https://pubs.rsc.org/en/content/articlehtml/2025/ta/d4ta06827k
O=C(O)C(F)(F)C(F)(F)C(F)(F)C(F)(F)C(F)(F)C(F)(F)F | PFTeDA | 12 | 29 | 1 | Carboxylates | –SO₂NH₂ / –SO₂NR₂ | Other | COF | 90 | COF | 4 | 147 | 0.0022 | 64 | Mesoporous | Viologen-linked COF | 25 | 7 |  |  |  |  | 25.7 | 11 | Long-chain | Hydrophobic | 45.02 | 713.1 | 9 | 88 | 195 | 0.05 | 50 | 1.89 | 1.37 | 91 | 12.3 | 422 | 9 | -62.4 | 3.4e-09 | -0.1 | 1 | -1.6 | 4.3 | 40.13 | https://pubs.rsc.org/en/content/articlehtml/2025/ta/d4ta06827k
C(C(C(C(C(C(C(=O)O)F)F)F)F)F)F | PFUnA | 9 | 23 | 1 | Carboxylates | –CF₂–O–CF₂– | Other | COF | 90 | COF | 4 | 147 | 0.0022 | 64 | Mesoporous | Viologen-linked COF | 25 | 7 |  |  |  |  | 1.6 | 6 | Short-chain | Electrostatic | 45.02 | 563.1 | 6.9 | 85 | 185 | 92.3 | 51 | 1.86 | 1.362 | 73 | 9.8 | 370 | 8 | -63.3 | 1e-07 | -0.1 | 8 | -2.2 | 3.4 | 40.13 | https://pubs.rsc.org/en/content/articlehtml/2025/ta/d4ta06827k
C(C(C(C(C(C(C(=O)O)F)F)F)F)F)F | HFPO-DA | 4 | 14 | 1 | Ethers | –CH₂OH / –OH | Emerging/Replacement | COF | 90 | COF | 4 | 147 | 0.0022 | 64 | Mesoporous | Viologen-linked COF | 25 | 7 |  |  |  |  | 7.2 | 4 | Short-chain | Electrostatic | 98 | 330.1 | 2.3 | <0 | 150 | 751000 | 50 | 1.72 | 1.338 | 38 | 6.2 | 200 | 3.5 | -65.6 | 6.4e-05 | -2.8 | 8 | -3.3 | 4.1 | 74.9 | https://pubs.rsc.org/en/content/articlehtml/2025/ta/d4ta06827k
C(C(C(C(C(C(C(=O)O)F)F)F)F)F)F | I-FTOA | 7 | 9 | 1 | Carboxylates | Variable | Other | COF | 90 | COF | 4 | 147 | 0.0022 | 64 | Mesoporous | Viologen-linked COF | 25 | 7 |  |  |  |  | 10.1 | 6 | Short-chain | Electrostatic | 45.02 | 330.1 | 2 | <0 | 150 | 10000 | 51 | 1.83 | 1.358 | 32 | 6.2 | 200 | 3.5 | -65.6 | 6.4e-05 | -0.1 | 8 | -2.7 | 2.7 | 40.1 | https://pubs.rsc.org/en/content/articlehtml/2025/ta/d4ta06827k
C(C(C(C(C(C(C(=O)O)F)F)F)F)F)F | 3:3 I-FTHxA | 7 | 9 | 1 | Carboxylates | –COOH / –COO⁻ | Other | COF | 90 | COF | 4 | 147 | 0.0022 | 64 | Mesoporous | Viologen-linked COF | 25 | 7 | [5 empty] | 7 | Long-chain | Hydrophobic | 45.02 | 330.1 | 1.8 | <0 | 150 | 10000 | 51 | 1.83 | 1.358 | 32 | 6.2 | 210 | 3.5 | -65.6 | 6.4e-05 | -0.1 | 8 | -2.7 | 2.7 | 40.1 | https://pubs.rsc.org/en/content/articlehtml/2025/ta/d4ta06827k
C(C(C(C(C(C(C(=O)O)F)F)F)F)F)F | H-PFAA | 7 | 9 | 1 | Carboxylates | –SO₃⁻ | Other | COF | 90 | COF | 4 | 147 | 0.0022 | 64 | Mesoporous | Viologen-linked COF | 25 | 7 |  |  |  |  | 7.4 | 9 | Long-chain | Hydrophobic | 45.02 | 330.1 | 0.7 | <0 | 150 | 10000 | 51 | 1.83 | 1.358 | 32 | 6.2 | 140 | 3.5 | -65.6 | 6.4e-05 | -0.1 | 8 | -2.7 | 2.7 | 40.1 | https://pubs.rsc.org/en/content/articlehtml/2025/ta/d4ta06827k
C(C(C(C(C(C(C(=O)O)F)F)F)F)F)F | Ether-PFAA | 7 | 9 | 1 | Ethers | –SO₂NH₂ / –SO₂NR₂ | Other | COF | 90 | COF | 4 | 147 | 0.0022 | 64 | Mesoporous | Viologen-linked COF | 25 | 7 |  |  |  |  | 0.08 | 4 | Short-chain | Electrostatic | 98 | 330.1 | 2 | <0 | 150 | 6500 | 51 | 1.83 | 1.358 | 32 | 6.2 | 230 | 3.5 | -65.6 | 6.4e-05 | -0.1 | 8 | -2.7 | 2.7 | 40.1 | https://pubs.rsc.org/en/content/articlehtml/2025/ta/d4ta06827k
C(C(C(C(=O)O)F)F)(F)F | PFBA | 2 | 9 | 1 | Carboxylates | –CF₂–O–CF₂– | Other | COF | 90 | COF | 4 | 147 | 0.0022 | 64 | Mesoporous | Viologen-linked COF | 25 | 7 |  |  |  |  | 0.13 | 5 | Short-chain | Electrostatic | 45.02 | 214 | 2.1 | -47 | 162 | 214000 | 54 | 1.73 | 1.332 | 31 | 4.15 | 129.5 | 4.7 | -66.1 | 0.00011 | -0.8 | 160 | -3.8 | 1.6 | 40.13 | https://pubs.rsc.org/en/content/articlehtml/2025/ta/d4ta06827k
C(C(C(C(C(=O)O)F)F)F)(F)F | PFPeA | 3 | 11 | 1 | Carboxylates | –CH₂OH / –OH | Other | COF | 90 | COF | 4 | 147 | 0.0022 | 64 | Mesoporous | Viologen-linked COF | 25 | 7 |  |  |  |  | 1.6 | 7 | Long-chain | Hydrophobic | 45.02 | 264.1 | 0.5 | -31 | 187 | 16100 | 53 | 1.74 | 1.335 | 37 | 5 | 151 | 5.1 | -65.6 | 6.4e-05 | -0.5 | 130 | -3.7 | 2.1 | 40.13 | https://pubs.rsc.org/en/content/articlehtml/2025/ta/d4ta06827k
C(C(C(C(C(C(C(=O)O)F)F)F)F)F)F | PFHpA | 5 | 15 | 1 | Carboxylates | Variable | Other | COF | 90 | COF | 4 | 147 | 0.0022 | 64 | Mesoporous | Viologen-linked COF | 25 | 7 |  |  |  |  | 6.4 | 8 | Long-chain | Hydrophobic | 45.02 | 364.2 | 4.9 | -15 | 232 | 437000 | 51 | 1.78 | 1.341 | 49 | 6.7 | 196 | 5.8 | -64.4 | 1.2e-05 | -0.1 | 68 | -3.2 | 2.7 | 40.13 | https://pubs.rsc.org/en/content/articlehtml/2025/ta/d4ta06827k
C(C(C(C(C(C(C(C(=O)O)F)F)F)F)F)F)F | PFOA | 6 | 17 | 1 | Carboxylates | –COOH / –COO⁻ | Legacy PFAS | COF | 90 | COF | 4 | 147 | 0.0022 | 64 | Mesoporous | Viologen-linked COF | 25 | 7 |  |  |  |  | 9.5 | 9 | Long-chain | Hydrophobic | 45.02 | 414.1 | 5 | 45 | 192 | 9500 | 52 | 1.75 | 1.355 | 55 | 7.5 | 241.5 | 6.6 | -64 | 5e-06 | -2.3 | 30 | -2.9 | 2 | 40.13 | https://pubs.rsc.org/en/content/articlehtml/2025/ta/d4ta06827k
C(C(C(C(C(C(C(C(C(=O)O)F)F)F)F)F)F)F)F | PFNA | 7 | 19 | 1 | Carboxylates | –SO₃⁻ | Legacy PFAS | COF | 90 | COF | 4 | 147 | 0.0022 | 64 | Mesoporous | Viologen-linked COF | 25 | 7 |  |  |  |  | 23 | 10 | Long-chain | Hydrophobic | 45.02 | 463.1 | 2 | 74 | 155 | 9500 | 52 | 1.83 | 1.358 | 61 | 8.3 | 270 | 7.1 | -63.8 | 1.2e-06 | -0.5 | 20 | -2.7 | 2.9 | 40.13 | https://pubs.rsc.org/en/content/articlehtml/2025/ta/d4ta06827k
C(C(C(C(C(C(C(C(C(C(=O)O)F)F)F)F)F)F)F)F)F | PFDA | 8 | 21 | 1 | Carboxylates | –SO₂NH₂ / –SO₂NR₂ | Legacy PFAS | COF | 90 | COF | 4 | 147 | 0.0022 | 64 | Mesoporous | Viologen-linked COF | 25 | 7 |  |  |  |  | 29 | 12 | Long-chain | Hydrophobic | 45.02 | 513.1 | 5.3 | 79 | 188 | 27 | 51 | 1.85 | 1.36 | 67 | 9 | 319 | 7.5 | -63.6 | 4e-07 | -0.2 | 12 | -2.4 | 3.1 | 40.13 | https://pubs.rsc.org/en/content/articlehtml/2025/ta/d4ta06827k
C(C(C(C(C(C(C(=O)O)F)F)F)F)F)F | PFDoA | 10 | 25 | 1 | Carboxylates | –CF₂–O–CF₂– | Other | COF | 90 | COF | 4 | 147 | 0.0022 | 64 | Mesoporous | Viologen-linked COF | 25 | 7 |  |  |  |  | 290 | 7 | Long-chain | Hydrophobic | 45.02 | 613.1 | 7.6 | 86 | 200 | 1 | 50 | 1.87 | 1.364 | 79 | 10.6 | 345 | 8.2 | -63 | 3e-08 | -0.1 | 5 | -2 | 3.7 | 40.13 | https://pubmed.ncbi.nlm.nih.gov/39638126/
C(C(C(C(C(C(C(C(=O)O)F)F)F)F)F)F)F | PFOA | 6 | 17 | 1 | Carboxylates | –CH₂OH / –OH | Legacy PFAS | GAC (coal) | 110 | Carbon | 4.3 | 1200 | 0.0025 | 55 | Micro+Mesopores | Granular coal-based AC | 25 | 7 | 0.7 | 0.81 |  |  | 71 | 6 | Short-chain | Electrostatic | 45.02 | 414.1 | 5 | 45 | 192 | 9500 | 52 | 1.75 | 1.355 | 55 | 7.5 | 241.5 | 6.6 | -64 | 5e-06 | -2.3 | 30 | -2.9 | 2 | 40.13 | https://pubmed.ncbi.nlm.nih.gov/39638126/
C(C(C(C(C(C(CS(=O)(=O)O)F)F)F)F)F)F)F | PFOS | 7 | 20 | 1 | Sulfonates | Variable | Legacy PFAS | GAC (coal) | 110 | Carbon | 4.3 | 1200 | 0.0025 | 55 | Micro+Mesopores | Granular coal-based AC | 25 | 7 | 1.2 | 0.81 |  |  | 31 | 4 | Short-chain | Electrostatic | 80.07 | 500.1 | 8.1 | >100 | 214 | 600 | 45 | 1.88 | 1.354 | 58 | 8.3 | 255 | 6.7 | -65.7 | 7.1e-07 | -3.1 | 13 | -2.2 | 5.8 | 82.1 | https://pubmed.ncbi.nlm.nih.gov/39638126/
OC(C(C(C(C(C(=O)O)F)F)F)F)(F)F | GenX | 4 | 14 | 1 | Ethers | –COOH / –COO⁻ | Emerging/Replacement | GAC (coal) | 110 | Carbon | 4.3 | 1200 | 0.0025 | 55 | Micro+Mesopores | Granular coal-based AC | 25 | 7 | 0.5 | 0.49 |  |  | 24 | 4 | Short-chain | Electrostatic | 98 | 330.1 | 5.5 | <0 | 173 | 751000 | 50 | 1.72 | 1.338 | 38 | 6.2 | 200 | 3.5 | -65.6 | 6.4e-05 | -2.8 | 5000 | -3.3 | 4.1 | 74.87 | https://pubmed.ncbi.nlm.nih.gov/39638126/
C(C(C(CS(=O)(=O)O)F)F)(F)F | PFBS | 2 | 9 | 1 | Sulfonates | –SO₃⁻ | Other | GAC (coal) | 110 | Carbon | 4.3 | 1200 | 0.0025 | 55 | Micro+Mesopores | Granular coal-based AC | 25 | 7 | 0.4 | 0.44 |  |  | 59 | 4 | Short-chain | Electrostatic | 80.07 | 300.11 | 6.7 | 54.4 | 210 | 52600 | 23.4 | 1.83 | 1.32 | 32 | 12.7 | 164 | 4.16 | -7.4 | 2.95e-10 | -3.3 | 1700 | -4 | 2.7 | 82.1 | https://pubs.acs.org/doi/full/10.1021/acsestwater.5c00343
C(C(C(C(=O)O)F)F)(F)F | PFBA | 2 | 9 | 1 | Carboxylates | –SO₂NH₂ / –SO₂NR₂ | Other | GAC (coal) | 110 | Carbon | 4.3 | 1200 | 0.0025 | 55 | Micro+Mesopores | Granular coal-based AC | 25 | 7 | 0.3 | 0.42 |  |  | 409 | 9 | Long-chain | Hydrophobic | 45.02 | 214 | 2.1 | -47 | 162 | 214000 | 54 | 1.73 | 1.332 | 31 | 4.15 | 129.5 | 4.7 | -66.1 | 0.00011 | -0.8 | 160 | -3.8 | 1.6 | 40.13 | https://pubs.acs.org/doi/full/10.1021/acsestwater.5c00343
C(C(C(C(C(C(=O)O)F)F)F)F)F | PFHxA | 4 | 13 | 1 | Carboxylates | –CF₂–O–CF₂– | Other | GAC (coal) | 110 | Carbon | 4.3 | 1200 | 0.0025 | 55 | Micro+Mesopores | Granular coal-based AC | 25 | 7 | 0.5 | 0.42 |  |  | 991 | 10 | Long-chain | Hydrophobic | 45.02 | 314.1 | 4.2 | -23 | 210 | 15700 | 52 | 1.77 | 1.338 | 43 | 5.8 | 172 | 5.6 | -65 | 2.7e-05 | -0.3 | 98 | -3.5 | 2.4 | 40.13 | https://pubs.acs.org/doi/full/10.1021/acsestwater.5c00343
C(C(C(C(C(C(C(C(C(=O)O)F)F)F)F)F)F)F)F | PFNA | 7 | 19 | 1 | Carboxylates | –CH₂OH / –OH | Legacy PFAS | GAC (coal) | 110 | Carbon | 4.3 | 1200 | 0.0025 | 55 | Micro+Mesopores | Granular coal-based AC | 25 | 7 | 0.8 | 0.6 |  |  | 1109 | 11 | Long-chain | Hydrophobic | 45.02 | 463.1 | 2 | 74 | 155 | 9500 | 52 | 1.83 | 1.358 | 61 | 8.3 | 270 | 7.1 | -63.8 | 1.2e-06 | -0.5 | 20 | -2.7 | 2.9 | 40.13 | https://pubmed.ncbi.nlm.nih.gov/39638126/
C(C(C(C(C(C(C(C(C(C(=O)O)F)F)F)F)F)F)F)F)F | PFDA | 8 | 21 | 1 | Carboxylates | Variable | Legacy PFAS | GAC (coal) | 110 | Carbon | 4.3 | 1200 | 0.0025 | 55 | Micro+Mesopores | Granular coal-based AC | 25 | 7 | 1 | 0.61 |  |  | 38 | 6 | Short-chain | Electrostatic | 45.02 | 513.1 | 5.3 | 79 | 188 | 27 | 51 | 1.85 | 1.36 | 67 | 9 | 319 | 7.5 | -63.6 | 4e-07 | -0.2 | 12 | -2.4 | 3.1 | 40.13 | https://pubmed.ncbi.nlm.nih.gov/39638126/
C(C(C(C(=O)O)F)F)(F)F | PFUnA | 9 | 23 | 1 | Carboxylates | –COOH / –COO⁻ | Other | GAC (coal) | 110 | Carbon | 4.3 | 1200 | 0.0025 | 55 | Micro+Mesopores | Granular coal-based AC | 25 | 7 | 1.2 | 0.66 |  |  | 13 | 5 | Short-chain | Electrostatic | 45.02 | 563.1 | 6.9 | 85 | 185 | 92.3 | 51 | 1.86 | 1.362 | 73 | 9.8 | 370 | 8 | -63.3 | 1e-07 | -0.1 | 8 | -2.2 | 3.4 | 40.13 | https://pubmed.ncbi.nlm.nih.gov/39638126/
C(C(C(C(=O)O)F)F)(F)F | ADONA | 7 | 16 | 1 | Ethers | –SO₃⁻ | Emerging/Replacement | GAC (coal) | 110 | Carbon | 4.3 | 1200 | 0.0025 | 55 | Micro+Mesopores | Granular coal-based AC | 25 | 7 | 0.4 | 0.43 |  |  | 41 | 6 | Short-chain | Electrostatic | 98 | 378.1 | 2.5 | <0 | 150 | 2168 | 49 | 1.74 | 1.34 | 39 | 6.3 | 235 | 4.6 | -65 | 2e-05 | -3.1 | 8 | -3.2 | 3.1 | 74.9 | https://pubmed.ncbi.nlm.nih.gov/39638126/
C(C(C(C(C(=O)O)F)F)F)(F)F | PFPeA | 3 | 11 | 1 | Carboxylates | –SO₂NH₂ / –SO₂NR₂ | Other | GAC (coal) | 110 | Carbon | 4.3 | 1200 | 0.0025 | 55 | Micro+Mesopores | Granular coal-based AC | 25 | 7 | 0.3 | 0.43 |  |  | 130 | 8 | Long-chain | Hydrophobic | 45.02 | 264.1 | 0.5 | -31 | 187 | 16100 | 53 | 1.74 | 1.335 | 37 | 5 | 151 | 5.1 | -65.6 | 6.4e-05 | -0.5 | 130 | -3.7 | 2.1 | 40.13 | https://pubmed.ncbi.nlm.nih.gov/39638126/
C(C(C(C(CS(=O)(=O)O)F)F)F)F)F | PFHxS | 5 | 16 | 1 | Carboxylates | –CF₂–O–CF₂– | Legacy PFAS | GAC (coal) | 110 | Carbon | 4.3 | 1200 | 0.0025 | 55 | Micro+Mesopores | Granular coal-based AC | 25 | 7 | 0.5 | 0.51 |  |  | 220 | 8 | Long-chain | Hydrophobic | 45.02 | 366.1 | 7.4 | 39 | 211 | 7179 | 47 | 1.73 | 1.348 | 45 | 7.1 | 192 | 6.5 | -67.4 | 1e-05 | -3.3 | 37 | -2.8 | 4.8 | 82.1 | https://pubs.acs.org/doi/full/10.1021/acsestwater.5c00343
C(C(C(C(=O)O)F)F)(F)F | EtFOSAA | 11 | 22 | 1 | Sulfonamides | –CH₂OH / –OH | Other | GAC (coal) | 110 | Carbon | 4.3 | 1200 | 0.0025 | 55 | Micro+Mesopores | Granular coal-based AC | 25 | 7 | 0.5 | 0.48 |  |  | 429 | 10 | Long-chain | Hydrophobic | 81.09 | 584.2 | 3.2 | 53 | 150 | 0.0041 | 47 | 1.88 | 1.359 | 68 | 9.3 | 165 | 6.7 | -65.6 | 1.1e-06 | -1.2 | 8 | -2.7 | 4.9 | 52.6 | https://pubmed.ncbi.nlm.nih.gov/39638126/
C(C(C(C(C(C(NS(=O)(=O)c1ccc(cc1)N)F)F)F)F)F)F | FOSA | 7 | 20 | 1 | Sulfonamides | Variable | Other | GAC (coal) | 110 | Carbon | 4.3 | 1200 | 0.0025 | 55 | Micro+Mesopores | Granular coal-based AC | 25 | 7 | 0.6 | 0.5 |  |  | 72 | 6 | Short-chain | Electrostatic | 81.09 | 499.2 | 3.7 | 55 | 160 | 1.5 | 46 | 1.85 | 1.357 | 56 | 8.1 | 257 | 6.1 | -66.5 | 1.8e-06 | -0.8 | 1025.771 | -2.8 | 3.7 | 52.59 | https://pubmed.ncbi.nlm.nih.gov/39638126/
C10F21SO3Na | PFDS | 9 | 24 | 1 | Sulfonates | –COOH / –COO⁻ | Other | GAC (coal) | 110 | Carbon | 4.3 | 1200 | 0.0025 | 55 | Micro+Mesopores | Granular coal-based AC | 25 | 7 | 1 | 0.62 |  |  | 120 | 8 | Long-chain | Hydrophobic | 80.07 | 599.1 | 3.3 | 110 | 193 | 240 | 45 | 1.96 | 1.358 | 70 | 9.5 | 334 | 7.4 | -64.8 | 7.8e-08 | -2.9 | 2.7 | -1.8 | 6.2 | 82.1 | https://pubmed.ncbi.nlm.nih.gov/39638126/
CC(F)(F)O | HFPO-DA (GenX) | 4 | 14 | 1 | Ethers | –SO₃⁻ | Emerging/Replacement | GAC (coal) | 110 | Carbon | 4.3 | 1200 | 0.0025 | 55 | Micro+Mesopores | Granular coal-based AC | 25 | 7 | 0.5 | 0.41 |  |  | 7 | 5 | Short-chain | Electrostatic | 98 | 330 | 2.3 | -19 | 160 | 751000 | 54 | 1.79 | 1.28 | 35 | 15 | 200 | 4.39 | -10.3 | 2.3 | 2.4 | 180 | -6.6 | 2.4 | 74.9 | https://pubs.acs.org/doi/full/10.1021/acsestwater.5c00343
C(C(C(C(=O)O)F)F)(F)F | MeFOSAA | 10 | 22 | 1 | Sulfonamides | –SO₂NH₂ / –SO₂NR₂ | Other | GAC (coal) | 110 | Carbon | 4.3 | 1200 | 0.0025 | 55 | Micro+Mesopores | Granular coal-based AC | 25 | 7 | 0.4 | 0.47 |  |  | 73 | 7 | Long-chain | Hydrophobic | 81.09 | 570.2 | 3 | 57 | 143 | 0.00052 | 47 | 1.87 | 1.358 | 66 | 9.1 | 255 | 6.5 | -66 | 1.3e-06 | -1 | 8 | -2.7 | 4.6 | 52.6 | https://pubs.acs.org/doi/full/10.1021/acsestwater.5c00343
C(C(C(C(=O)O)F)F)(F)F | FTCA | 4 | 9 | 1 | Carboxylates | –CF₂–O–CF₂– | Other | GAC (coal) | 110 | Carbon | 4.3 | 1200 | 0.0025 | 55 | Micro+Mesopores | Granular coal-based AC | 25 | 7 | 0.1 | 0.41 |  |  | 290 | 8 | Long-chain | Hydrophobic | 45.02 | 498 | 1.5 | <0 | 150 | 1000 | 51 | 1.88 | 1.358 | 32 | 8.3 | 180 | 6.5 | -65.6 | 1e-07 | -0.1 | 8 | -2.7 | 2.4 | 40.1 | https://pubs.acs.org/doi/full/10.1021/acsestwater.5c00343
C(C(C(C(=O)O)F)F)(F)F | FTUCA | 7 | 18 | 1 | Carboxylates | –CH₂OH / –OH | Other | GAC (coal) | 110 | Carbon | 4.3 | 1200 | 0.0025 | 55 | Micro+Mesopores | Granular coal-based AC | 25 | 7 | 0.4 | 0.46 |  |  | 29 | 6 | Short-chain | Electrostatic | 45.02 | 498 | 2 | <0 | 150 | 6.6 | 51 | 1.88 | 1.358 | 32 | 8.3 | 220 | 6.5 | -65.6 | 1e-07 | -0.1 | 8 | -2.7 | 2.4 | 40.1 | https://pubs.acs.org/doi/full/10.1021/acsestwater.5c00343
ClC(F)(F)C(F)(F)C(F)(F)C(F)(F)C(F)(F)C(F)(F)C(O)O | Cl-PFOA | 7 | 9 | 1 | Carboxylates | Variable | Legacy PFAS | GAC (coal) | 110 | Carbon | 4.3 | 1200 | 0.0025 | 55 | Micro+Mesopores | Granular coal-based AC | 25 | 7 | 0.7 | 0.73 |  |  | 80 | 8 | Long-chain | Hydrophobic | 45.02 | 446 | 4.6 | -5 | 183 | 9500 | 77 | 1.89 | 1.33 | 40 | 12 | 246 | 8.23 | -12 | 2.2 | 2.7 | 69 | -7.2 | 4.8 | 40.1 | https://pubs.acs.org/doi/full/10.1021/acsestwater.5c00343
C(C(C(C(C(CF)F)F)F)F)(F)COS(=O)(=O)F | 6:2 FTS | 7 | 16 | 1 | Sulfonates | –COOH / –COO⁻ | Other | GAC (coal) | 110 | Carbon | 4.3 | 1200 | 0.0025 | 55 | Micro+Mesopores | Granular coal-based AC | 25 | 7 | 0.3 | 0.46 |  |  | 5 | 4 | Short-chain | Electrostatic | 80.07 | 498 | 2.3 | 84.1 | 231 | 658000 | 19.6 | 1.84 | 1.29 | 51.5 | 20.4 | 250 | 4.75 | -14.2 | 1.8e-11 | 2.2 | 80 | -7.4 | 4.5 | 66.39 | https://pubs.acs.org/doi/full/10.1021/acsestwater.5c00343
C8F17CH2CH2SO3Na | 8:2 FTS | 9 | 20 | 1 | Sulfonates | –SO₃⁻ | Other | GAC (coal) | 110 | Carbon | 4.3 | 1200 | 0.0025 | 55 | Micro+Mesopores | Granular coal-based AC | 25 | 7 | 0.4 | 0.48 |  |  | 290 | 8 | Long-chain | Hydrophobic | 80.07 | 498 | 4.9 | 39 | 144 | 114000 | 73 | 1.97 | 1.328 | 45 | 22 | 310 | 7.54 | -14.2 | 1.8 | 2.2 | 80 | -7.4 | 4.5 | 82.1 | https://pubs.acs.org/doi/full/10.1021/acsestwater.5c00343
C(C(C(C(=O)O)F)F)(F)F | 4:2 FTS | 4 | 12 | 0 | Sulfonates | –SO₂NH₂ / –SO₂NR₂ | Other | GAC (coal) | 110 | Carbon | 4.3 | 1200 | 0.0025 | 55 | Micro+Mesopores | Granular coal-based AC | 25 | 7 | 0.09 | 0.47 |  |  | 100 | 12 | Long-chain | Hydrophobic | 80.07 | 498 | 1.2 | <0 | 150 | 600000 | 51 | 1.88 | 1.358 | 32 | 8.3 | 145 | 6.5 | -65.6 | 1e-07 | -0.1 | 8 | -2.7 | 2.4 | 82.1 | https://pubs.acs.org/doi/full/10.1021/acsestwater.5c00343
C(C(C(C(=O)O)F)F)(F)F | FTSAA | 7 | 9 | 1 | Carboxylates | –CF₂–O–CF₂– | Precursor/Polymer | GAC (coal) | 110 | Carbon | 4.3 | 1200 | 0.0025 | 55 | Micro+Mesopores | Granular coal-based AC | 25 | 7 | 0.5 | 0.71 |  |  | 1460 | 14 | Long-chain | Hydrophobic | 45.02 | 498 | 3.2 | <0 | 150 | 9500 | 51 | 1.88 | 1.358 | 32 | 8.3 | 170 | 6.5 | -65.6 | 1e-07 | -0.1 | 8 | -2.7 | 2.4 | 82.1 | https://pubs.acs.org/doi/full/10.1021/acsestwater.5c00343
C(F)(F)C(F)OC(F)C(F)F | PFECA | 7 | 18 | 1 | Carboxylates | –CH₂OH / –OH | Other | GAC (coal) | 110 | Carbon | 4.3 | 1200 | 0.0025 | 55 | Micro+Mesopores | Granular coal-based AC | 25 | 7 | 0.3 | 0.65 |  |  | 1300 | 13 | Long-chain | Hydrophobic | 45.02 | 342 | 2.5 | -16 | 150 | 124 | 51 | 1.48 | 1.26 | 21.8 | 6.6 | 210 | 4.9 | -13.7 | 0.003 | 6.7 | 60 | -2.4 | 2.5 | 74.9 | https://pubs.acs.org/doi/full/10.1021/acsestwater.5c00343
C(C(C(C(=O)O)F)F)(F)F | PFODA | 16 | 37 | 1 | Carboxylates | Variable | Other | GAC (coal) | 110 | Carbon | 4.3 | 1200 | 0.0025 | 55 | Micro+Mesopores | Granular coal-based AC | 25 | 7 | 1.1 | 0.69 |  |  | 1500 | 14 | Long-chain | Hydrophobic | 45.02 | 498 | 10.5 | <0 | 150 | 0.05 | 51 | 1.88 | 1.358 | 32 | 8.3 | 420 | 6.5 | -65.6 | 1e-07 | -0.1 | 8 | -2.7 | 2.4 | 40.1 | https://pubs.acs.org/doi/full/10.1021/acsestwater.5c00343
C12F25COOH | PFTrDA | 11 | 27 | 1 | Carboxylates | –COOH / –COO⁻ | Other | GAC (coal) | 110 | Carbon | 4.3 | 1200 | 0.0025 | 55 | Micro+Mesopores | Granular coal-based AC | 25 | 7 | 1 | 0.68 |  |  | 1109 | 11 | Long-chain | Hydrophobic | 45.02 | 663.1 | 8.3 | 87 | 193 | 0.5 | 50 | 1.88 | 1.367 | 85 | 11.5 | 395 | 8.6 | -62.7 | 1e-08 | -0.1 | 2.5 | -1.8 | 4 | 40.13 | https://pubs.acs.org/doi/full/10.1021/acsestwater.5c00343
O=C(O)C(F)(F)C(F)(F)C(F)(F)C(F)(F)C(F)(F)C(F)(F)F | PFTeDA | 12 | 29 | 1 | Carboxylates | –SO₃⁻ | Other | GAC (coal) | 110 | Carbon | 4.3 | 1200 | 0.0025 | 55 | Micro+Mesopores | Granular coal-based AC | 25 | 7 | 1.2 | 0.7 |  |  | 2 | 3 | Short-chain | Electrostatic | 45.02 | 713.1 | 9 | 88 | 195 | 0.05 | 50 | 1.89 | 1.37 | 91 | 12.3 | 422 | 9 | -62.4 | 3.4e-09 | -0.1 | 1 | -1.6 | 4.3 | 40.13 | https://pubs.acs.org/doi/full/10.1021/acsestwater.5c00343
C(C(C(C(=O)O)F)F)(F)F | PFUnA | 9 | 23 | 1 | Carboxylates | –SO₂NH₂ / –SO₂NR₂ | Other | GAC (coal) | 110 | Carbon | 4.3 | 1200 | 0.0025 | 55 | Micro+Mesopores | Granular coal-based AC | 25 | 7 | 1.2 | 0.66 |  |  | 35 | 5 | Short-chain | Electrostatic | 45.02 | 563.1 | 6.9 | 85 | 185 | 92.3 | 51 | 1.86 | 1.362 | 73 | 9.8 | 370 | 8 | -63.3 | 1e-07 | -0.1 | 8 | -2.2 | 3.4 | 40.13 | https://pubs.acs.org/doi/full/10.1021/acsestwater.5c00343
C(C(C(C(=O)O)F)F)(F)F | PFPrS | 7 | 9 | 1 | Sulfonates | –CF₂–O–CF₂– | Other | GAC (coal) | 110 | Carbon | 4.3 | 1200 | 0.0025 | 55 | Micro+Mesopores | Granular coal-based AC | 25 | 7 | 0.07 | 0.37 |  |  | 18 | 5 | Short-chain | Electrostatic | 80.07 | 498 | 1 | <0 | 150 | 50000 | 51 | 1.88 | 1.358 | 32 | 8.3 | 135 | 6.5 | -65.6 | 1e-07 | -0.1 | 8 | -2.7 | 2.4 | 82.1 | https://pubs.acs.org/doi/full/10.1021/acsestwater.5c00343
C(C(C(C(=O)O)F)F)(F)F | PFHS | 7 | 9 | 1 | Sulfonates | –CH₂OH / –OH | Other | GAC (coal) | 110 | Carbon | 4.3 | 1200 | 0.0025 | 55 | Micro+Mesopores | Granular coal-based AC | 25 | 7 | 0.4 | 0.48 |  |  | 220 | 9 | Long-chain | Hydrophobic | 80.07 | 498 | 4.3 | <0 | 150 | 4670 | 51 | 1.88 | 1.358 | 32 | 8.3 | 192 | 6.5 | -65.6 | 1e-07 | -0.1 | 8 | -2.7 | 2.4 | 82.1 | https://pubs.acs.org/doi/full/10.1021/acsestwater.5c00343
C5F11SO3K | PFPeS | 4 | 14 | 1 | Sulfonates | Variable | Other | GAC (coal) | 110 | Carbon | 4.3 | 1200 | 0.0025 | 55 | Micro+Mesopores | Granular coal-based AC | 25 | 7 | 0.2 | 0.49 |  |  | 7.2 | 5 | Short-chain | Electrostatic | 80.07 | 364 | 3 | -18 | 165 | 16000 | 60 | 1.87 | 1.3 | 32 | 13 | 163 | 3.21 | -13.1 | 2 | 2.2 | 140 | -6.5 | 1.8 | 82.1 | https://pubs.acs.org/doi/full/10.1021/acsestwater.5c00343
C9F19SO3K | PFNS | 7 | 9 | 1 | Sulfonates | –COOH / –COO⁻ | Other | GAC (coal) | 110 | Carbon | 4.3 | 1200 | 0.0025 | 55 | Micro+Mesopores | Granular coal-based AC | 25 | 7 | 0.4 | 0.61 |  |  | 13 | 9 | Long-chain | Hydrophobic | 80.07 | 549.1 | 4 | 108 | 186 | 570 | 45 | 1.92 | 1.356 | 64 | 8.9 | 286 | 7 | -65.2 | 2e-07 | -3 | 6.5 | -2 | 6 | 82.1 | https://pubs.acs.org/doi/full/10.1021/acsestwater.5c00343
C(C(C(C(=O)O)F)F)(F)F | FTCA | 4 | 9 | 1 | Carboxylates | –SO₃⁻ | Other | GAC (coal) | 110 | Carbon | 4.3 | 1200 | 0.0025 | 55 | Micro+Mesopores | Granular coal-based AC | 25 | 7 | 0.08 | 0.41 |  |  | 55 | 6 | Short-chain | Electrostatic | 45.02 | 498 | 1.5 | <0 | 150 | 1000 | 51 | 1.88 | 1.358 | 32 | 8.3 | 180 | 6.5 | -65.6 | 1e-07 | -0.1 | 8 | -2.7 | 2.4 | 40.1 | https://pubs.acs.org/doi/full/10.1021/acsestwater.5c00343
C(C(C(C(=O)O)F)F)(F)F | Ether-PFAA | 7 | 9 | 1 | Ethers | –SO₂NH₂ / –SO₂NR₂ | Other | GAC (coal) | 110 | Carbon | 4.3 | 1200 | 0.0025 | 55 | Micro+Mesopores | Granular coal-based AC | 25 | 7 | 0.09 | 0.65 |  |  | 72 | 4 | Short-chain | Electrostatic | 98 | 498 | 2 | <0 | 150 | 6500 | 51 | 1.88 | 1.358 | 32 | 8.3 | 230 | 6.5 | -65.6 | 1e-07 | -0.1 | 8 | -2.7 | 2.4 | 40.1 | https://pubs.acs.org/doi/full/10.1021/acsestwater.5c00343
C(C(C(C(=O)O)F)F)(F)F | HFPO-Trimer | 7 | 21 | 0 | Ethers | –CF₂–O–CF₂– | Emerging/Replacement | GAC (coal) | 110 | Carbon | 4.3 | 1200 | 0.0025 | 55 | Micro+Mesopores | Granular coal-based AC | 25 | 7 | 0.2 | 0.48 |  |  | 101 | 6 | Short-chain | Electrostatic | 98 | 498 | 2.5 | <0 | 150 | 100000 | 51 | 1.88 | 1.358 | 32 | 8.3 | 230 | 6.5 | -65.6 | 1e-07 | -0.1 | 8 | -2.7 | 2.4 | 74.9 | https://pubs.acs.org/doi/full/10.1021/acsestwater.5c00343
C(C(C(C(=O)O)F)F)(F)F | I-FTOA | 7 | 9 | 1 | Carboxylates | –CH₂OH / –OH | Other | GAC (coal) | 110 | Carbon | 4.3 | 1200 | 0.0025 | 55 | Micro+Mesopores | Granular coal-based AC | 25 | 7 | 0.4 | 0.44 |  |  | 18 | 6 | Short-chain | Electrostatic | 45.02 | 498 | 2 | <0 | 150 | 10000 | 51 | 1.88 | 1.358 | 32 | 8.3 | 200 | 6.5 | -65.6 | 1e-07 | -0.1 | 8 | -2.7 | 2.4 | 40.1 | https://pubs.acs.org/doi/10.1021/acs.est.5c01046
C(C(C(C(=O)O)F)F)(F)F | 3:3 I-FTHxA | 7 | 9 | 1 | Carboxylates | Variable | Other | GAC (coal) | 110 | Carbon | 4.3 | 1200 | 0.0025 | 55 | Micro+Mesopores | Granular coal-based AC | 25 | 7 | 0.5 | 0.44 |  |  | 11 | 5 | Short-chain | Electrostatic | 45.02 | 498 | 1.8 | <0 | 150 | 10000 | 51 | 1.88 | 1.358 | 32 | 8.3 | 210 | 6.5 | -65.6 | 1e-07 | -0.1 | 8 | -2.7 | 2.4 | 40.1 | https://catalog.data.gov/dataset/pfas-gac-matrix-impact-adsorption-data
C(C(C(C(C(C(=O)O)F)F)F)F)F | PFHxA | 4 | 13 | 1 | Carboxylates | –COOH / –COO⁻ | Other | GAC | 110 | Carbon | 4.3 | 1400 | 0.002 | 55 | Micro+Mesopores | Granular coal-based AC | 25 | 7 |  |  |  |  | 260 | 9 | Long-chain | Hydrophobic | 45.02 | 314.1 | 4.2 | -23 | 210 | 15700 | 52 | 1.77 | 1.338 | 43 | 5.8 | 172 | 5.6 | -65 | 2.7e-05 | -0.3 | 98 | -3.5 | 2.4 | 40.13 | https://pubs.acs.org/doi/10.1021/acs.est.5c01046
C(C(C(C(C(=O)O)F)F)F)(F)F | PFPeA | 3 | 11 | 1 | Carboxylates | –SO₃⁻ | Other | GAC | 110 | Carbon | 4.3 | 1400 | 0.002 | 55 | Micro+Mesopores | Granular coal-based AC | 25 | 7 |  |  |  |  | 355 | 10 | Long-chain | Hydrophobic | 45.02 | 264.1 | 0.5 | -31 | 187 | 16100 | 53 | 1.74 | 1.335 | 37 | 5 | 151 | 5.1 | -65.6 | 6.4e-05 | -0.5 | 130 | -3.7 | 2.1 | 40.13 | https://pubs.acs.org/doi/10.1021/acs.est.5c01046
C(C(C(C(C(C(C(C(=O)O)F)F)F)F)F)F)F | PFOA | 6 | 17 | 1 | Carboxylates | –SO₂NH₂ / –SO₂NR₂ | Legacy PFAS | GAC | 110 | Carbon | 4.3 | 1400 | 0.002 | 55 | Micro+Mesopores | Granular coal-based AC | 25 | 7 |  |  |  |  | 420 | 12 | Long-chain | Hydrophobic | 45.02 | 414.1 | 5 | 45 | 192 | 9500 | 52 | 1.75 | 1.355 | 55 | 7.5 | 241.5 | 6.6 | -64 | 5e-06 | -2.3 | 30 | -2.9 | 2 | 40.13 | https://pubs.acs.org/doi/10.1021/acs.est.5c01046
C(C(C(C(C(C(C(C(C(=O)O)F)F)F)F)F)F)F)F | PFNA | 7 | 19 | 1 | Carboxylates | –CF₂–O–CF₂– | Legacy PFAS | GAC | 110 | Carbon | 4.3 | 1400 | 0.002 | 55 | Micro+Mesopores | Granular coal-based AC | 25 | 7 |  |  |  |  | 5 | 4 | Short-chain | Electrostatic | 45.02 | 463.1 | 2 | 74 | 155 | 9500 | 52 | 1.83 | 1.358 | 61 | 8.3 | 270 | 7.1 | -63.8 | 1.2e-06 | -0.5 | 20 | -2.7 | 2.9 | 40.13 | https://catalog.data.gov/dataset/pfas-gac-matrix-impact-adsorption-data
C(C(C(C(C(C(C(C(C(C(=O)O)F)F)F)F)F)F)F)F)F | PFDA | 8 | 21 | 1 | Carboxylates | –CH₂OH / –OH | Legacy PFAS | GAC | 110 | Carbon | 4.3 | 1400 | 0.002 | 55 | Micro+Mesopores | Granular coal-based AC | 25 | 7 |  |  |  |  | 12 | 4 | Short-chain | Electrostatic | 45.02 | 513.1 | 5.3 | 79 | 188 | 27 | 51 | 1.85 | 1.36 | 67 | 9 | 319 | 7.5 | -63.6 | 4e-07 | -0.2 | 12 | -2.4 | 3.1 | 40.13 | https://pubs.acs.org/doi/10.1021/acs.est.5c01046
C(C(C(C(C(C(CS(=O)(=O)O)F)F)F)F)F)F)F | PFDoA | 10 | 25 | 1 | Carboxylates | Variable | Other | GAC | 110 | Carbon | 4.3 | 1400 | 0.002 | 55 | Micro+Mesopores | Granular coal-based AC | 25 | 7 |  |  |  |  | 47 | 6 | Short-chain | Electrostatic | 45.02 | 613.1 | 7.6 | 86 | 200 | 1 | 50 | 1.87 | 1.364 | 79 | 10.6 | 345 | 8.2 | -63 | 3e-08 | -0.1 | 5 | -2 | 3.7 | 40.13 | https://catalog.data.gov/dataset/pfas-gac-matrix-impact-adsorption-data
C(C(C(C(=O)O)F)F)(F)F | PFBA | 2 | 9 | 1 | Carboxylates | –COOH / –COO⁻ | Other | GAC | 110 | Carbon | 4.3 | 1400 | 0.002 | 55 | Micro+Mesopores | Granular coal-based AC | 25 | 7 |  |  |  |  | 280 | 8 | Long-chain | Hydrophobic | 45.02 | 214 | 2.1 | -47 | 162 | 214000 | 54 | 1.73 | 1.332 | 31 | 4.15 | 129.5 | 4.7 | -66.1 | 0.00011 | -0.8 | 160 | -3.8 | 1.6 | 40.13 | https://pubs.acs.org/doi/10.1021/acs.est.5c01046
C(C(C(CS(=O)(=O)O)F)F)(F)F | PFBS | 2 | 9 | 1 | Sulfonates | –SO₃⁻ | Other | GAC | 110 | Carbon | 4.3 | 1400 | 0.002 | 55 | Micro+Mesopores | Granular coal-based AC | 25 | 7 |  |  |  |  | 330 | 4 | Short-chain | Electrostatic | 80.07 | 300.11 | 6.7 | 54.4 | 210 | 52600 | 23.4 | 1.83 | 1.32 | 32 | 12.7 | 164 | 4.16 | -7.4 | 2.95e-10 | -3.3 | 1700 | -4 | 2.7 | 82.1 | https://catalog.data.gov/dataset/pfas-gac-matrix-impact-adsorption-data
C(C(C(C(CS(=O)(=O)O)F)F)F)F)F | PFHxS | 5 | 16 | 1 | Carboxylates | –SO₂NH₂ / –SO₂NR₂ | Legacy PFAS | GAC | 110 | Carbon | 4.3 | 1400 | 0.002 | 55 | Micro+Mesopores | Granular coal-based AC | 25 | 7 |  |  |  |  | 350 | 10 | Long-chain | Hydrophobic | 45.02 | 366.1 | 7.4 | 39 | 211 | 7179 | 47 | 1.73 | 1.348 | 45 | 7.1 | 192 | 6.5 | -67.4 | 1e-05 | -3.3 | 37 | -2.8 | 4.8 | 82.1 | https://pubs.acs.org/doi/10.1021/acs.est.5c01046
C(C(C(C(C(C(CS(=O)(=O)O)F)F)F)F)F)F)F | PFOS | 7 | 20 | 1 | Sulfonates | –CF₂–O–CF₂– | Legacy PFAS | GAC | 110 | Carbon | 4.3 | 1400 | 0.002 | 55 | Micro+Mesopores | Granular coal-based AC | 25 | 7 |  |  |  |  | 430 | 13 | Long-chain | Hydrophobic | 80.07 | 500.1 | 8.1 | >100 | 214 | 600 | 45 | 1.88 | 1.354 | 58 | 8.3 | 255 | 6.7 | -65.7 | 7.1e-07 | -3.1 | 13 | -2.2 | 5.8 | 82.1 | https://catalog.data.gov/dataset/pfas-gac-matrix-impact-adsorption-data
C9F19SO3K | PFNS | 7 | 20 | 1 | Sulfonates | –CH₂OH / –OH | Other | GAC | 110 | Carbon | 4.3 | 1400 | 0.002 | 55 | Micro+Mesopores | Granular coal-based AC | 25 | 7 |  |  |  |  | 450 | 14 | Long-chain | Hydrophobic | 80.07 | 549.1 | 4 | 108 | 186 | 570 | 45 | 1.92 | 1.356 | 64 | 8.9 | 286 | 7 | -65.2 | 2e-07 | -3 | 6.5 | -2 | 6 | 82.1 | https://pubs.acs.org/doi/10.1021/acs.est.5c01046
C10F21SO3Na | PFDS | 9 | 24 | 1 | Sulfonates | Variable | Other | GAC | 110 | Carbon | 4.3 | 1400 | 0.002 | 55 | Micro+Mesopores | Granular coal-based AC | 25 | 7 |  |  |  |  | 25 | 6 | Short-chain | Electrostatic | 80.07 | 599.1 | 3.3 | 110 | 193 | 240 | 45 | 1.96 | 1.358 | 70 | 9.5 | 334 | 7.4 | -64.8 | 7.8e-08 | -2.9 | 2.7 | -1.8 | 6.2 | 82.1 | https://catalog.data.gov/dataset/pfas-gac-matrix-impact-adsorption-data
C12F25COOH | PFTrDA | 11 | 27 | 1 | Carboxylates | –COOH / –COO⁻ | Other | GAC | 110 | Carbon | 4.3 | 1400 | 0.002 | 55 | Micro+Mesopores | Granular coal-based AC | 25 | 7 |  |  |  |  | 23 | 6 | Short-chain | Electrostatic | 45.02 | 663.1 | 8.3 | 87 | 193 | 0.5 | 50 | 1.88 | 1.367 | 85 | 11.5 | 395 | 8.6 | -62.7 | 1e-08 | -0.1 | 2.5 | -1.8 | 4 | 40.13 | https://catalog.data.gov/dataset/pfas-gac-matrix-impact-adsorption-data
O=C(O)C(F)(F)C(F)(F)C(F)(F)C(F)(F)C(F)(F)C(F)(F)F | PFTeDA | 12 | 29 | 1 | Carboxylates | –SO₃⁻ | Other | GAC | 110 | Carbon | 4.3 | 1400 | 0.002 | 55 | Micro+Mesopores | Granular coal-based AC | 25 | 7 |  |  |  |  | 22 | 6 | Short-chain | Electrostatic | 45.02 | 713.1 | 9 | 88 | 195 | 0.05 | 50 | 1.89 | 1.37 | 91 | 12.3 | 422 | 9 | -62.4 | 3.4e-09 | -0.1 | 1 | -1.6 | 4.3 | 40.13 | https://catalog.data.gov/dataset/pfas-gac-matrix-impact-adsorption-data
OC(C(C(C(C(C(=O)O)F)F)F)F)(F)F | GenX | 4 | 14 | 1 | Ethers | –SO₂NH₂ / –SO₂NR₂ | Emerging/Replacement | GAC | 110 | Carbon | 4.3 | 1400 | 0.002 | 55 | Micro+Mesopores | Granular coal-based AC | 25 | 7 |  |  |  |  | 20 | 6 | Short-chain | Electrostatic | 98 | 330.1 | 5.5 | <0 | 173 | 751000 | 50 | 1.72 | 1.338 | 38 | 6.2 | 200 | 3.5 | -65.6 | 6.4e-05 | -2.8 | 5000 | -3.3 | 4.1 | 74.87 | https://catalog.data.gov/dataset/pfas-gac-matrix-impact-adsorption-data
C(C(C(C(C(C(CS(=O)(=O)O)F)F)F)F)F)F)F | ADONA | 7 | 16 | 1 | Ethers | –CF₂–O–CF₂– | Emerging/Replacement | GAC | 110 | Carbon | 4.3 | 1400 | 0.002 | 55 | Micro+Mesopores | Granular coal-based AC | 25 | 7 |  |  |  |  | 42 | 8 | Long-chain | Hydrophobic | 98 | 378.1 | 2.5 | <0 | 231 | 2168 | 49 | 1.74 | 1.34 | 39 | 6.3 | 235 | 4.6 | -65 | 2e-05 | -3.1 | 1800 | -3.2 | 3.1 | 74.9 | https://pubs.acs.org/doi/10.1021/acs.est.5c01046
C(C(C(C(C(C(CS(=O)(=O)O)F)F)F)F)F)F)F | HFPO-DA | 4 | 14 | 1 | Ethers | –CH₂OH / –OH | Emerging/Replacement | GAC | 110 | Carbon | 4.3 | 1400 | 0.002 | 55 | Micro+Mesopores | Granular coal-based AC | 25 | 7 |  |  |  |  | 6 | 4 | Short-chain | Electrostatic | 98 | 330.1 | 2.3 | 84.1 | 231 | 751000 | 50 | 1.72 | 1.338 | 38 | 6.2 | 200 | 3.5 | -65.6 | 6.4e-05 | -2.8 | 1800 | -3.3 | 4.1 | 74.9 | https://pubs.acs.org/doi/10.1021/acs.est.5c01046
C(C(C(C(C(CF)F)F)F)F)(F)COS(=O)(=O)F | 6:2 FTS | 7 | 16 | 1 | Sulfonates | Variable | Other | GAC | 110 | Carbon | 4.3 | 1400 | 0.002 | 55 | Micro+Mesopores | Granular coal-based AC | 25 | 7 |  |  |  |  | 33 | 8 | Long-chain | Hydrophobic | 80.07 | 498 | 2.3 | 84.1 | 231 | 658000 | 19.6 | 1.84 | 1.29 | 51.5 | 20.4 | 250 | 4.75 | -14.2 | 1.8e-11 | 2.2 | 80 | -7.4 | 4.5 | 66.39 | https://catalog.data.gov/dataset/pfas-gac-matrix-impact-adsorption-data
C8F17CH2CH2SO3Na | 8:2 FTS | 9 | 20 | 1 | Sulfonates | –COOH / –COO⁻ | Other | GAC | 110 | Carbon | 4.3 | 1400 | 0.002 | 55 | Micro+Mesopores | Granular coal-based AC | 25 | 7 |  |  |  |  | 29 | 8 | Long-chain | Hydrophobic | 80.07 | 498 | 4.9 | 39 | 144 | 114000 | 73 | 1.97 | 1.328 | 45 | 22 | 310 | 7.54 | -14.2 | 1.8 | 2.2 | 80 | -7.4 | 4.5 | 82.1 | https://catalog.data.gov/dataset/pfas-gac-matrix-impact-adsorption-data
C(C(C(C(C(C(CS(=O)(=O)O)F)F)F)F)F)F)F | 4:2 FTS | 4 | 12 | 0 | Sulfonates | –SO₃⁻ | Other | GAC | 110 | Carbon | 4.3 | 1400 | 0.002 | 55 | Micro+Mesopores | Granular coal-based AC | 25 | 7 |  |  |  |  | 55 | 8 | Long-chain | Hydrophobic | 80.07 | 500.13 | 1.2 | 84.1 | 231 | 600000 | 19.6 | 1.84 | 1.29 | 51.5 | 17 | 145 | 4.75 | -6.5 | 1.8e-11 | 2.5 | 1800 | -2.8 | 2.4 | 82.1 | https://pubs.acs.org/doi/10.1021/acs.est.5c01046
C(C(C(C(C(C(CS(=O)(=O)O)F)F)F)F)F)F)F | MeFOSAA | 10 | 22 | 1 | Sulfonamides | –SO₂NH₂ / –SO₂NR₂ | Other | GAC | 110 | Carbon | 4.3 | 1400 | 0.002 | 55 | Micro+Mesopores | Granular coal-based AC | 25 | 7 |  |  |  |  | 2 | 3 | Short-chain | Electrostatic | 81.09 | 570.2 | 3 | 57 | 143 | 0.00052 | 47 | 1.87 | 1.358 | 66 | 9.1 | 255 | 6.5 | -66 | 1.3e-06 | -1 | 1800 | -2.7 | 4.6 | 52.6 | https://catalog.data.gov/dataset/pfas-gac-matrix-impact-adsorption-data
C(C(C(C(C(C(CS(=O)(=O)O)F)F)F)F)F)F)F | EtFOSAA | 11 | 22 | 1 | Sulfonamides | –CF₂–O–CF₂– | Other | GAC | 110 | Carbon | 4.3 | 1400 | 0.002 | 55 | Micro+Mesopores | Granular coal-based AC | 25 | 7 |  |  |  |  | 12 | 5 | Short-chain | Electrostatic | 81.09 | 584.2 | 3.2 | 53 | 150 | 0.0041 | 47 | 1.88 | 1.359 | 68 | 9.3 | 165 | 6.7 | -65.6 | 1.1e-06 | -1.2 | 1800 | -2.7 | 4.9 | 52.6 | https://catalog.data.gov/dataset/pfas-gac-matrix-impact-adsorption-data
C(C(C(C(C(C(NS(=O)(=O)c1ccc(cc1)N)F)F)F)F)F)F | FOSA | 7 | 20 | 1 | Sulfonamides | –CH₂OH / –OH | Other | GAC | 110 | Carbon | 4.3 | 1400 | 0.002 | 55 | Micro+Mesopores | Granular coal-based AC | 25 | 7 |  |  |  |  | 19 | 5 | Short-chain | Electrostatic | 81.09 | 499.2 | 3.7 | 55 | 160 | 1.5 | 46 | 1.85 | 1.357 | 56 | 8.1 | 257 | 6.1 | -66.5 | 1.8e-06 | -0.8 | 1025.771 | -2.8 | 3.7 | 52.59 | https://catalog.data.gov/dataset/pfas-gac-matrix-impact-adsorption-data
C(C(C(C(C(C(CS(=O)(=O)O)F)F)F)F)F)F)F | PFPrS | 7 | 20 | 1 | Sulfonates | Variable | Other | GAC | 110 | Carbon | 4.3 | 1400 | 0.002 | 55 | Micro+Mesopores | Granular coal-based AC | 25 | 7 |  |  |  |  | 11 | 5 | Short-chain | Electrostatic | 80.07 | 500.13 | 1 | 84.1 | 231 | 50000 | 19.6 | 1.84 | 1.29 | 51.5 | 17 | 135 | 4.75 | -6.5 | 1.8e-11 | 2.5 | 1800 | -2.8 | 2.4 | 82.1 | https://pubs.acs.org/doi/10.1021/acs.est.5c01046
C5F11SO3K | PFPeS | 4 | 14 | 1 | Sulfonates | –COOH / –COO⁻ | Other | GAC | 110 | Carbon | 4.3 | 1400 | 0.002 | 55 | Micro+Mesopores | Granular coal-based AC | 25 | 7 |  |  |  |  | 15 | 7 | Long-chain | Hydrophobic | 80.07 | 364 | 3 | -18 | 165 | 16000 | 60 | 1.87 | 1.3 | 32 | 13 | 163 | 3.21 | -13.1 | 2 | 2.2 | 140 | -6.5 | 1.8 | 82.1 | https://pubs.acs.org/doi/10.1021/acs.est.5c01046
C(C(C(C(C(C(CS(=O)(=O)O)F)F)F)F)F)F)F | PFHS | 7 | 20 | 1 | Sulfonates | –SO₃⁻ | Other | GAC | 110 | Carbon | 4.3 | 1400 | 0.002 | 55 | Micro+Mesopores | Granular coal-based AC | 25 | 7 |  |  |  |  | 38 | 12 | Long-chain | Hydrophobic | 80.07 | 500.13 | 4.3 | 84.1 | 231 | 4670 | 19.6 | 1.84 | 1.29 | 51.5 | 17 | 192 | 4.75 | -6.5 | 1.8e-11 | 2.5 | 1800 | -2.8 | 2.4 | 82.1 | https://catalog.data.gov/dataset/pfas-gac-matrix-impact-adsorption-data
C(C(C(C(C(C(CS(=O)(=O)O)F)F)F)F)F)F)F | FTCA | 4 | 9 | 1 | Carboxylates | –SO₂NH₂ / –SO₂NR₂ | Other | GAC | 110 | Carbon | 4.3 | 1400 | 0.002 | 55 | Micro+Mesopores | Granular coal-based AC | 25 | 7 |  |  |  |  | 470 | 14 | Long-chain | Hydrophobic | 45.02 | 500.13 | 1.5 | 84.1 | 231 | 1000 | 19.6 | 1.84 | 1.29 | 51.5 | 17 | 180 | 4.75 | -6.5 | 1.8e-11 | 2.5 | 1800 | -2.8 | 2.4 | 40.1 | https://pubs.acs.org/doi/10.1021/acs.est.5c01046
C(C(C(C(C(C(CS(=O)(=O)O)F)F)F)F)F)F)F | FTUCA | 7 | 18 | 1 | Carboxylates | –CF₂–O–CF₂– | Other | GAC | 110 | Carbon | 4.3 | 1400 | 0.002 | 55 | Micro+Mesopores | Granular coal-based AC | 25 | 7 |  |  |  |  | 65 | 8 | Long-chain | Hydrophobic | 45.02 | 500.13 | 2 | 84.1 | 231 | 6.6 | 19.6 | 1.84 | 1.29 | 51.5 | 17 | 220 | 4.75 | -6.5 | 1.8e-11 | 2.5 | 1800 | -2.8 | 2.4 | 40.1 | https://catalog.data.gov/dataset/pfas-gac-matrix-impact-adsorption-data
C(F)(F)C(F)OC(F)C(F)F | PFECA | 7 | 18 | 1 | Carboxylates | –CH₂OH / –OH | Other | GAC | 110 | Carbon | 4.3 | 1400 | 0.002 | 55 | Micro+Mesopores | Granular coal-based AC | 25 | 7 |  |  |  |  | 89 | 9 | Long-chain | Hydrophobic | 45.02 | 342 | 2.5 | -16 | 150 | 124 | 51 | 1.48 | 1.26 | 21.8 | 6.6 | 210 | 4.9 | -13.7 | 0.003 | 6.7 | 60 | -2.4 | 2.5 | 74.9 | https://pubs.acs.org/doi/10.1021/acs.est.5c01046
C(C(C(C(C(C(CS(=O)(=O)O)F)F)F)F)F)F)F | PFODA | 16 | 37 | 1 | Carboxylates | Variable | Other | GAC | 110 | Carbon | 4.3 | 1400 | 0.002 | 55 | Micro+Mesopores | Granular coal-based AC | 25 | 7 |  |  |  |  | 3 | 4 | Short-chain | Electrostatic | 45.02 | 500.13 | 10.5 | 84.1 | 231 | 0.05 | 19.6 | 1.84 | 1.29 | 51.5 | 17 | 420 | 4.75 | -6.5 | 1.8e-11 | 2.5 | 1800 | -2.8 | 2.4 | 40.1 | https://pubs.acs.org/doi/10.1021/acs.est.5c01046
ClC(F)(F)C(F)(F)C(F)(F)C(F)(F)C(F)(F)C(F)(F)C(O)O | Cl-PFOA | 7 | 20 | 1 | Carboxylates | –COOH / –COO⁻ | Legacy PFAS | GAC | 110 | Carbon | 4.3 | 1400 | 0.002 | 55 | Micro+Mesopores | Granular coal-based AC | 25 | 7 |  |  |  |  | 70 | 8 | Long-chain | Hydrophobic | 45.02 | 446 | 4.6 | -5 | 183 | 9500 | 77 | 1.89 | 1.33 | 40 | 12 | 246 | 8.23 | -12 | 2.2 | 2.7 | 69 | -7.2 | 4.8 | 40.1 | https://pubs.acs.org/doi/10.1021/acs.est.5c01046
C(C(C(C(C(C(CS(=O)(=O)O)F)F)F)F)F)F)F | Cl-PFNA | 7 | 20 | 1 | Carboxylates | –SO₃⁻ | Legacy PFAS | GAC | 110 | Carbon | 4.3 | 1400 | 0.002 | 55 | Micro+Mesopores | Granular coal-based AC | 25 | 7 |  |  |  |  | 68 | 8 | Long-chain | Hydrophobic | 45.02 | 500.13 | 5.3 | 84.1 | 231 | 9500 | 19.6 | 1.84 | 1.29 | 51.5 | 17 | 275 | 4.75 | -6.5 | 1.8e-11 | 2.5 | 1800 | -2.8 | 2.4 | 40.1 | https://pubs.acs.org/doi/10.1021/acs.est.5c01046
C(C(C(C(=O)O)F)F)(F)F | PFBA | 2 | 9 | 1 | Carboxylates | –SO₂NH₂ / –SO₂NR₂ | Other | Kaolinite mineral | 50 | Clay | 5.5 | 19 | 0.0033 | 85 | Mesoporous | Calcined kaolinite | 25 | 7 |  |  |  |  | 29 | 6 | Short-chain | Electrostatic | 45.02 | 214 | 2.1 | -47 | 162 | 214000 | 54 | 1.73 | 1.332 | 31 | 4.15 | 129.5 | 4.7 | -66.1 | 0.00011 | -0.8 | 160 | -3.8 | 1.6 | 40.13 | https://pubs.acs.org/doi/10.1021/acs.est.5c01046
C(C(C(C(C(C(CS(=O)(=O)O)F)F)F)F)F)F)F | PFOS | 7 | 20 | 1 | Sulfonates | –CF₂–O–CF₂– | Legacy PFAS | Kaolinite mineral | 50 | Clay | 5.5 | 19 | 0.0033 | 85 | Mesoporous | Calcined kaolinite | 25 | 7 |  |  |  |  | 73 | 9 | Long-chain | Hydrophobic | 80.07 | 500.1 | 8.1 | >100 | 214 | 600 | 45 | 1.88 | 1.354 | 58 | 8.3 | 255 | 6.7 | -65.7 | 7.1e-07 | -3.1 | 13 | -2.2 | 5.8 | 82.1 | https://pubs.acs.org/doi/10.1021/acs.est.5c01046
C(C(C(C(C(C(C(C(=O)O)F)F)F)F)F)F)F | PFOA | 6 | 17 | 1 | Carboxylates | –CH₂OH / –OH | Legacy PFAS | Kaolinite mineral | 50 | Clay | 5.5 | 19 | 0.0033 | 85 | Mesoporous | Calcined kaolinite | 25 | 7 |  |  |  |  | 110 | 11 | Long-chain | Hydrophobic | 45.02 | 414.1 | 5 | 45 | 192 | 9500 | 52 | 1.75 | 1.355 | 55 | 7.5 | 241.5 | 6.6 | -64 | 5e-06 | -2.3 | 30 | -2.9 | 2 | 40.13 | https://pubs.acs.org/doi/10.1021/acs.est.5c01046
C(C(C(C(CS(=O)(=O)O)F)F)F)F)F | PFHxS | 5 | 16 | 1 | Carboxylates | Variable | Legacy PFAS | Kaolinite mineral | 50 | Clay | 5.5 | 19 | 0.0033 | 85 | Mesoporous | Calcined kaolinite | 25 | 7 |  |  |  |  | 66 | 10 | Long-chain | Hydrophobic | 45.02 | 366.1 | 7.4 | 39 | 211 | 7179 | 47 | 1.73 | 1.348 | 45 | 7.1 | 192 | 6.5 | -67.4 | 1e-05 | -3.3 | 37 | -2.8 | 4.8 | 82.1 | https://pubs.acs.org/doi/10.1021/acs.est.5c01046
C(C(C(C(C(C(C(C(C(=O)O)F)F)F)F)F)F)F)F | PFNA | 7 | 19 | 1 | Carboxylates | –COOH / –COO⁻ | Legacy PFAS | Kaolinite mineral | 50 | Clay | 5.5 | 19 | 0.0033 | 85 | Mesoporous | Calcined kaolinite | 25 | 7 |  |  |  |  | 142 | 14 | Long-chain | Hydrophobic | 45.02 | 463.1 | 2 | 74 | 155 | 9500 | 52 | 1.83 | 1.358 | 61 | 8.3 | 270 | 7.1 | -63.8 | 1.2e-06 | -0.5 | 20 | -2.7 | 2.9 | 40.13 | https://pubs.acs.org/doi/10.1021/acs.est.5c01046
C(C(C(C(=O)O)F)F)(F)F | PFUnA | 9 | 23 | 1 | Carboxylates | –SO₃⁻ | Other | Kaolinite mineral | 50 | Clay | 5.5 | 19 | 0.0033 | 85 | Mesoporous | Calcined kaolinite | 25 | 7 |  |  |  |  | 2 | 4 | Short-chain | Electrostatic | 45.02 | 563.1 | 6.9 | 85 | 185 | 92.3 | 51 | 1.86 | 1.362 | 73 | 9.8 | 370 | 8 | -63.3 | 1e-07 | -0.1 | 8 | -2.2 | 3.4 | 40.13 | https://pubs.acs.org/doi/10.1021/acs.est.5c01046
C10F21SO3Na | PFDS | 9 | 24 | 1 | Sulfonates | –SO₂NH₂ / –SO₂NR₂ | Other | Kaolinite mineral | 50 | Clay | 5.5 | 19 | 0.0033 | 85 | Mesoporous | Calcined kaolinite | 25 | 7 |  |  |  |  | 11 | 4 | Short-chain | Electrostatic | 80.07 | 599.1 | 3.3 | 110 | 193 | 240 | 45 | 1.96 | 1.358 | 70 | 9.5 | 334 | 7.4 | -64.8 | 7.8e-08 | -2.9 | 2.7 | -1.8 | 6.2 | 82.1 | https://pubs.acs.org/doi/10.1021/acs.est.5c01046
O=C(O)C(F)(F)C(F)(F)C(F)(F)C(F)(F)C(F)(F)C(F)(F)F | PFTeDA | 12 | 29 | 1 | Carboxylates | –CF₂–O–CF₂– | Other | Kaolinite mineral | 50 | Clay | 5.5 | 19 | 0.0033 | 85 | Mesoporous | Calcined kaolinite | 25 | 7 |  |  |  |  | 18 | 6 | Short-chain | Electrostatic | 45.02 | 713.1 | 9 | 88 | 195 | 0.05 | 50 | 1.89 | 1.37 | 91 | 12.3 | 422 | 9 | -62.4 | 3.4e-09 | -0.1 | 1 | -1.6 | 4.3 | 40.13 | https://pubs.acs.org/doi/10.1021/acs.est.5c01046
C(C(C(C(=O)O)F)F)(F)F | PFBA | 2 | 9 | 1 | Carboxylates | –CH₂OH / –OH | Other | Clay mixture | 50 | Clay | 7 | 16 | 0.015 | 90 | Mesoporous | Mixed bentonite/kaolinite montmorillonite | 25 | 7 |  |  |  |  | 60 | 8 | Long-chain | Hydrophobic | 45.02 | 214 | 2.1 | -47 | 162 | 214000 | 54 | 1.73 | 1.332 | 31 | 4.15 | 129.5 | 4.7 | -66.1 | 0.00011 | -0.8 | 160 | -3.8 | 1.6 | 40.13 | https://pubs.acs.org/doi/10.1021/acs.est.5c01046
C(C(C(CS(=O)(=O)O)F)F)(F)F | PFBS | 2 | 9 | 1 | Sulfonates | Variable | Other | Clay mixture | 50 | Clay | 7 | 16 | 0.015 | 90 | Mesoporous | Mixed bentonite/kaolinite montmorillonite | 25 | 7 |  |  |  |  | 71 | 4 | Short-chain | Electrostatic | 80.07 | 300.11 | 6.7 | 54.4 | 210 | 52600 | 23.4 | 1.83 | 1.32 | 32 | 12.7 | 164 | 4.16 | -7.4 | 2.95e-10 | -3.3 | 1700 | -4 | 2.7 | 82.1 | https://pubs.acs.org/doi/10.1021/acs.est.5c01046
C(C(C(C(C(C(=O)O)F)F)F)F)F | PFHxA | 4 | 13 | 1 | Carboxylates | –COOH / –COO⁻ | Other | Clay mixture | 50 | Clay | 7 | 16 | 0.015 | 90 | Mesoporous | Mixed bentonite/kaolinite montmorillonite | 25 | 7 |  |  |  |  | 61 | 8 | Long-chain | Hydrophobic | 45.02 | 314.1 | 4.2 | -23 | 210 | 15700 | 52 | 1.77 | 1.338 | 43 | 5.8 | 172 | 5.6 | -65 | 2.7e-05 | -0.3 | 98 | -3.5 | 2.4 | 40.13 | https://pubs.acs.org/doi/10.1021/acs.est.5c01046
C(C(C(C(C(C(CS(=O)(=O)O)F)F)F)F)F)F)F | PFOS | 7 | 20 | 1 | Sulfonates | –SO₃⁻ | Legacy PFAS | Clay mixture | 50 | Clay | 7 | 16 | 0.015 | 90 | Mesoporous | Mixed bentonite/kaolinite montmorillonite | 25 | 7 |  |  |  |  | 80 | 13 | Long-chain | Hydrophobic | 80.07 | 500.1 | 8.1 | >100 | 214 | 600 | 45 | 1.88 | 1.354 | 58 | 8.3 | 255 | 6.7 | -65.7 | 7.1e-07 | -3.1 | 13 | -2.2 | 5.8 | 82.1 | https://pubs.acs.org/doi/10.1021/acs.est.5c01046
C(C(C(C(C(C(C(C(C(=O)O)F)F)F)F)F)F)F)F | PFNA | 7 | 19 | 1 | Carboxylates | –SO₂NH₂ / –SO₂NR₂ | Legacy PFAS | Clay mixture | 50 | Clay | 7 | 16 | 0.015 | 90 | Mesoporous | Mixed bentonite/kaolinite montmorillonite | 25 | 7 |  |  |  |  | 90 | 14 | Long-chain | Hydrophobic | 45.02 | 463.1 | 2 | 74 | 155 | 9500 | 52 | 1.83 | 1.358 | 61 | 8.3 | 270 | 7.1 | -63.8 | 1.2e-06 | -0.5 | 20 | -2.7 | 2.9 | 40.13 | https://pubs.acs.org/doi/10.1021/acs.est.5c01046
C(C(C(C(C(C(C(C(=O)O)F)F)F)F)F)F)F | PFOA | 6 | 17 | 1 | Carboxylates | –CF₂–O–CF₂– | Legacy PFAS | GAC | 110 | Carbon | 4.3 | 1400 | 0.002 | 55 | Micro+Mesopores | Granular coal-based AC | 25 | 7 | 14.7 | 0.8 |  |  | 145 | 7 | Long-chain | Hydrophobic | 45.02 | 414.1 | 5 | 45 | 192 | 9500 | 52 | 1.75 | 1.355 | 55 | 7.5 | 241.5 | 6.6 | -64 | 5e-06 | -2.3 | 30 | -2.9 | 2 | 40.13 | https://www.sciencedirect.com/science/article/abs/pii/S004896971833170X
C(C(C(C(C(C(CS(=O)(=O)O)F)F)F)F)F)F)F | PFOS | 7 | 20 | 1 | Sulfonates | –CH₂OH / –OH | Legacy PFAS | GAC | 110 | Carbon | 4.3 | 1400 | 0.002 | 55 | Micro+Mesopores | Granular coal-based AC | 25 | 7 | 11.2 | 0.78 |  |  | 128 | 8 | Long-chain | Hydrophobic | 80.07 | 500.1 | 8.1 | >100 | 214 | 600 | 45 | 1.88 | 1.354 | 58 | 8.3 | 255 | 6.7 | -65.7 | 7.1e-07 | -3.1 | 13 | -2.2 | 5.8 | 82.1 | https://www.sciencedirect.com/science/article/abs/pii/S004896971833170X
C(C(C(C(=O)O)F)F)(F)F | PFBA | 2 | 9 | 1 | Carboxylates | Variable | Other | GAC | 110 | Carbon | 4.3 | 1400 | 0.002 | 55 | Micro+Mesopores | Granular coal-based AC | 25 | 7 | 1.1 | 0.41 |  |  | 9.2 | 4 | Short-chain | Electrostatic | 45.02 | 214 | 2.1 | -47 | 162 | 214000 | 54 | 1.73 | 1.332 | 31 | 4.15 | 129.5 | 4.7 | -66.1 | 0.00011 | -0.8 | 160 | -3.8 | 1.6 | 40.13 | https://www.sciencedirect.com/science/article/abs/pii/S004896971833170X
C(C(C(CS(=O)(=O)O)F)F)(F)F | PFBS | 2 | 9 | 1 | Sulfonates | –COOH / –COO⁻ | Other | GAC | 110 | Carbon | 4.3 | 1400 | 0.002 | 55 | Micro+Mesopores | Granular coal-based AC | 25 | 7 | 1.3 | 0.43 |  |  | 13 | 4 | Short-chain | Electrostatic | 80.07 | 300.11 | 6.7 | 54.4 | 210 | 52600 | 23.4 | 1.83 | 1.32 | 32 | 12.7 | 164 | 4.16 | -7.4 | 2.95e-10 | -3.3 | 1700 | -4 | 2.7 | 82.1 | https://www.sciencedirect.com/science/article/abs/pii/S004896971833170X
C(C(C(C(C(=O)O)F)F)F)(F)F | PFPeA | 3 | 11 | 1 | Carboxylates | –SO₃⁻ | Other | GAC | 110 | Carbon | 4.3 | 1400 | 0.002 | 55 | Micro+Mesopores | Granular coal-based AC | 25 | 7 | 1.7 | 0.44 |  |  | 14 | 5 | Short-chain | Electrostatic | 45.02 | 264.1 | 0.5 | -31 | 187 | 16100 | 53 | 1.74 | 1.335 | 37 | 5 | 151 | 5.1 | -65.6 | 6.4e-05 | -0.5 | 130 | -3.7 | 2.1 | 40.13 | https://www.sciencedirect.com/science/article/abs/pii/S004896971833170X
C(C(C(C(C(C(=O)O)F)F)F)F)F | PFHxA | 4 | 13 | 1 | Carboxylates | –SO₂NH₂ / –SO₂NR₂ | Other | GAC | 110 | Carbon | 4.3 | 1400 | 0.002 | 55 | Micro+Mesopores | Granular coal-based AC | 25 | 7 | 2.6 | 0.45 |  |  | 19 | 6 | Short-chain | Electrostatic | 45.02 | 314.1 | 4.2 | -23 | 210 | 15700 | 52 | 1.77 | 1.338 | 43 | 5.8 | 172 | 5.6 | -65 | 2.7e-05 | -0.3 | 98 | -3.5 | 2.4 | 40.13 | https://www.sciencedirect.com/science/article/abs/pii/S004896971833170X
C(C(C(C(C(C(C(=O)O)F)F)F)F)F)F | PFHpA | 5 | 15 | 1 | Carboxylates | –CF₂–O–CF₂– | Other | GAC | 110 | Carbon | 4.3 | 1400 | 0.002 | 55 | Micro+Mesopores | Granular coal-based AC | 25 | 7 | 3.5 | 0.47 |  |  | 22 | 7 | Long-chain | Hydrophobic | 45.02 | 364.2 | 4.9 | -15 | 232 | 437000 | 51 | 1.78 | 1.341 | 49 | 6.7 | 196 | 5.8 | -64.4 | 1.2e-05 | -0.1 | 68 | -3.2 | 2.7 | 40.13 | https://www.sciencedirect.com/science/article/abs/pii/S004896971833170X
C(C(C(C(C(C(C(C(C(=O)O)F)F)F)F)F)F)F)F | PFNA | 7 | 19 | 1 | Carboxylates | –CH₂OH / –OH | Legacy PFAS | GAC | 110 | Carbon | 4.3 | 1400 | 0.002 | 55 | Micro+Mesopores | Granular coal-based AC | 25 | 7 | 21.6 | 0.82 |  |  | 175 | 9 | Long-chain | Hydrophobic | 45.02 | 463.1 | 2 | 74 | 155 | 9500 | 52 | 1.83 | 1.358 | 61 | 8.3 | 270 | 7.1 | -63.8 | 1.2e-06 | -0.5 | 20 | -2.7 | 2.9 | 40.13 | https://www.sciencedirect.com/science/article/abs/pii/S004896971833170X
C(C(C(C(C(C(C(C(C(C(=O)O)F)F)F)F)F)F)F)F)F | PFDA | 8 | 21 | 1 | Carboxylates | Variable | Legacy PFAS | GAC | 110 | Carbon | 4.3 | 1400 | 0.002 | 55 | Micro+Mesopores | Granular coal-based AC | 25 | 7 | 26.4 | 0.84 |  |  | 216 | 10 | Long-chain | Hydrophobic | 45.02 | 513.1 | 5.3 | 79 | 188 | 27 | 51 | 1.85 | 1.36 | 67 | 9 | 319 | 7.5 | -63.6 | 4e-07 | -0.2 | 12 | -2.4 | 3.1 | 40.13 | https://www.sciencedirect.com/science/article/abs/pii/S004896971833170X
C(C(C(C(C(C(CS(=O)(=O)O)F)F)F)F)F)F)F | PFUnA | 9 | 23 | 1 | Carboxylates | –COOH / –COO⁻ | Other | GAC | 110 | Carbon | 4.3 | 1400 | 0.002 | 55 | Micro+Mesopores | Granular coal-based AC | 25 | 7 | 30.7 | 0.85 |  |  | 245 | 11 | Long-chain | Hydrophobic | 45.02 | 563.1 | 6.9 | 85 | 185 | 92.3 | 51 | 1.86 | 1.362 | 73 | 9.8 | 370 | 8 | -63.3 | 1e-07 | -0.1 | 8 | -2.2 | 3.4 | 40.13 | https://www.sciencedirect.com/science/article/abs/pii/S004896971833170X
C(C(C(C(C(C(CS(=O)(=O)O)F)F)F)F)F)F)F | PFDoA | 10 | 25 | 1 | Carboxylates | –SO₃⁻ | Other | GAC | 110 | Carbon | 4.3 | 1400 | 0.002 | 55 | Micro+Mesopores | Granular coal-based AC | 25 | 7 | 33.5 | 0.85 |  |  | 260 | 12 | Long-chain | Hydrophobic | 45.02 | 613.1 | 7.6 | 86 | 200 | 1 | 50 | 1.87 | 1.364 | 79 | 10.6 | 345 | 8.2 | -63 | 3e-08 | -0.1 | 5 | -2 | 3.7 | 40.13 | https://www.sciencedirect.com/science/article/abs/pii/S004896971833170X
C12F25COOH | PFTrDA | 11 | 27 | 1 | Carboxylates | –SO₂NH₂ / –SO₂NR₂ | Other | GAC | 110 | Carbon | 4.3 | 1400 | 0.002 | 55 | Micro+Mesopores | Granular coal-based AC | 25 | 7 | 35.9 | 0.86 |  |  | 282 | 13 | Long-chain | Hydrophobic | 45.02 | 663.1 | 8.3 | 87 | 193 | 0.5 | 50 | 1.88 | 1.367 | 85 | 11.5 | 395 | 8.6 | -62.7 | 1e-08 | -0.1 | 2.5 | -1.8 | 4 | 40.13 | https://www.sciencedirect.com/science/article/abs/pii/S004896971833170X
O=C(O)C(F)(F)C(F)(F)C(F)(F)C(F)(F)C(F)(F)C(F)(F)F | PFTeDA | 12 | 29 | 1 | Carboxylates | –CF₂–O–CF₂– | Other | GAC | 110 | Carbon | 4.3 | 1400 | 0.002 | 55 | Micro+Mesopores | Granular coal-based AC | 25 | 7 | 37.2 | 0.86 |  |  | 291 | 14 | Long-chain | Hydrophobic | 45.02 | 713.1 | 9 | 88 | 195 | 0.05 | 50 | 1.89 | 1.37 | 91 | 12.3 | 422 | 9 | -62.4 | 3.4e-09 | -0.1 | 1 | -1.6 | 4.3 | 40.13 | https://www.sciencedirect.com/science/article/abs/pii/S004896971833170X
C(C(C(C(CS(=O)(=O)O)F)F)F)F)F | PFHxS | 5 | 16 | 1 | Carboxylates | –CH₂OH / –OH | Legacy PFAS | GAC | 110 | Carbon | 4.3 | 1400 | 0.002 | 55 | Micro+Mesopores | Granular coal-based AC | 25 | 7 | 2.9 | 0.49 |  |  | 27 | 6 | Short-chain | Electrostatic | 45.02 | 366.1 | 7.4 | 39 | 211 | 7179 | 47 | 1.73 | 1.348 | 45 | 7.1 | 192 | 6.5 | -67.4 | 1e-05 | -3.3 | 37 | -2.8 | 4.8 | 82.1 | https://www.sciencedirect.com/science/article/abs/pii/S004896971833170X
C7F15SO3K | PFHpS | 6 | 18 | 1 | Sulfonates | Variable | Other | GAC | 110 | Carbon | 4.3 | 1400 | 0.002 | 55 | Micro+Mesopores | Granular coal-based AC | 25 | 7 | 3.2 | 0.5 |  |  | 31 | 7 | Long-chain | Hydrophobic | 80.07 | 416.1 | 2 | 45 | 161 | 56.6 | 47 | 1.76 | 1.35 | 52 | 7.7 | 192 | 6.7 | -66.3 | 2.3e-06 | -3.2 | 22 | -2.5 | 5.3 | 82.1 | https://www.sciencedirect.com/science/article/abs/pii/S004896971833170X
C(C(C(C(C(C(CS(=O)(=O)O)F)F)F)F)F)F)F | PFOS | 7 | 20 | 1 | Sulfonates | –COOH / –COO⁻ | Legacy PFAS | GAC | 110 | Carbon | 4.3 | 1400 | 0.002 | 55 | Micro+Mesopores | Granular coal-based AC | 25 | 7 | 12.5 | 0.77 |  |  | 130 | 8 | Long-chain | Hydrophobic | 80.07 | 500.1 | 8.1 | >100 | 214 | 600 | 45 | 1.88 | 1.354 | 58 | 8.3 | 255 | 6.7 | -65.7 | 7.1e-07 | -3.1 | 13 | -2.2 | 5.8 | 82.1 | https://www.sciencedirect.com/science/article/abs/pii/S004896971833170X
C(C(C(CS(=O)(=O)O)F)F)(F)F | PFBS | 2 | 9 | 1 | Sulfonates | –SO₃⁻ | Other | Clay | 50 | Clay | 7 | 16 | 0.015 | 80 | Mesoporous | Mixed bentonite/kaolinite montmorillonite | 25 | 7 | 0.8 | 0.33 |  |  | 5 | 4 | Short-chain | Electrostatic | 80.07 | 300.11 | 6.7 | 54.4 | 210 | 52600 | 23.4 | 1.83 | 1.32 | 32 | 12.7 | 164 | 4.16 | -7.4 | 2.95e-10 | -3.3 | 1700 | -4 | 2.7 | 82.1 | https://www.sciencedirect.com/science/article/abs/pii/S004896971833170X
C(C(C(C(C(C(=O)O)F)F)F)F)F | PFHxA | 4 | 13 | 1 | Carboxylates | –SO₂NH₂ / –SO₂NR₂ | Other | Clay | 50 | Clay | 7 | 16 | 0.015 | 80 | Mesoporous | Mixed bentonite/kaolinite montmorillonite | 25 | 7 | 1.2 | 0.34 |  |  | 8 | 6 | Short-chain | Electrostatic | 45.02 | 314.1 | 4.2 | -23 | 210 | 15700 | 52 | 1.77 | 1.338 | 43 | 5.8 | 172 | 5.6 | -65 | 2.7e-05 | -0.3 | 98 | -3.5 | 2.4 | 40.13 | https://www.sciencedirect.com/science/article/abs/pii/S004896971833170X
C(C(C(C(C(C(CS(=O)(=O)O)F)F)F)F)F)F)F | PFOS | 7 | 20 | 1 | Sulfonates | –CF₂–O–CF₂– | Legacy PFAS | Clay | 50 | Clay | 7 | 16 | 0.015 | 80 | Mesoporous | Mixed bentonite/kaolinite montmorillonite | 25 | 7 | 2.3 | 0.67 |  |  | 25 | 8 | Long-chain | Hydrophobic | 80.07 | 500.1 | 8.1 | >100 | 214 | 600 | 45 | 1.88 | 1.354 | 58 | 8.3 | 255 | 6.7 | -65.7 | 7.1e-07 | -3.1 | 13 | -2.2 | 5.8 | 82.1 | https://www.sciencedirect.com/science/article/abs/pii/S004896971833170X
C(C(C(C(C(C(C(C(=O)O)F)F)F)F)F)F)F | PFOA | 6 | 17 | 1 | Carboxylates | –CH₂OH / –OH | Legacy PFAS | Clay | 50 | Clay | 7 | 16 | 0.015 | 80 | Mesoporous | Mixed bentonite/kaolinite montmorillonite | 25 | 7 | 1.8 | 0.55 |  |  | 19 | 8 | Long-chain | Hydrophobic | 45.02 | 414.1 | 5 | 45 | 192 | 9500 | 52 | 1.75 | 1.355 | 55 | 7.5 | 241.5 | 6.6 | -64 | 5e-06 | -2.3 | 30 | -2.9 | 2 | 40.13 | https://www.sciencedirect.com/science/article/abs/pii/S004896971833170X
C(C(C(C(C(C(C(C(C(=O)O)F)F)F)F)F)F)F)F | PFNA | 7 | 19 | 1 | Carboxylates | Variable | Legacy PFAS | Clay | 50 | Clay | 7 | 16 | 0.015 | 80 | Mesoporous | Mixed bentonite/kaolinite montmorillonite | 25 | 7 | 2 | 0.58 |  |  | 21 | 9 | Long-chain | Hydrophobic | 45.02 | 463.1 | 2 | 74 | 155 | 9500 | 52 | 1.83 | 1.358 | 61 | 8.3 | 270 | 7.1 | -63.8 | 1.2e-06 | -0.5 | 20 | -2.7 | 2.9 | 40.13 | https://www.sciencedirect.com/science/article/abs/pii/S004896971833170X
C(C(C(C(C(C(C(C(C(C(=O)O)F)F)F)F)F)F)F)F)F | PFDA | 8 | 21 | 1 | Carboxylates | –COOH / –COO⁻ | Legacy PFAS | Clay | 50 | Clay | 7 | 16 | 0.015 | 80 | Mesoporous | Mixed bentonite/kaolinite montmorillonite | 25 | 7 | 2.3 | 0.61 |  |  | 24 | 10 | Long-chain | Hydrophobic | 45.02 | 513.1 | 5.3 | 79 | 188 | 27 | 51 | 1.85 | 1.36 | 67 | 9 | 319 | 7.5 | -63.6 | 4e-07 | -0.2 | 12 | -2.4 | 3.1 | 40.13 | https://www.sciencedirect.com/science/article/abs/pii/S004896971833170X
C(C(C(C(C(C(C(C(=O)O)F)F)F)F)F)F)F | PFUnA | 9 | 23 | 1 | Carboxylates | –SO₃⁻ | Other | Clay | 50 | Clay | 7 | 16 | 0.015 | 80 | Mesoporous | Mixed bentonite/kaolinite montmorillonite | 25 | 7 | 3.1 | 0.65 |  |  | 28 | 11 | Long-chain | Hydrophobic | 45.02 | 563.1 | 6.9 | 85 | 185 | 92.3 | 51 | 1.86 | 1.362 | 73 | 9.8 | 370 | 8 | -63.3 | 1e-07 | -0.1 | 8 | -2.2 | 3.4 | 40.13 | https://www.sciencedirect.com/science/article/abs/pii/S004896971833170X
C(C(C(C(C(C(C(C(=O)O)F)F)F)F)F)F)F | PFDoA | 10 | 25 | 1 | Carboxylates | –SO₂NH₂ / –SO₂NR₂ | Other | Clay | 50 | Clay | 7 | 16 | 0.015 | 80 | Mesoporous | Mixed bentonite/kaolinite montmorillonite | 25 | 7 | 3.6 | 0.67 |  |  | 32 | 12 | Long-chain | Hydrophobic | 45.02 | 613.1 | 7.6 | 86 | 200 | 1 | 50 | 1.87 | 1.364 | 79 | 10.6 | 345 | 8.2 | -63 | 3e-08 | -0.1 | 5 | -2 | 3.7 | 40.13 | https://www.sciencedirect.com/science/article/abs/pii/S004896971833170X
C12F25COOH | PFTrDA | 11 | 27 | 1 | Carboxylates | –CF₂–O–CF₂– | Other | Clay | 50 | Clay | 7 | 16 | 0.015 | 80 | Mesoporous | Mixed bentonite/kaolinite montmorillonite | 25 | 7 | 4.1 | 0.69 |  |  | 36 | 13 | Long-chain | Hydrophobic | 45.02 | 663.1 | 8.3 | 87 | 193 | 0.5 | 50 | 1.88 | 1.367 | 85 | 11.5 | 395 | 8.6 | -62.7 | 1e-08 | -0.1 | 2.5 | -1.8 | 4 | 40.13 | https://www.sciencedirect.com/science/article/abs/pii/S004896971833170X
O=C(O)C(F)(F)C(F)(F)C(F)(F)C(F)(F)C(F)(F)C(F)(F)F | PFTeDA | 12 | 29 | 1 | Carboxylates | –CH₂OH / –OH | Other | Clay | 50 | Clay | 7 | 16 | 0.015 | 80 | Mesoporous | Mixed bentonite/kaolinite montmorillonite | 25 | 7 | 4.5 | 0.71 |  |  | 39 | 14 | Long-chain | Hydrophobic | 45.02 | 713.1 | 9 | 88 | 195 | 0.05 | 50 | 1.89 | 1.37 | 91 | 12.3 | 422 | 9 | -62.4 | 3.4e-09 | -0.1 | 1 | -1.6 | 4.3 | 40.13 | https://www.sciencedirect.com/science/article/abs/pii/S004896971833170X
OC(C(C(C(C(C(=O)O)F)F)F)F)(F)F | GenX | 4 | 14 | 1 | Ethers | Variable | Emerging/Replacement | Soil | 50 | Other | 6 | 2.5 | 0.018 | 70 | Macro+Mesopores | Loam/sandy soil, natural organic | 25 | 7 | 1.1 | 0.43 |  |  | 12 | 6 | Short-chain | Electrostatic | 98 | 330.1 | 5.5 | <0 | 173 | 751000 | 50 | 1.72 | 1.338 | 38 | 6.2 | 200 | 3.5 | -65.6 | 6.4e-05 | -2.8 | 5000 | -3.3 | 4.1 | 74.87 | https://www.sciencedirect.com/science/article/abs/pii/S004896971833170X
C(C(C(C(C(C(=O)O)F)F)F)F)F | PFHxA | 4 | 13 | 1 | Carboxylates | –COOH / –COO⁻ | Other | Soil | 50 | Other | 6 | 2.5 | 0.018 | 70 | Macro+Mesopores | Loam/sandy soil, natural organic | 25 | 7 | 0.9 | 0.42 |  |  | 9 | 6 | Short-chain | Electrostatic | 45.02 | 314.1 | 4.2 | -23 | 210 | 15700 | 52 | 1.77 | 1.338 | 43 | 5.8 | 172 | 5.6 | -65 | 2.7e-05 | -0.3 | 98 | -3.5 | 2.4 | 40.13 | https://www.sciencedirect.com/science/article/abs/pii/S004896971833170X
C(C(C(C(C(C(CS(=O)(=O)O)F)F)F)F)F)F)F | PFOS | 7 | 20 | 1 | Sulfonates | –SO₃⁻ | Legacy PFAS | Soil | 50 | Other | 6 | 2.5 | 0.018 | 70 | Macro+Mesopores | Loam/sandy soil, natural organic | 25 | 7 | 2.2 | 0.68 |  |  | 19 | 8 | Long-chain | Hydrophobic | 80.07 | 500.1 | 8.1 | >100 | 214 | 600 | 45 | 1.88 | 1.354 | 58 | 8.3 | 255 | 6.7 | -65.7 | 7.1e-07 | -3.1 | 13 | -2.2 | 5.8 | 82.1 | https://www.sciencedirect.com/science/article/abs/pii/S004896971833170X
C(C(C(C(C(C(C(C(=O)O)F)F)F)F)F)F)F | PFOA | 6 | 17 | 1 | Carboxylates | –SO₂NH₂ / –SO₂NR₂ | Legacy PFAS | Soil | 50 | Other | 6 | 2.5 | 0.018 | 70 | Macro+Mesopores | Loam/sandy soil, natural organic | 25 | 7 | 1.5 | 0.56 |  |  | 14 | 8 | Long-chain | Hydrophobic | 45.02 | 414.1 | 5 | 45 | 192 | 9500 | 52 | 1.75 | 1.355 | 55 | 7.5 | 241.5 | 6.6 | -64 | 5e-06 | -2.3 | 30 | -2.9 | 2 | 40.13 | https://www.sciencedirect.com/science/article/abs/pii/S004896971833170X
C(C(C(C(C(C(C(C(C(=O)O)F)F)F)F)F)F)F)F | PFNA | 7 | 19 | 1 | Carboxylates | –CF₂–O–CF₂– | Legacy PFAS | Soil | 50 | Other | 6 | 2.5 | 0.018 | 70 | Macro+Mesopores | Loam/sandy soil, natural organic | 25 | 7 | 1.7 | 0.59 |  |  | 17 | 9 | Long-chain | Hydrophobic | 45.02 | 463.1 | 2 | 74 | 155 | 9500 | 52 | 1.83 | 1.358 | 61 | 8.3 | 270 | 7.1 | -63.8 | 1.2e-06 | -0.5 | 20 | -2.7 | 2.9 | 40.13 | https://www.sciencedirect.com/science/article/abs/pii/S004896971833170X
C(C(C(C(C(C(C(C(C(C(=O)O)F)F)F)F)F)F)F)F)F | PFDA | 8 | 21 | 1 | Carboxylates | –CH₂OH / –OH | Legacy PFAS | Soil | 50 | Other | 6 | 2.5 | 0.018 | 70 | Macro+Mesopores | Loam/sandy soil, natural organic | 25 | 7 | 2.1 | 0.63 |  |  | 19 | 10 | Long-chain | Hydrophobic | 45.02 | 513.1 | 5.3 | 79 | 188 | 27 | 51 | 1.85 | 1.36 | 67 | 9 | 319 | 7.5 | -63.6 | 4e-07 | -0.2 | 12 | -2.4 | 3.1 | 40.13 | https://www.sciencedirect.com/science/article/abs/pii/S004896971833170X
C(C(C(C(C(C(=O)O)F)F)F)F)F | PFUnA | 9 | 23 | 1 | Carboxylates | Variable | Other | Soil | 50 | Other | 6 | 2.5 | 0.018 | 70 | Macro+Mesopores | Loam/sandy soil, natural organic | 25 | 7 | 2.4 | 0.66 |  |  | 22 | 11 | Long-chain | Hydrophobic | 45.02 | 563.1 | 6.9 | 85 | 185 | 92.3 | 51 | 1.86 | 1.362 | 73 | 9.8 | 370 | 8 | -63.3 | 1e-07 | -0.1 | 8 | -2.2 | 3.4 | 40.13 | https://www.sciencedirect.com/science/article/abs/pii/S004896971833170X
C(C(C(C(C(C(=O)O)F)F)F)F)F | PFDoA | 10 | 25 | 1 | Carboxylates | –COOH / –COO⁻ | Other | Soil | 50 | Other | 6 | 2.5 | 0.018 | 70 | Macro+Mesopores | Loam/sandy soil, natural organic | 25 | 7 | 2.7 | 0.7 |  |  | 24 | 12 | Long-chain | Hydrophobic | 45.02 | 613.1 | 7.6 | 86 | 200 | 1 | 50 | 1.87 | 1.364 | 79 | 10.6 | 345 | 8.2 | -63 | 3e-08 | -0.1 | 5 | -2 | 3.7 | 40.13 | https://www.sciencedirect.com/science/article/abs/pii/S004896971833170X
C12F25COOH | PFTrDA | 11 | 27 | 1 | Carboxylates | –SO₃⁻ | Other | Soil | 50 | Other | 6 | 2.5 | 0.018 | 70 | Macro+Mesopores | Loam/sandy soil, natural organic | 25 | 7 | 2.9 | 0.73 |  |  | 26 | 13 | Long-chain | Hydrophobic | 45.02 | 663.1 | 8.3 | 87 | 193 | 0.5 | 50 | 1.88 | 1.367 | 85 | 11.5 | 395 | 8.6 | -62.7 | 1e-08 | -0.1 | 2.5 | -1.8 | 4 | 40.13 | https://www.sciencedirect.com/science/article/abs/pii/S004896971833170X
O=C(O)C(F)(F)C(F)(F)C(F)(F)C(F)(F)C(F)(F)C(F)(F)F | PFTeDA | 12 | 29 | 1 | Carboxylates | –SO₂NH₂ / –SO₂NR₂ | Other | Soil | 50 | Other | 6 | 2.5 | 0.018 | 70 | Macro+Mesopores | Loam/sandy soil, natural organic | 25 | 7 | 3.1 | 0.75 |  |  | 27 | 14 | Long-chain | Hydrophobic | 45.02 | 713.1 | 9 | 88 | 195 | 0.05 | 50 | 1.89 | 1.37 | 91 | 12.3 | 422 | 9 | -62.4 | 3.4e-09 | -0.1 | 1 | -1.6 | 4.3 | 40.13 | https://www.sciencedirect.com/science/article/abs/pii/S004896971833170X
C(C(C(C(C(C(=O)O)F)F)F)F)F | MeFOSAA | 10 | 22 | 1 | Sulfonamides | –CF₂–O–CF₂– | Other | Soil | 50 | Other | 6 | 2.5 | 0.018 | 70 | Macro+Mesopores | Loam/sandy soil, natural organic | 25 | 7 | 1 | 0.4 |  |  | 11 | 8 | Long-chain | Hydrophobic | 81.09 | 570.2 | 3 | 57 | 143 | 0.00052 | 47 | 1.87 | 1.358 | 66 | 9.1 | 255 | 6.5 | -66 | 1.3e-06 | -1 | 80 | -2.7 | 4.6 | 52.6 | https://www.sciencedirect.com/science/article/abs/pii/S004896971833170X
C(C(C(C(C(C(=O)O)F)F)F)F)F | EtFOSAA | 11 | 22 | 1 | Sulfonamides | –CH₂OH / –OH | Other | Soil | 50 | Other | 6 | 2.5 | 0.018 | 70 | Macro+Mesopores | Loam/sandy soil, natural organic | 25 | 7 | 1 | 0.4 |  |  | 11 | 8 | Long-chain | Hydrophobic | 81.09 | 584.2 | 3.2 | 53 | 150 | 0.0041 | 47 | 1.88 | 1.359 | 68 | 9.3 | 165 | 6.7 | -65.6 | 1.1e-06 | -1.2 | 80 | -2.7 | 4.9 | 52.6 | https://www.sciencedirect.com/science/article/abs/pii/S004896971833170X
C(C(C(C(C(C(NS(=O)(=O)c1ccc(cc1)N)F)F)F)F)F)F | FOSA | 7 | 20 | 1 | Sulfonamides | Variable | Other | Soil | 50 | Other | 6 | 2.5 | 0.018 | 70 | Macro+Mesopores | Loam/sandy soil, natural organic | 25 | 7 | 1.3 | 0.42 |  |  | 13 | 8 | Long-chain | Hydrophobic | 81.09 | 499.2 | 3.7 | 55 | 160 | 1.5 | 46 | 1.85 | 1.357 | 56 | 8.1 | 257 | 6.1 | -66.5 | 1.8e-06 | -0.8 | 1025.771 | -2.8 | 3.7 | 52.59 | https://www.sciencedirect.com/science/article/abs/pii/S004896971833170X
C(C(C(C(C(CF)F)F)F)F)(F)COS(=O)(=O)F | 6:2 FTS | 7 | 16 | 1 | Sulfonates | –COOH / –COO⁻ | Other | Soil | 50 | Other | 6 | 2.5 | 0.018 | 70 | Macro+Mesopores | Loam/sandy soil, natural organic | 25 | 7 | 0.5 | 0.2 |  |  | 4 | 6 | Short-chain | Electrostatic | 80.07 | 498 | 2.3 | 84.1 | 231 | 658000 | 19.6 | 1.84 | 1.29 | 51.5 | 20.4 | 250 | 4.75 | -14.2 | 1.8e-11 | 2.2 | 80 | -7.4 | 4.5 | 66.39 | https://www.sciencedirect.com/science/article/abs/pii/S004896971833170X
C8F17CH2CH2SO3Na | 8:2 FTS | 9 | 20 | 1 | Sulfonates | –SO₃⁻ | Other | Soil | 50 | Other | 6 | 2.5 | 0.018 | 70 | Macro+Mesopores | Loam/sandy soil, natural organic | 25 | 7 | 0.7 | 0.22 |  |  | 7 | 8 | Long-chain | Hydrophobic | 80.07 | 498 | 4.9 | 39 | 144 | 114000 | 73 | 1.97 | 1.328 | 45 | 22 | 310 | 7.54 | -14.2 | 1.8 | 2.2 | 80 | -7.4 | 4.5 | 82.1 | https://www.sciencedirect.com/science/article/abs/pii/S004896971833170X
C(C(C(C(C(C(=O)O)F)F)F)F)F | 4:2 FTS | 4 | 12 | 0 | Sulfonates | –SO₂NH₂ / –SO₂NR₂ | Other | Soil | 50 | Other | 6 | 2.5 | 0.018 | 70 | Macro+Mesopores | Loam/sandy soil, natural organic | 25 | 7 | 0.3 | 0.15 |  |  | 2 | 4 | Short-chain | Electrostatic | 80.07 | 498 | 1.2 | 39 | 210 | 600000 | 47 | 1.88 | 1.338 | 38 | 6.2 | 145 | 6.7 | -65.6 | 6.4e-05 | -0.1 | 80 | -2.7 | 4.5 | 82.1 | https://www.sciencedirect.com/science/article/abs/pii/S004896971833170X
C(C(C(C(CS(=O)(=O)O)F)F)F)F)F | PFHxS | 5 | 16 | 1 | Carboxylates | –CF₂–O–CF₂– | Legacy PFAS | Soil | 50 | Other | 6 | 2.5 | 0.018 | 70 | Macro+Mesopores | Loam/sandy soil, natural organic | 25 | 7 | 1.1 | 0.32 |  |  | 10 | 6 | Short-chain | Electrostatic | 45.02 | 366.1 | 7.4 | 39 | 211 | 7179 | 47 | 1.73 | 1.348 | 45 | 7.1 | 192 | 6.5 | -67.4 | 1e-05 | -3.3 | 37 | -2.8 | 4.8 | 82.1 | https://www.sciencedirect.com/science/article/abs/pii/S004896971833170X
C7F15SO3K | PFHpS | 6 | 18 | 1 | Sulfonates | –CH₂OH / –OH | Other | Soil | 50 | Other | 6 | 2.5 | 0.018 | 70 | Macro+Mesopores | Loam/sandy soil, natural organic | 25 | 7 | 1.2 | 0.36 |  |  | 11 | 7 | Long-chain | Hydrophobic | 80.07 | 416.1 | 2 | 45 | 161 | 56.6 | 47 | 1.76 | 1.35 | 52 | 7.7 | 192 | 6.7 | -66.3 | 2.3e-06 | -3.2 | 22 | -2.5 | 5.3 | 82.1 | https://www.sciencedirect.com/science/article/abs/pii/S004896971833170X
C(C(C(CS(=O)(=O)O)F)F)(F)F | PFBS | 2 | 9 | 1 | Sulfonates | Variable | Other | Soil | 50 | Other | 4.3 | 1400 | 0.002 | 70 | Micro+Mesopores | Granular coal-based AC | 25 | 7 | 0.6 | 0.18 |  |  | 6 | 4 | Short-chain | Electrostatic | 80.07 | 300.11 | 6.7 | 54.4 | 210 | 52600 | 23.4 | 1.83 | 1.32 | 32 | 12.7 | 164 | 4.16 | -7.4 | 2.95e-10 | -3.3 | 1700 | -4 | 2.7 | 82.1 | https://www.sciencedirect.com/science/article/abs/pii/S004896971833170X
C(C(C(C(=O)O)F)F)(F)F | PFBA | 2 | 9 | 1 | Carboxylates | –COOH / –COO⁻ | Other | GAC | 110 | Carbon | 4.3 | 1400 | 0.002 | 55 | Micro+Mesopores | Granular coal-based AC | 25 | 7 | 0.7 | 0.33 |  |  | 5.9 | 4 | Short-chain | Electrostatic | 45.02 | 214 | 2.1 | -47 | 162 | 214000 | 54 | 1.73 | 1.332 | 31 | 4.15 | 129.5 | 4.7 | -66.1 | 0.00011 | -0.8 | 160 | -3.8 | 1.6 | 40.13 | https://www.sciencedirect.com/science/article/abs/pii/S004896971833170X
C(C(C(C(C(=O)O)F)F)F)(F)F | PFPeA | 3 | 11 | 1 | Carboxylates | –SO₃⁻ | Other | GAC | 110 | Carbon | 4.3 | 1400 | 0.002 | 55 | Micro+Mesopores | Granular coal-based AC | 25 | 7 | 1 | 0.39 |  |  | 9.8 | 5 | Short-chain | Electrostatic | 45.02 | 264.1 | 0.5 | -31 | 187 | 16100 | 53 | 1.74 | 1.335 | 37 | 5 | 151 | 5.1 | -65.6 | 6.4e-05 | -0.5 | 130 | -3.7 | 2.1 | 40.13 | https://www.sciencedirect.com/science/article/abs/pii/S004896971833170X
C(C(C(C(C(C(=O)O)F)F)F)F)F | PFHxA | 4 | 13 | 1 | Carboxylates | –SO₂NH₂ / –SO₂NR₂ | Other | GAC | 110 | Carbon | 4.3 | 1400 | 0.002 | 55 | Micro+Mesopores | Granular coal-based AC | 25 | 7 | 1.3 | 0.41 |  |  | 16.3 | 6 | Short-chain | Electrostatic | 45.02 | 314.1 | 4.2 | -23 | 210 | 15700 | 52 | 1.77 | 1.338 | 43 | 5.8 | 172 | 5.6 | -65 | 2.7e-05 | -0.3 | 98 | -3.5 | 2.4 | 40.13 | https://www.sciencedirect.com/science/article/abs/pii/S004896971833170X
C(C(C(C(C(C(C(=O)O)F)F)F)F)F)F | PFHpA | 5 | 15 | 1 | Carboxylates | –CF₂–O–CF₂– | Other | GAC | 110 | Carbon | 4.3 | 1400 | 0.002 | 55 | Micro+Mesopores | Granular coal-based AC | 25 | 7 | 1.7 | 0.42 |  |  | 19.7 | 7 | Long-chain | Hydrophobic | 45.02 | 364.2 | 4.9 | -15 | 232 | 437000 | 51 | 1.78 | 1.341 | 49 | 6.7 | 196 | 5.8 | -64.4 | 1.2e-05 | -0.1 | 68 | -3.2 | 2.7 | 40.13 | https://www.sciencedirect.com/science/article/abs/pii/S004896971833170X
C(C(C(C(C(C(C(C(=O)O)F)F)F)F)F)F)F | PFOA | 6 | 17 | 1 | Carboxylates | –CH₂OH / –OH | Legacy PFAS | GAC | 110 | Carbon | 4.3 | 1400 | 0.002 | 55 | Micro+Mesopores | Granular coal-based AC | 25 | 7 | 12.7 | 0.77 |  |  | 145 | 8 | Long-chain | Hydrophobic | 45.02 | 414.1 | 5 | 45 | 192 | 9500 | 52 | 1.75 | 1.355 | 55 | 7.5 | 241.5 | 6.6 | -64 | 5e-06 | -2.3 | 30 | -2.9 | 2 | 40.13 | https://pfas-1.itrcweb.org/5-environmental-fate-and-transport-processes/
C(C(C(C(C(C(C(C(C(=O)O)F)F)F)F)F)F)F)F | PFNA | 7 | 19 | 1 | Carboxylates | Variable | Legacy PFAS | GAC | 110 | Carbon | 4.3 | 1400 | 0.002 | 55 | Micro+Mesopores | Granular coal-based AC | 25 | 7 | 13.8 | 0.8 |  |  | 160 | 9 | Long-chain | Hydrophobic | 45.02 | 463.1 | 2 | 74 | 155 | 9500 | 52 | 1.83 | 1.358 | 61 | 8.3 | 270 | 7.1 | -63.8 | 1.2e-06 | -0.5 | 20 | -2.7 | 2.9 | 40.13 | https://pfas-1.itrcweb.org/5-environmental-fate-and-transport-processes/
C(C(C(C(C(C(C(C(C(C(=O)O)F)F)F)F)F)F)F)F)F | PFDA | 8 | 21 | 1 | Carboxylates | –COOH / –COO⁻ | Legacy PFAS | GAC | 110 | Carbon | 4.3 | 1400 | 0.002 | 55 | Micro+Mesopores | Granular coal-based AC | 25 | 7 | 17.4 | 0.83 |  |  | 202 | 10 | Long-chain | Hydrophobic | 45.02 | 513.1 | 5.3 | 79 | 188 | 27 | 51 | 1.85 | 1.36 | 67 | 9 | 319 | 7.5 | -63.6 | 4e-07 | -0.2 | 12 | -2.4 | 3.1 | 40.13 | https://www.sciencedirect.com/science/article/abs/pii/S004896971833170X
C(C(C(C(C(C(CS(=O)(=O)O)F)F)F)F)F)F)F | PFUnA | 9 | 23 | 1 | Carboxylates | –SO₃⁻ | Other | GAC | 110 | Carbon | 4.3 | 1400 | 0.002 | 55 | Micro+Mesopores | Granular coal-based AC | 25 | 7 | 20.8 | 0.85 |  |  | 237 | 11 | Long-chain | Hydrophobic | 45.02 | 563.1 | 6.9 | 85 | 185 | 92.3 | 51 | 1.86 | 1.362 | 73 | 9.8 | 370 | 8 | -63.3 | 1e-07 | -0.1 | 8 | -2.2 | 3.4 | 40.13 | https://pfas-1.itrcweb.org/5-environmental-fate-and-transport-processes/
C(C(C(C(C(C(CS(=O)(=O)O)F)F)F)F)F)F)F | PFDoA | 10 | 25 | 1 | Carboxylates | –SO₂NH₂ / –SO₂NR₂ | Other | GAC | 110 | Carbon | 4.3 | 1400 | 0.002 | 55 | Micro+Mesopores | Granular coal-based AC | 25 | 7 | 21.8 | 0.85 |  |  | 250 | 12 | Long-chain | Hydrophobic | 45.02 | 613.1 | 7.6 | 86 | 200 | 1 | 50 | 1.87 | 1.364 | 79 | 10.6 | 345 | 8.2 | -63 | 3e-08 | -0.1 | 5 | -2 | 3.7 | 40.13 | https://pfas-1.itrcweb.org/5-environmental-fate-and-transport-processes/
C12F25COOH | PFTrDA | 11 | 27 | 1 | Carboxylates | –CF₂–O–CF₂– | Other | GAC | 110 | Carbon | 4.3 | 1400 | 0.002 | 55 | Micro+Mesopores | Granular coal-based AC | 25 | 7 | 23.5 | 0.86 |  |  | 266 | 13 | Long-chain | Hydrophobic | 45.02 | 663.1 | 8.3 | 87 | 193 | 0.5 | 50 | 1.88 | 1.367 | 85 | 11.5 | 395 | 8.6 | -62.7 | 1e-08 | -0.1 | 2.5 | -1.8 | 4 | 40.13 | https://www.sciencedirect.com/science/article/abs/pii/S004896971833170X
O=C(O)C(F)(F)C(F)(F)C(F)(F)C(F)(F)C(F)(F)C(F)(F)F | PFTeDA | 12 | 29 | 1 | Carboxylates | –CH₂OH / –OH | Other | GAC | 110 | Carbon | 4.3 | 1400 | 0.002 | 55 | Micro+Mesopores | Granular coal-based AC | 25 | 7 | 24.8 | 0.86 |  |  | 279 | 14 | Long-chain | Hydrophobic | 45.02 | 713.1 | 9 | 88 | 195 | 0.05 | 50 | 1.89 | 1.37 | 91 | 12.3 | 422 | 9 | -62.4 | 3.4e-09 | -0.1 | 1 | -1.6 | 4.3 | 40.13 | https://www.sciencedirect.com/science/article/abs/pii/S004896971833170X
C(C(C(CS(=O)(=O)O)F)F)(F)F | PFBS | 2 | 9 | 1 | Sulfonates | Variable | Other | GAC | 110 | Carbon | 4.3 | 1400 | 0.002 | 55 | Micro+Mesopores | Granular coal-based AC | 25 | 7 | 0.7 | 0.31 |  |  | 9.1 | 4 | Short-chain | Electrostatic | 80.07 | 300.11 | 6.7 | 54.4 | 210 | 52600 | 23.4 | 1.83 | 1.32 | 32 | 12.7 | 164 | 4.16 | -7.4 | 2.95e-10 | -3.3 | 1700 | -4 | 2.7 | 82.1 | https://www.sciencedirect.com/science/article/abs/pii/S004896971833170X
C(C(C(C(CS(=O)(=O)O)F)F)F)F)F | PFHxS | 5 | 16 | 1 | Carboxylates | –COOH / –COO⁻ | Legacy PFAS | GAC | 110 | Carbon | 4.3 | 1400 | 0.002 | 55 | Micro+Mesopores | Granular coal-based AC | 25 | 7 | 2.2 | 0.45 |  |  | 24.1 | 6 | Short-chain | Electrostatic | 45.02 | 366.1 | 7.4 | 39 | 211 | 7179 | 47 | 1.73 | 1.348 | 45 | 7.1 | 192 | 6.5 | -67.4 | 1e-05 | -3.3 | 37 | -2.8 | 4.8 | 82.1 | https://www.sciencedirect.com/science/article/abs/pii/S004896971833170X
C(C(C(C(C(C(CS(=O)(=O)O)F)F)F)F)F)F)F | PFOS | 7 | 20 | 1 | Sulfonates | –SO₃⁻ | Legacy PFAS | GAC | 110 | Carbon | 4.3 | 1400 | 0.002 | 55 | Micro+Mesopores | Granular coal-based AC | 25 | 7 | 10.6 | 0.76 |  |  | 119 | 8 | Long-chain | Hydrophobic | 80.07 | 500.1 | 8.1 | >100 | 214 | 600 | 45 | 1.88 | 1.354 | 58 | 8.3 | 255 | 6.7 | -65.7 | 7.1e-07 | -3.1 | 13 | -2.2 | 5.8 | 82.1 | https://pfas-1.itrcweb.org/5-environmental-fate-and-transport-processes/
C(C(C(CS(=O)(=O)O)F)F)(F)F | PFBS | 2 | 9 | 1 | Sulfonates | –SO₂NH₂ / –SO₂NR₂ | Other | Clay | 50 | Clay | 7 | 16 | 0.015 | 80 | Mesoporous | Mixed bentonite/kaolinite montmorillonite | 25 | 7 | 0.3 | 0.14 |  |  | 2.5 | 4 | Short-chain | Electrostatic | 80.07 | 300.11 | 6.7 | 54.4 | 210 | 52600 | 23.4 | 1.83 | 1.32 | 32 | 12.7 | 164 | 4.16 | -7.4 | 2.95e-10 | -3.3 | 1700 | -4 | 2.7 | 82.1 | https://pfas-1.itrcweb.org/5-environmental-fate-and-transport-processes/
C(C(C(C(C(C(=O)O)F)F)F)F)F | PFHxA | 4 | 13 | 1 | Carboxylates | –CF₂–O–CF₂– | Other | Clay | 50 | Clay | 7 | 16 | 0.015 | 80 | Mesoporous | Mixed bentonite/kaolinite montmorillonite | 25 | 7 | 0.7 | 0.19 |  |  | 6 | 6 | Short-chain | Electrostatic | 45.02 | 314.1 | 4.2 | -23 | 210 | 15700 | 52 | 1.77 | 1.338 | 43 | 5.8 | 172 | 5.6 | -65 | 2.7e-05 | -0.3 | 98 | -3.5 | 2.4 | 40.13 | https://www.sciencedirect.com/science/article/abs/pii/S004896971833170X
C(C(C(C(C(C(CS(=O)(=O)O)F)F)F)F)F)F)F | PFOS | 7 | 20 | 1 | Sulfonates | –CH₂OH / –OH | Legacy PFAS | Clay | 50 | Clay | 7 | 16 | 0.015 | 80 | Mesoporous | Mixed bentonite/kaolinite montmorillonite | 25 | 7 | 1.6 | 0.47 |  |  | 14.5 | 8 | Long-chain | Hydrophobic | 80.07 | 500.1 | 8.1 | >100 | 214 | 600 | 45 | 1.88 | 1.354 | 58 | 8.3 | 255 | 6.7 | -65.7 | 7.1e-07 | -3.1 | 13 | -2.2 | 5.8 | 82.1 | https://www.sciencedirect.com/science/article/abs/pii/S004896971833170X
C(C(C(C(C(C(C(C(=O)O)F)F)F)F)F)F)F | PFOA | 6 | 17 | 1 | Carboxylates | Variable | Legacy PFAS | Clay | 50 | Clay | 7 | 16 | 0.015 | 80 | Mesoporous | Mixed bentonite/kaolinite montmorillonite | 25 | 7 | 1.5 | 0.39 |  |  | 13.9 | 8 | Long-chain | Hydrophobic | 45.02 | 414.1 | 5 | 45 | 192 | 9500 | 52 | 1.75 | 1.355 | 55 | 7.5 | 241.5 | 6.6 | -64 | 5e-06 | -2.3 | 30 | -2.9 | 2 | 40.13 | https://pfas-1.itrcweb.org/5-environmental-fate-and-transport-processes/
C(C(C(C(C(C(C(C(C(=O)O)F)F)F)F)F)F)F)F | PFNA | 7 | 19 | 1 | Carboxylates | –COOH / –COO⁻ | Legacy PFAS | Clay | 50 | Clay | 7 | 16 | 0.015 | 80 | Mesoporous | Mixed bentonite/kaolinite montmorillonite | 25 | 7 | 1.7 | 0.41 |  |  | 15.1 | 9 | Long-chain | Hydrophobic | 45.02 | 463.1 | 2 | 74 | 155 | 9500 | 52 | 1.83 | 1.358 | 61 | 8.3 | 270 | 7.1 | -63.8 | 1.2e-06 | -0.5 | 20 | -2.7 | 2.9 | 40.13 | https://pfas-1.itrcweb.org/5-environmental-fate-and-transport-processes/
C(C(C(C(C(C(C(C(C(C(=O)O)F)F)F)F)F)F)F)F)F | PFDA | 8 | 21 | 1 | Carboxylates | –SO₃⁻ | Legacy PFAS | Clay | 50 | Clay | 7 | 16 | 0.015 | 80 | Mesoporous | Mixed bentonite/kaolinite montmorillonite | 25 | 7 | 2 | 0.42 |  |  | 17.7 | 10 | Long-chain | Hydrophobic | 45.02 | 513.1 | 5.3 | 79 | 188 | 27 | 51 | 1.85 | 1.36 | 67 | 9 | 319 | 7.5 | -63.6 | 4e-07 | -0.2 | 12 | -2.4 | 3.1 | 40.13 | https://www.sciencedirect.com/science/article/abs/pii/S004896971833170X
C(C(C(C(C(C(C(C(=O)O)F)F)F)F)F)F)F | PFUnA | 9 | 23 | 1 | Carboxylates | –SO₂NH₂ / –SO₂NR₂ | Other | Clay | 50 | Clay | 7 | 16 | 0.015 | 80 | Mesoporous | Mixed bentonite/kaolinite montmorillonite | 25 | 7 | 2.2 | 0.43 |  |  | 18.5 | 11 | Long-chain | Hydrophobic | 45.02 | 563.1 | 6.9 | 85 | 185 | 92.3 | 51 | 1.86 | 1.362 | 73 | 9.8 | 370 | 8 | -63.3 | 1e-07 | -0.1 | 8 | -2.2 | 3.4 | 40.13 | https://www.sciencedirect.com/science/article/abs/pii/S004896971833170X
C(C(C(C(C(C(C(C(=O)O)F)F)F)F)F)F)F | PFDoA | 10 | 25 | 1 | Carboxylates | –CF₂–O–CF₂– | Other | Clay | 50 | Clay | 7 | 16 | 0.015 | 80 | Mesoporous | Mixed bentonite/kaolinite montmorillonite | 25 | 7 | 2.3 | 0.44 |  |  | 19.2 | 12 | Long-chain | Hydrophobic | 45.02 | 613.1 | 7.6 | 86 | 200 | 1 | 50 | 1.87 | 1.364 | 79 | 10.6 | 345 | 8.2 | -63 | 3e-08 | -0.1 | 5 | -2 | 3.7 | 40.13 | https://www.sciencedirect.com/science/article/abs/pii/S004896971833170X
C12F25COOH | PFTrDA | 11 | 27 | 1 | Carboxylates | –CH₂OH / –OH | Other | Clay | 50 | Clay | 7 | 16 | 0.015 | 80 | Mesoporous | Mixed bentonite/kaolinite montmorillonite | 25 | 7 | 2.5 | 0.45 |  |  | 20.5 | 13 | Long-chain | Hydrophobic | 45.02 | 663.1 | 8.3 | 87 | 193 | 0.5 | 50 | 1.88 | 1.367 | 85 | 11.5 | 395 | 8.6 | -62.7 | 1e-08 | -0.1 | 2.5 | -1.8 | 4 | 40.13 | https://www.sciencedirect.com/science/article/abs/pii/S004896971833170X
O=C(O)C(F)(F)C(F)(F)C(F)(F)C(F)(F)C(F)(F)C(F)(F)F | PFTeDA | 12 | 29 | 1 | Carboxylates | Variable | Other | Clay | 50 | Clay | 7 | 16 | 0.015 | 80 | Mesoporous | Mixed bentonite/kaolinite montmorillonite | 25 | 7 | 2.6 | 0.45 |  |  | 21.3 | 14 | Long-chain | Hydrophobic | 45.02 | 713.1 | 9 | 88 | 195 | 0.05 | 50 | 1.89 | 1.37 | 91 | 12.3 | 422 | 9 | -62.4 | 3.4e-09 | -0.1 | 1 | -1.6 | 4.3 | 40.13 | https://www.sciencedirect.com/science/article/abs/pii/S004896971833170X
OC(C(C(C(C(C(=O)O)F)F)F)F)(F)F | GenX | 4 | 14 | 1 | Ethers | –COOH / –COO⁻ | Emerging/Replacement | Soil | 50 | Other | 6 | 2.5 | 0.018 | 70 | Macro+Mesopores | Loam/sandy soil, natural organic | 25 | 7 | 0.8 | 0.21 |  |  | 7.9 | 6 | Short-chain | Electrostatic | 98 | 330.1 | 5.5 | <0 | 173 | 751000 | 50 | 1.72 | 1.338 | 38 | 6.2 | 200 | 3.5 | -65.6 | 6.4e-05 | -2.8 | 5000 | -3.3 | 4.1 | 74.87 | https://www.sciencedirect.com/science/article/abs/pii/S004896971833170X
C(C(C(C(C(C(=O)O)F)F)F)F)F | MeFOSAA | 10 | 22 | 1 | Sulfonamides | –SO₃⁻ | Other | Soil | 50 | Other | 6 | 2.5 | 0.018 | 70 | Macro+Mesopores | Loam/sandy soil, natural organic | 25 | 7 | 0.9 | 0.25 |  |  | 8.6 | 8 | Long-chain | Hydrophobic | 81.09 | 570.2 | 3 | 57 | 143 | 0.00052 | 47 | 1.87 | 1.358 | 66 | 9.1 | 255 | 6.5 | -66 | 1.3e-06 | -1 | 80 | -2.7 | 4.6 | 52.6 | https://www.sciencedirect.com/science/article/abs/pii/S004896971833170X
C(C(C(C(C(C(=O)O)F)F)F)F)F | EtFOSAA | 11 | 22 | 1 | Sulfonamides | –SO₂NH₂ / –SO₂NR₂ | Other | Soil | 50 | Other | 6 | 2.5 | 0.018 | 70 | Macro+Mesopores | Loam/sandy soil, natural organic | 25 | 7 | 0.9 | 0.25 |  |  | 8.5 | 8 | Long-chain | Hydrophobic | 81.09 | 584.2 | 3.2 | 53 | 150 | 0.0041 | 47 | 1.88 | 1.359 | 68 | 9.3 | 165 | 6.7 | -65.6 | 1.1e-06 | -1.2 | 80 | -2.7 | 4.9 | 52.6 | https://www.sciencedirect.com/science/article/abs/pii/S004896971833170X
C(C(C(C(C(CF)F)F)F)F)(F)COS(=O)(=O)F | 6:2 FTS | 7 | 16 | 1 | Sulfonates | –CF₂–O–CF₂– | Other | Soil | 50 | Other | 6 | 2.5 | 0.018 | 70 | Macro+Mesopores | Loam/sandy soil, natural organic | 25 | 7 | 0.2 | 0.11 |  |  | 2.2 | 6 | Short-chain | Electrostatic | 80.07 | 498 | 2.3 | 84.1 | 231 | 658000 | 19.6 | 1.84 | 1.29 | 51.5 | 20.4 | 250 | 4.75 | -14.2 | 1.8e-11 | 2.2 | 80 | -7.4 | 4.5 | 66.39 | https://www.sciencedirect.com/science/article/abs/pii/S004896971833170X
C8F17CH2CH2SO3Na | 8:2 FTS | 9 | 20 | 1 | Sulfonates | –CH₂OH / –OH | Other | Soil | 50 | Other | 6 | 2.5 | 0.018 | 70 | Macro+Mesopores | Loam/sandy soil, natural organic | 25 | 7 | 0.3 | 0.12 |  |  | 3.2 | 8 | Long-chain | Hydrophobic | 80.07 | 498 | 4.9 | 39 | 144 | 114000 | 73 | 1.97 | 1.328 | 45 | 22 | 310 | 7.54 | -14.2 | 1.8 | 2.2 | 80 | -7.4 | 4.5 | 82.1 | https://www.sciencedirect.com/science/article/abs/pii/S004896971833170X
C(C(C(C(C(C(=O)O)F)F)F)F)F | 4:2 FTS | 4 | 12 | 0 | Sulfonates | Variable | Other | Soil | 50 | Other | 6 | 2.5 | 0.018 | 70 | Macro+Mesopores | Loam/sandy soil, natural organic | 25 | 7 | 0.1 | 0.09 |  |  | 1.1 | 4 | Short-chain | Electrostatic | 80.07 | 498 | 1.2 | 39 | 210 | 600000 | 47 | 1.88 | 1.338 | 38 | 6.2 | 145 | 6.7 | -65.6 | 6.4e-05 | -0.1 | 80 | -2.7 | 4.5 | 82.1 | https://www.sciencedirect.com/science/article/abs/pii/S004896971833170X
C(C(C(CS(=O)(=O)O)F)F)(F)F | PFBS | 2 | 9 | 1 | Sulfonates | –COOH / –COO⁻ | Other | Soil | 50 | Other | 6 | 2.5 | 0.018 | 70 | Macro+Mesopores | Loam/sandy soil, natural organic | 25 | 7 | 0.2 | 0.15 |  |  | 2.9 | 4 | Short-chain | Electrostatic | 80.07 | 300.11 | 6.7 | 54.4 | 210 | 52600 | 23.4 | 1.83 | 1.32 | 32 | 12.7 | 164 | 4.16 | -7.4 | 2.95e-10 | -3.3 | 1700 | -4 | 2.7 | 82.1 | https://www.sciencedirect.com/science/article/abs/pii/S004896971833170X
C(C(C(C(C(C(=O)O)F)F)F)F)F | PFHxA | 4 | 13 | 1 | Carboxylates | –SO₃⁻ | Other | Soil | 50 | Other | 6 | 2.5 | 0.018 | 70 | Macro+Mesopores | Loam/sandy soil, natural organic | 25 | 7 | 0.7 | 0.22 |  |  | 6.4 | 6 | Short-chain | Electrostatic | 45.02 | 314.1 | 4.2 | -23 | 210 | 15700 | 52 | 1.77 | 1.338 | 43 | 5.8 | 172 | 5.6 | -65 | 2.7e-05 | -0.3 | 98 | -3.5 | 2.4 | 40.13 | https://www.sciencedirect.com/science/article/abs/pii/S004896971833170X
C(C(C(C(C(C(C(C(=O)O)F)F)F)F)F)F)F | K-PFOS | 7 | 17 | 1 | Sulfonates | –SO₂NH₂ / –SO₂NR₂ | Legacy PFAS | Clay | 50 | Clay | 7 | 16 | 0.015 | 80 | Mesoporous | Mixed bentonite/kaolinite montmorillonite | 25 | 7 | 1.1 | 0.39 |  |  | 12.5 | 8 | Long-chain | Hydrophobic | 80.07 | 414.1 | 3.7 | 45 | 210 | 570 | 50 | 1.83 | 1.355 | 55 | 8.3 | 255 | 6.6 | -64 | 3.4e-09 | -0.1 | 1 | -2.2 | 2 | 82.1 | https://www.sciencedirect.com/science/article/abs/pii/S004896971833170X
C(C(C(C(C(C(C(C(=O)O)F)F)F)F)F)F)F | PFOA | 6 | 17 | 1 | Carboxylates | –CF₂–O–CF₂– | Legacy PFAS | Clay | 50 | Clay | 7 | 16 | 0.015 | 80 | Mesoporous | Mixed bentonite/kaolinite montmorillonite | 25 | 7 | 0.9 | 0.35 |  |  | 8.9 | 8 | Long-chain | Hydrophobic | 45.02 | 414.1 | 5 | 45 | 192 | 9500 | 52 | 1.75 | 1.355 | 55 | 7.5 | 241.5 | 6.6 | -64 | 5e-06 | -2.3 | 30 | -2.9 | 2 | 40.13 | https://www.sciencedirect.com/science/article/abs/pii/S004896971833170X
C(C(C(C(C(C(C(C(C(=O)O)F)F)F)F)F)F)F)F | PFNA | 7 | 19 | 1 | Carboxylates | –CH₂OH / –OH | Legacy PFAS | Clay | 50 | Clay | 7 | 16 | 0.015 | 80 | Mesoporous | Mixed bentonite/kaolinite montmorillonite | 25 | 7 | 1.1 | 0.39 |  |  | 10.5 | 9 | Long-chain | Hydrophobic | 45.02 | 463.1 | 2 | 74 | 155 | 9500 | 52 | 1.83 | 1.358 | 61 | 8.3 | 270 | 7.1 | -63.8 | 1.2e-06 | -0.5 | 20 | -2.7 | 2.9 | 40.13 | https://pfas-1.itrcweb.org/5-environmental-fate-and-transport-processes/
C(C(C(C(C(C(C(C(C(C(=O)O)F)F)F)F)F)F)F)F)F | PFDA | 8 | 21 | 1 | Carboxylates | Variable | Legacy PFAS | Clay | 50 | Clay | 7 | 16 | 0.015 | 80 | Mesoporous | Mixed bentonite/kaolinite montmorillonite | 25 | 7 | 1.3 | 0.41 |  |  | 13.2 | 10 | Long-chain | Hydrophobic | 45.02 | 513.1 | 5.3 | 79 | 188 | 27 | 51 | 1.85 | 1.36 | 67 | 9 | 319 | 7.5 | -63.6 | 4e-07 | -0.2 | 12 | -2.4 | 3.1 | 40.13 | https://www.sciencedirect.com/science/article/abs/pii/S004896971833170X
C(C(C(C(C(C(C(C(=O)O)F)F)F)F)F)F)F | PFUnA | 9 | 23 | 1 | Carboxylates | –COOH / –COO⁻ | Other | Clay | 50 | Clay | 7 | 16 | 0.015 | 80 | Mesoporous | Mixed bentonite/kaolinite montmorillonite | 25 | 7 | 1.4 | 0.41 |  |  | 14.1 | 11 | Long-chain | Hydrophobic | 45.02 | 563.1 | 6.9 | 85 | 185 | 92.3 | 51 | 1.86 | 1.362 | 73 | 9.8 | 370 | 8 | -63.3 | 1e-07 | -0.1 | 8 | -2.2 | 3.4 | 40.13 | https://www.sciencedirect.com/science/article/abs/pii/S004896971833170X
C(C(C(C(C(C(C(C(=O)O)F)F)F)F)F)F)F | PFDoA | 10 | 25 | 1 | Carboxylates | –SO₃⁻ | Other | Clay | 50 | Clay | 7 | 16 | 0.015 | 80 | Mesoporous | Mixed bentonite/kaolinite montmorillonite | 25 | 7 | 1.5 | 0.42 |  |  | 14.6 | 12 | Long-chain | Hydrophobic | 45.02 | 613.1 | 7.6 | 86 | 200 | 1 | 50 | 1.87 | 1.364 | 79 | 10.6 | 345 | 8.2 | -63 | 3e-08 | -0.1 | 5 | -2 | 3.7 | 40.13 | https://www.sciencedirect.com/science/article/abs/pii/S004896971833170X
C12F25COOH | PFTrDA | 11 | 27 | 1 | Carboxylates | –SO₂NH₂ / –SO₂NR₂ | Other | Clay | 50 | Clay | 7 | 16 | 0.015 | 80 | Mesoporous | Mixed bentonite/kaolinite montmorillonite | 25 | 7 | 1.6 | 0.43 |  |  | 15.9 | 13 | Long-chain | Hydrophobic | 45.02 | 663.1 | 8.3 | 87 | 193 | 0.5 | 50 | 1.88 | 1.367 | 85 | 11.5 | 395 | 8.6 | -62.7 | 1e-08 | -0.1 | 2.5 | -1.8 | 4 | 40.13 | https://www.sciencedirect.com/science/article/abs/pii/S004896971833170X
O=C(O)C(F)(F)C(F)(F)C(F)(F)C(F)(F)C(F)(F)C(F)(F)F | PFTeDA | 12 | 29 | 1 | Carboxylates | –CF₂–O–CF₂– | Other | Clay | 50 | Clay | 7 | 16 | 0.015 | 80 | Mesoporous | Mixed bentonite/kaolinite montmorillonite | 25 | 7 | 1.7 | 0.43 |  |  | 16.8 | 14 | Long-chain | Hydrophobic | 45.02 | 713.1 | 9 | 88 | 195 | 0.05 | 50 | 1.89 | 1.37 | 91 | 12.3 | 422 | 9 | -62.4 | 3.4e-09 | -0.1 | 1 | -1.6 | 4.3 | 40.13 | https://www.sciencedirect.com/science/article/abs/pii/S004896971833170X
C(C(C(C(C(C(=O)O)F)F)F)F)F | HFPO-DA | 4 | 14 | 1 | Ethers | –CH₂OH / –OH | Emerging/Replacement | Soil | 50 | Other | 6 | 2.5 | 0.018 | 70 | Macro+Mesopores | Loam/sandy soil, natural organic | 25 | 7 | 0.5 | 0.13 |  |  | 4.3 | 6 | Short-chain | Electrostatic | 98 | 330.1 | 2.3 | 39 | 210 | 751000 | 50 | 1.72 | 1.338 | 38 | 6.2 | 200 | 3.5 | -65.6 | 6.4e-05 | -2.8 | 80 | -3.3 | 4.1 | 74.9 | https://www.sciencedirect.com/science/article/abs/pii/S004896971833170X
C(C(C(C(C(C(=O)O)F)F)F)F)F | PFHxA | 4 | 13 | 1 | Carboxylates | Variable | Other | Silica | 50 | Other | 3.5 | 220 | 0.004 | 200 | Mesoporous/Macroporous | Amorphous, gel, MCM-41, SBA-15, etc. | 25 | 7 | 0.4 | 0.14 |  |  | 3.9 | 6 | Short-chain | Electrostatic | 45.02 | 314.1 | 4.2 | -23 | 210 | 15700 | 52 | 1.77 | 1.338 | 43 | 5.8 | 172 | 5.6 | -65 | 2.7e-05 | -0.3 | 98 | -3.5 | 2.4 | 40.13 | https://www.sciencedirect.com/science/article/abs/pii/S004896971833170X
C(C(C(C(C(C(C(=O)O)F)F)F)F)F)F | PFHpA | 5 | 15 | 1 | Carboxylates | –COOH / –COO⁻ | Other | Silica | 50 | Other | 3.5 | 220 | 0.004 | 200 | Mesoporous/Macroporous | Amorphous, gel, MCM-41, SBA-15, etc. | 25 | 7 | 0.6 | 0.17 |  |  | 5.7 | 7 | Long-chain | Hydrophobic | 45.02 | 364.2 | 4.9 | -15 | 232 | 437000 | 51 | 1.78 | 1.341 | 49 | 6.7 | 196 | 5.8 | -64.4 | 1.2e-05 | -0.1 | 68 | -3.2 | 2.7 | 40.13 | https://www.sciencedirect.com/science/article/abs/pii/S004896971833170X
C(C(C(C(=O)O)F)F)(F)F | PFBA | 2 | 9 | 1 | Carboxylates | –SO₃⁻ | Other | Silica | 50 | Other | 3.5 | 220 | 0.004 | 200 | Mesoporous/Macroporous | Amorphous, gel, MCM-41, SBA-15, etc. | 25 | 7 | 0.1 | 0.08 |  |  | 1.2 | 4 | Short-chain | Electrostatic | 45.02 | 214 | 2.1 | -47 | 162 | 214000 | 54 | 1.73 | 1.332 | 31 | 4.15 | 129.5 | 4.7 | -66.1 | 0.00011 | -0.8 | 160 | -3.8 | 1.6 | 40.13 | https://www.sciencedirect.com/science/article/abs/pii/S004896971833170X
C(C(C(CS(=O)(=O)O)F)F)(F)F | PFBS | 2 | 9 | 1 | Sulfonates | –SO₂NH₂ / –SO₂NR₂ | Other | Silica | 50 | Other | 3.5 | 220 | 0.004 | 200 | Mesoporous/Macroporous | Amorphous, gel, MCM-41, SBA-15, etc. | 25 | 7 | 0.1 | 0.09 |  |  | 1.5 | 4 | Short-chain | Electrostatic | 80.07 | 300.11 | 6.7 | 54.4 | 210 | 52600 | 23.4 | 1.83 | 1.32 | 32 | 12.7 | 164 | 4.16 | -7.4 | 2.95e-10 | -3.3 | 1700 | -4 | 2.7 | 82.1 | https://www.sciencedirect.com/science/article/abs/pii/S004896971833170X
C(C(C(C(C(C(CS(=O)(=O)O)F)F)F)F)F)F)F | PFOS | 7 | 20 | 1 | Sulfonates | –CF₂–O–CF₂– | Legacy PFAS | Silica | 50 | Other | 3.5 | 220 | 0.004 | 200 | Mesoporous/Macroporous | Amorphous, gel, MCM-41, SBA-15, etc. | 25 | 7 | 0.7 | 0.18 |  |  | 6.9 | 8 | Long-chain | Hydrophobic | 80.07 | 500.1 | 8.1 | >100 | 214 | 600 | 45 | 1.88 | 1.354 | 58 | 8.3 | 255 | 6.7 | -65.7 | 7.1e-07 | -3.1 | 13 | -2.2 | 5.8 | 82.1 | https://www.sciencedirect.com/science/article/abs/pii/S004896971833170X
C(C(C(C(C(C(C(C(=O)O)F)F)F)F)F)F)F | PFOA | 6 | 17 | 1 | Carboxylates | –CH₂OH / –OH | Legacy PFAS | Silica | 50 | Other | 3.5 | 220 | 0.004 | 200 | Mesoporous/Macroporous | Amorphous, gel, MCM-41, SBA-15, etc. | 25 | 7 | 0.5 | 0.14 |  |  | 5.2 | 8 | Long-chain | Hydrophobic | 45.02 | 414.1 | 5 | 45 | 192 | 9500 | 52 | 1.75 | 1.355 | 55 | 7.5 | 241.5 | 6.6 | -64 | 5e-06 | -2.3 | 30 | -2.9 | 2 | 40.13 | https://www.sciencedirect.com/science/article/abs/pii/S004896971833170X
C(C(C(C(=O)O)F)F)(F)F | PFBA | 2 | 9 | 1 | Carboxylates | Variable | Other | HPR4700 (Strong base gel) | 82 | Other | 6.7 | 14 | 0.55 | 45 | Macroporous gel resin | Styrene-divinylbenzene, strong base, Cl- | 25 | 7 | 0.3 | 0.35 |  | 4.3 |  | 4 | Short-chain | Electrostatic | 45.02 | 214 | 2.1 | -47 | 162 | 214000 | 54 | 1.73 | 1.332 | 31 | 4.15 | 129.5 | 4.7 | -66.1 | 0.00011 | -0.8 | 160 | -3.8 | 1.6 | 40.13 | https://pmc.ncbi.nlm.nih.gov/articles/PMC9961606/
C(C(C(C(=O)O)F)F)(F)F | PFBA | 2 | 9 | 1 | Carboxylates | –COOH / –COO⁻ | Other | WA10 (Gel weak base) | 82 | Other | 7 | 11 | 0.6 | 50 | Macroporous gel resin | Acrylic gel, weak base, tertiary amine | 25 | 7 | 0.2 | 0.34 |  | 3.1 |  | 4 | Short-chain | Electrostatic | 45.02 | 214 | 2.1 | -47 | 162 | 214000 | 54 | 1.73 | 1.332 | 31 | 4.15 | 129.5 | 4.7 | -66.1 | 0.00011 | -0.8 | 160 | -3.8 | 1.6 | 40.13 | https://pmc.ncbi.nlm.nih.gov/articles/PMC9961606/
C(C(C(C(=O)O)F)F)(F)F | PFBA | 2 | 9 | 1 | Carboxylates | –SO₃⁻ | Other | S6368 (Strong base macro.) | 82 | Other | 6.8 | 20 | 0.5 | 40 | Macroreticular resin | Styrenic macro strong base, Cl- | 25 | 7 | 0.4 | 0.36 |  | 4.6 |  | 4 | Short-chain | Electrostatic | 45.02 | 214 | 2.1 | -47 | 162 | 214000 | 54 | 1.73 | 1.332 | 31 | 4.15 | 129.5 | 4.7 | -66.1 | 0.00011 | -0.8 | 160 | -3.8 | 1.6 | 40.13 | https://pmc.ncbi.nlm.nih.gov/articles/PMC9961606/
C(C(C(C(=O)O)F)F)(F)F | PFBA | 2 | 9 | 1 | Carboxylates | –SO₂NH₂ / –SO₂NR₂ | Other | A111S (Weak base macro.) | 82 | Other | 6.9 | 10 | 0.7 | 38 | Macroreticular resin | Polystyrenic, weak base, tertiary amine | 25 | 7 | 0.3 | 0.33 |  | 3.8 |  | 4 | Short-chain | Electrostatic | 45.02 | 214 | 2.1 | -47 | 162 | 214000 | 54 | 1.73 | 1.332 | 31 | 4.15 | 129.5 | 4.7 | -66.1 | 0.00011 | -0.8 | 160 | -3.8 | 1.6 | 40.13 | https://pmc.ncbi.nlm.nih.gov/articles/PMC9961606/
C(C(C(CS(=O)(=O)O)F)F)(F)F | PFBS | 2 | 9 | 1 | Sulfonates | –CF₂–O–CF₂– | Other | HPR4700 | 82 | Other | 6.7 | 14 | 0.55 | 40 | Macroporous gel resin | Styrene-divinylbenzene, strong base, Cl- | 25 | 7 | 0.5 | 0.38 |  | 6.1 |  | 4 | Short-chain | Electrostatic | 80.07 | 300.11 | 6.7 | 54.4 | 210 | 52600 | 23.4 | 1.83 | 1.32 | 32 | 12.7 | 164 | 4.16 | -7.4 | 2.95e-10 | -3.3 | 1700 | -4 | 2.7 | 82.1 | https://pubs.acs.org/doi/full/10.1021/acsestwater.5c00094
C(C(C(CS(=O)(=O)O)F)F)(F)F | PFBS | 2 | 9 | 1 | Sulfonates | –CH₂OH / –OH | Other | S6368 | 82 | Other | 6.8 | 20 | 0.5 | 40 | Macroreticular resin | Styrenic macro strong base, Cl- | 25 | 7 | 0.6 | 0.39 |  | 7.1 |  | 4 | Short-chain | Electrostatic | 80.07 | 300.11 | 6.7 | 54.4 | 210 | 52600 | 23.4 | 1.83 | 1.32 | 32 | 12.7 | 164 | 4.16 | -7.4 | 2.95e-10 | -3.3 | 1700 | -4 | 2.7 | 82.1 | https://pmc.ncbi.nlm.nih.gov/articles/PMC9961606/
OC(C(C(C(C(C(=O)O)F)F)F)F)(F)F | GenX | 4 | 14 | 1 | Ethers | Variable | Emerging/Replacement | HPR4700 | 82 | Other | 6.7 | 14 | 0.55 | 40 | Macroporous gel resin | Styrene-divinylbenzene, strong base, Cl- | 25 | 7 | 0.7 | 0.43 |  | 7.9 |  | 6 | Short-chain | Electrostatic | 98 | 330.1 | 5.5 | <0 | 173 | 751000 | 50 | 1.72 | 1.338 | 38 | 6.2 | 200 | 3.5 | -65.6 | 6.4e-05 | -2.8 | 5000 | -3.3 | 4.1 | 74.87 | https://pmc.ncbi.nlm.nih.gov/articles/PMC9961606/
OC(C(C(C(C(C(=O)O)F)F)F)F)(F)F | GenX | 4 | 14 | 1 | Ethers | –COOH / –COO⁻ | Emerging/Replacement | WA10 | 82 | Other | 7 | 11 | 0.6 | 55 | Macroporous gel resin | Acrylic gel, weak base, tertiary amine | 25 | 7 | 0.6 | 0.41 |  | 6.7 |  | 6 | Short-chain | Electrostatic | 98 | 330.1 | 5.5 | <0 | 173 | 751000 | 50 | 1.72 | 1.338 | 38 | 6.2 | 200 | 3.5 | -65.6 | 6.4e-05 | -2.8 | 5000 | -3.3 | 4.1 | 74.87 | https://pmc.ncbi.nlm.nih.gov/articles/PMC9961606/
OC(C(C(C(C(C(=O)O)F)F)F)F)(F)F | GenX | 4 | 14 | 1 | Ethers | –SO₃⁻ | Emerging/Replacement | S6368 | 82 | Other | 6.8 | 20 | 0.5 | 40 | Macroreticular resin | Styrenic macro strong base, Cl- | 25 | 7 | 0.7 | 0.44 |  | 8.3 |  | 6 | Short-chain | Electrostatic | 98 | 330.1 | 5.5 | <0 | 173 | 751000 | 50 | 1.72 | 1.338 | 38 | 6.2 | 200 | 3.5 | -65.6 | 6.4e-05 | -2.8 | 5000 | -3.3 | 4.1 | 74.87 | https://pmc.ncbi.nlm.nih.gov/articles/PMC9961606/
OC(C(C(C(C(C(=O)O)F)F)F)F)(F)F | GenX | 4 | 14 | 1 | Ethers | –SO₂NH₂ / –SO₂NR₂ | Emerging/Replacement | A111S | 82 | Other | 6.9 | 10 | 0.7 | 38 | Macroreticular resin | Polystyrenic, weak base, tertiary amine | 25 | 7 | 0.6 | 0.41 |  | 7.2 |  | 6 | Short-chain | Electrostatic | 98 | 330.1 | 5.5 | <0 | 173 | 751000 | 50 | 1.72 | 1.338 | 38 | 6.2 | 200 | 3.5 | -65.6 | 6.4e-05 | -2.8 | 5000 | -3.3 | 4.1 | 74.87 | https://pmc.ncbi.nlm.nih.gov/articles/PMC9961606/
C(C(C(C(C(=O)O)F)F)F)(F)F | PFPeA | 3 | 11 | 1 | Carboxylates | –CF₂–O–CF₂– | Other | HPR4700 | 82 | Other | 6.7 | 14 | 0.55 | 40 | Macroporous gel resin | Styrene-divinylbenzene, strong base, Cl- | 25 | 7 | 0.5 | 0.39 |  |  | 6.2 | 5 | Short-chain | Electrostatic | 45.02 | 264.1 | 0.5 | -31 | 187 | 16100 | 53 | 1.74 | 1.335 | 37 | 5 | 151 | 5.1 | -65.6 | 6.4e-05 | -0.5 | 130 | -3.7 | 2.1 | 40.13 | https://pmc.ncbi.nlm.nih.gov/articles/PMC10829541/
C(C(C(C(C(C(=O)O)F)F)F)F)F | PFHxA | 4 | 13 | 1 | Carboxylates | –CH₂OH / –OH | Other | HPR4700 | 82 | Other | 6.7 | 14 | 0.55 | 40 | Macroporous gel resin | Styrene-divinylbenzene, strong base, Cl- | 25 | 7 | 1 | 0.46 |  |  | 13.2 | 6 | Short-chain | Electrostatic | 45.02 | 314.1 | 4.2 | -23 | 210 | 15700 | 52 | 1.77 | 1.338 | 43 | 5.8 | 172 | 5.6 | -65 | 2.7e-05 | -0.3 | 98 | -3.5 | 2.4 | 40.13 | https://pmc.ncbi.nlm.nih.gov/articles/PMC10829541/
C(C(C(C(C(C(=O)O)F)F)F)F)F | PFHxA | 4 | 13 | 1 | Carboxylates | Variable | Other | IRA67 (Acrylic strong base) | 75 | Other | 7 | 9 | 0.65 | 45 | Acrylic gel resin | Crosslinked acrylic weak base, free base | 25 | 7 | 0.8 | 0.44 |  |  | 10.2 | 6 | Short-chain | Electrostatic | 45.02 | 314.1 | 4.2 | -23 | 210 | 15700 | 52 | 1.77 | 1.338 | 43 | 5.8 | 172 | 5.6 | -65 | 2.7e-05 | -0.3 | 98 | -3.5 | 2.4 | 40.13 | https://pmc.ncbi.nlm.nih.gov/articles/PMC9961606/
C(C(C(C(CS(=O)(=O)O)F)F)F)F)F | PFHxS | 5 | 16 | 1 | Carboxylates | –COOH / –COO⁻ | Legacy PFAS | S6368 | 82 | Other | 6.8 | 20 | 0.5 | 40 | Macroreticular resin | Styrenic macro strong base, Cl- | 25 | 7 | 2 | 0.54 |  |  | 22.1 | 6 | Short-chain | Electrostatic | 45.02 | 366.1 | 7.4 | 39 | 211 | 7179 | 47 | 1.73 | 1.348 | 45 | 7.1 | 192 | 6.5 | -67.4 | 1e-05 | -3.3 | 37 | -2.8 | 4.8 | 82.1 | https://pmc.ncbi.nlm.nih.gov/articles/PMC10829541/
C(C(C(C(C(C(C(=O)O)F)F)F)F)F)F | PFHpA | 5 | 15 | 1 | Carboxylates | –SO₃⁻ | Other | HPR4700 | 82 | Other | 6.7 | 14 | 0.55 | 40 | Macroporous gel resin | Styrene-divinylbenzene, strong base, Cl- | 25 | 7 | 1.3 | 0.48 |  |  | 17.1 | 7 | Long-chain | Hydrophobic | 45.02 | 364.2 | 4.9 | -15 | 232 | 437000 | 51 | 1.78 | 1.341 | 49 | 6.7 | 196 | 5.8 | -64.4 | 1.2e-05 | -0.1 | 68 | -3.2 | 2.7 | 40.13 | https://pmc.ncbi.nlm.nih.gov/articles/PMC10829541/
C(C(C(C(C(C(C(C(=O)O)F)F)F)F)F)F)F | PFOA | 6 | 17 | 1 | Carboxylates | –SO₂NH₂ / –SO₂NR₂ | Legacy PFAS | HPR4700 | 82 | Other | 6.7 | 14 | 0.55 | 40 | Macroporous gel resin | Styrene-divinylbenzene, strong base, Cl- | 25 | 7 | 5.2 | 0.75 |  |  | 55.2 | 8 | Long-chain | Hydrophobic | 45.02 | 414.1 | 5 | 45 | 192 | 9500 | 52 | 1.75 | 1.355 | 55 | 7.5 | 241.5 | 6.6 | -64 | 5e-06 | -2.3 | 30 | -2.9 | 2 | 40.13 | https://pmc.ncbi.nlm.nih.gov/articles/PMC10829541/
C(C(C(C(C(C(C(C(=O)O)F)F)F)F)F)F)F | PFOA | 6 | 17 | 1 | Carboxylates | –CF₂–O–CF₂– | Legacy PFAS | WA10 | 82 | Other | 7 | 11 | 0.6 | 55 | Macroporous gel resin | Acrylic gel, weak base, tertiary amine | 25 | 7 | 4.7 | 0.7 |  |  | 49.7 | 8 | Long-chain | Hydrophobic | 45.02 | 414.1 | 5 | 45 | 192 | 9500 | 52 | 1.75 | 1.355 | 55 | 7.5 | 241.5 | 6.6 | -64 | 5e-06 | -2.3 | 30 | -2.9 | 2 | 40.13 | https://www.nature.com/articles/s41545-025-00457-3
C(C(C(C(C(C(C(C(=O)O)F)F)F)F)F)F)F | PFOA | 6 | 17 | 1 | Carboxylates | –CH₂OH / –OH | Legacy PFAS | S6368 | 82 | Other | 6.8 | 20 | 0.5 | 40 | Macroreticular resin | Styrenic macro strong base, Cl- | 25 | 7 | 5 | 0.75 |  |  | 57.1 | 8 | Long-chain | Hydrophobic | 45.02 | 414.1 | 5 | 45 | 192 | 9500 | 52 | 1.75 | 1.355 | 55 | 7.5 | 241.5 | 6.6 | -64 | 5e-06 | -2.3 | 30 | -2.9 | 2 | 40.13 | https://pmc.ncbi.nlm.nih.gov/articles/PMC10829541/
C(C(C(C(C(C(C(C(=O)O)F)F)F)F)F)F)F | PFOA | 6 | 17 | 1 | Carboxylates | Variable | Legacy PFAS | A111S | 82 | Other | 6.9 | 10 | 0.7 | 38 | Macroreticular resin | Polystyrenic, weak base, tertiary amine | 25 | 7 | 3.8 | 0.69 |  |  | 46.3 | 8 | Long-chain | Hydrophobic | 45.02 | 414.1 | 5 | 45 | 192 | 9500 | 52 | 1.75 | 1.355 | 55 | 7.5 | 241.5 | 6.6 | -64 | 5e-06 | -2.3 | 30 | -2.9 | 2 | 40.13 | https://pmc.ncbi.nlm.nih.gov/articles/PMC10829541/
C(C(C(C(C(C(C(C(=O)O)F)F)F)F)F)F)F | PFOA | 6 | 17 | 1 | Carboxylates | –COOH / –COO⁻ | Legacy PFAS | A-500P (Polystyrenic) | 82 | Other | 6.8 | 4.1 | 1.2 | 37 | Macroporous polystyrene | Strong base, quaternary ammonium | 25 | 7 | 3 | 0.65 |  |  | 36.2 | 8 | Long-chain | Hydrophobic | 45.02 | 414.1 | 5 | 45 | 192 | 9500 | 52 | 1.75 | 1.355 | 55 | 7.5 | 241.5 | 6.6 | -64 | 5e-06 | -2.3 | 30 | -2.9 | 2 | 40.13 | https://pubs.acs.org/doi/10.1021/acsestwater.1c00501
C(C(C(C(C(C(C(C(=O)O)F)F)F)F)F)F)F | PFOA | 6 | 17 | 1 | Carboxylates | –SO₃⁻ | Legacy PFAS | A-860 (Polyacrylic) | 82 | Other | 7.1 | 1 | 0.7 | 44 | Macroporous polyacrylic | Strong base, hydrophilic | 25 | 7 | 2.1 | 0.61 |  |  | 29.7 | 8 | Long-chain | Hydrophobic | 45.02 | 414.1 | 5 | 45 | 192 | 9500 | 52 | 1.75 | 1.355 | 55 | 7.5 | 241.5 | 6.6 | -64 | 5e-06 | -2.3 | 30 | -2.9 | 2 | 40.13 | https://pubs.acs.org/doi/10.1021/acsestwater.1c00501
C(C(C(C(C(C(C(C(C(=O)O)F)F)F)F)F)F)F)F | PFNA | 7 | 19 | 1 | Carboxylates | –SO₂NH₂ / –SO₂NR₂ | Legacy PFAS | HPR4700 | 82 | Other | 6.7 | 14 | 0.55 | 40 | Macroporous gel resin | Styrene-divinylbenzene, strong base, Cl- | 25 | 7 | 6.7 | 0.78 |  |  | 72 | 9 | Long-chain | Hydrophobic | 45.02 | 463.1 | 2 | 74 | 155 | 9500 | 52 | 1.83 | 1.358 | 61 | 8.3 | 270 | 7.1 | -63.8 | 1.2e-06 | -0.5 | 20 | -2.7 | 2.9 | 40.13 | https://pmc.ncbi.nlm.nih.gov/articles/PMC10829541/
C(C(C(C(C(C(C(C(C(=O)O)F)F)F)F)F)F)F)F | PFNA | 7 | 19 | 1 | Carboxylates | –CF₂–O–CF₂– | Legacy PFAS | A-500P | 82 | Other | 6.8 | 4.1 | 1.2 | 42 | Macroporous polystyrene | Strong base, quaternary ammonium | 25 | 7 | 2 | 0.57 |  |  | 28.8 | 9 | Long-chain | Hydrophobic | 45.02 | 463.1 | 2 | 74 | 155 | 9500 | 52 | 1.83 | 1.358 | 61 | 8.3 | 270 | 7.1 | -63.8 | 1.2e-06 | -0.5 | 20 | -2.7 | 2.9 | 40.13 | https://pubs.acs.org/doi/10.1021/acsestwater.1c00501
C(C(C(C(C(C(C(C(C(C(=O)O)F)F)F)F)F)F)F)F)F | PFDA | 8 | 21 | 1 | Carboxylates | –CH₂OH / –OH | Legacy PFAS | HPR4700 | 82 | Other | 6.7 | 14 | 0.55 | 40 | Macroporous gel resin | Styrene-divinylbenzene, strong base, Cl- | 25 | 7 | 7.8 | 0.8 |  |  | 76.3 | 10 | Long-chain | Hydrophobic | 45.02 | 513.1 | 5.3 | 79 | 188 | 27 | 51 | 1.85 | 1.36 | 67 | 9 | 319 | 7.5 | -63.6 | 4e-07 | -0.2 | 12 | -2.4 | 3.1 | 40.13 | https://pmc.ncbi.nlm.nih.gov/articles/PMC10829541/
C(C(C(C(C(=O)O)F)F)F)(F)F | PFUnA | 9 | 23 | 1 | Carboxylates | Variable | Other | HPR4700 | 82 | Other | 6.7 | 14 | 0.55 | 40 | Macroporous gel resin | Styrene-divinylbenzene, strong base, Cl- | 25 | 7 | 8.2 | 0.81 |  |  | 81.2 | 11 | Long-chain | Hydrophobic | 45.02 | 563.1 | 6.9 | 85 | 185 | 92.3 | 51 | 1.86 | 1.362 | 73 | 9.8 | 370 | 8 | -63.3 | 1e-07 | -0.1 | 8 | -2.2 | 3.4 | 40.13 | https://pmc.ncbi.nlm.nih.gov/articles/PMC10829541/
C(C(C(C(C(=O)O)F)F)F)(F)F | PFDoA | 10 | 25 | 1 | Carboxylates | –COOH / –COO⁻ | Other | HPR4700 | 82 | Other | 6.7 | 14 | 0.55 | 40 | Macroporous gel resin | Styrene-divinylbenzene, strong base, Cl- | 25 | 7 | 9 | 0.82 |  |  | 85.6 | 12 | Long-chain | Hydrophobic | 45.02 | 613.1 | 7.6 | 86 | 200 | 1 | 50 | 1.87 | 1.364 | 79 | 10.6 | 345 | 8.2 | -63 | 3e-08 | -0.1 | 5 | -2 | 3.7 | 40.13 | https://pmc.ncbi.nlm.nih.gov/articles/PMC10829541/
C12F25COOH | PFTrDA | 11 | 27 | 1 | Carboxylates | –SO₃⁻ | Other | HPR4700 | 82 | Other | 6.7 | 14 | 0.55 | 40 | Macroporous gel resin | Styrene-divinylbenzene, strong base, Cl- | 25 | 7 | 9.2 | 0.82 |  |  | 88 | 13 | Long-chain | Hydrophobic | 45.02 | 663.1 | 8.3 | 87 | 193 | 0.5 | 50 | 1.88 | 1.367 | 85 | 11.5 | 395 | 8.6 | -62.7 | 1e-08 | -0.1 | 2.5 | -1.8 | 4 | 40.13 | https://pmc.ncbi.nlm.nih.gov/articles/PMC10829541/
O=C(O)C(F)(F)C(F)(F)C(F)(F)C(F)(F)C(F)(F)C(F)(F)F | PFTeDA | 12 | 29 | 1 | Carboxylates | –SO₂NH₂ / –SO₂NR₂ | Other | HPR4700 | 82 | Other | 6.7 | 14 | 0.55 | 40 | Macroporous gel resin | Styrene-divinylbenzene, strong base, Cl- | 25 | 7 | 9.5 | 0.83 |  |  | 90.3 | 14 | Long-chain | Hydrophobic | 45.02 | 713.1 | 9 | 88 | 195 | 0.05 | 50 | 1.89 | 1.37 | 91 | 12.3 | 422 | 9 | -62.4 | 3.4e-09 | -0.1 | 1 | -1.6 | 4.3 | 40.13 | https://pmc.ncbi.nlm.nih.gov/articles/PMC10829541/
C(C(C(C(C(C(CS(=O)(=O)O)F)F)F)F)F)F)F | PFOS | 7 | 20 | 1 | Sulfonates | –CF₂–O–CF₂– | Legacy PFAS | HPR4700 | 82 | Other | 6.7 | 14 | 0.55 | 40 | Macroporous gel resin | Styrene-divinylbenzene, strong base, Cl- | 25 | 7 | 5.4 | 0.76 |  |  | 59.4 | 8 | Long-chain | Hydrophobic | 80.07 | 500.1 | 8.1 | >100 | 214 | 600 | 45 | 1.88 | 1.354 | 58 | 8.3 | 255 | 6.7 | -65.7 | 7.1e-07 | -3.1 | 13 | -2.2 | 5.8 | 82.1 | https://pmc.ncbi.nlm.nih.gov/articles/PMC10829541/
C(C(C(C(C(C(CS(=O)(=O)O)F)F)F)F)F)F)F | PFOS | 7 | 20 | 1 | Sulfonates | –CH₂OH / –OH | Legacy PFAS | S6368 | 82 | Other | 6.8 | 20 | 0.5 | 40 | Macroreticular resin | Styrenic macro strong base, Cl- | 25 | 7 | 5.6 | 0.77 |  |  | 62.1 | 8 | Long-chain | Hydrophobic | 80.07 | 500.1 | 8.1 | >100 | 214 | 600 | 45 | 1.88 | 1.354 | 58 | 8.3 | 255 | 6.7 | -65.7 | 7.1e-07 | -3.1 | 13 | -2.2 | 5.8 | 82.1 | https://pmc.ncbi.nlm.nih.gov/articles/PMC10829541/
C(C(C(C(C(C(CS(=O)(=O)O)F)F)F)F)F)F)F | PFOS | 7 | 20 | 1 | Sulfonates | Variable | Legacy PFAS | A111S | 82 | Other | 6.9 | 10 | 0.7 | 38 | Macroreticular resin | Polystyrenic, weak base, tertiary amine | 25 | 7 | 4.6 | 0.73 |  |  | 52.7 | 8 | Long-chain | Hydrophobic | 80.07 | 500.1 | 8.1 | >100 | 214 | 600 | 45 | 1.88 | 1.354 | 58 | 8.3 | 255 | 6.7 | -65.7 | 7.1e-07 | -3.1 | 13 | -2.2 | 5.8 | 82.1 | https://pmc.ncbi.nlm.nih.gov/articles/PMC10829541/
C(C(C(C(C(C(CS(=O)(=O)O)F)F)F)F)F)F)F | PFOS | 7 | 20 | 1 | Sulfonates | –COOH / –COO⁻ | Legacy PFAS | WA10 | 82 | Other | 7 | 11 | 0.6 | 55 | Macroporous gel resin | Acrylic gel, weak base, tertiary amine | 25 | 7 | 3.9 | 0.69 |  |  | 48.1 | 8 | Long-chain | Hydrophobic | 80.07 | 500.1 | 8.1 | >100 | 214 | 600 | 45 | 1.88 | 1.354 | 58 | 8.3 | 255 | 6.7 | -65.7 | 7.1e-07 | -3.1 | 13 | -2.2 | 5.8 | 82.1 | https://www.nature.com/articles/s41545-025-00457-3
C(C(C(C(C(C(CS(=O)(=O)O)F)F)F)F)F)F)F | PFOS | 7 | 20 | 1 | Sulfonates | –SO₃⁻ | Legacy PFAS | IRA67 | 75 | Other | 7 | 9 | 0.65 | 45 | Acrylic gel resin | Crosslinked acrylic weak base, free base | 25 | 7 | 3.4 | 0.67 |  |  | 41.5 | 8 | Long-chain | Hydrophobic | 80.07 | 500.1 | 8.1 | >100 | 214 | 600 | 45 | 1.88 | 1.354 | 58 | 8.3 | 255 | 6.7 | -65.7 | 7.1e-07 | -3.1 | 13 | -2.2 | 5.8 | 82.1 | https://pmc.ncbi.nlm.nih.gov/articles/PMC9961606/
C9F19SO3K | PFNS | 4 | 9 | 1 | Sulfonates | –SO₂NH₂ / –SO₂NR₂ | Other | HPR4700 | 82 | Other | 6.7 | 14 | 0.55 | 40 | Macroporous gel resin | Styrene-divinylbenzene, strong base, Cl- | 25 | 7 | 6.2 | 0.78 |  |  | 65.3 | 9 | Long-chain | Hydrophobic | 80.07 | 549.1 | 4 | 108 | 186 | 570 | 45 | 1.92 | 1.356 | 64 | 8.9 | 286 | 7 | -65.2 | 2e-07 | -3 | 6.5 | -2 | 6 | 82.1 | https://pmc.ncbi.nlm.nih.gov/articles/PMC10829541/
C10F21SO3Na | PFDS | 9 | 24 | 1 | Sulfonates | –CF₂–O–CF₂– | Other | HPR4700 | 82 | Other | 6.7 | 14 | 0.55 | 40 | Macroporous gel resin | Styrene-divinylbenzene, strong base, Cl- | 25 | 7 | 6.5 | 0.79 |  |  | 68 | 10 | Long-chain | Hydrophobic | 80.07 | 599.1 | 3.3 | 110 | 193 | 240 | 45 | 1.96 | 1.358 | 70 | 9.5 | 334 | 7.4 | -64.8 | 7.8e-08 | -2.9 | 2.7 | -1.8 | 6.2 | 82.1 | https://pmc.ncbi.nlm.nih.gov/articles/PMC10829541/
C(C(C(C(C(=O)O)F)F)F)(F)F | MeFOSAA | 10 | 22 | 1 | Sulfonamides | –CH₂OH / –OH | Other | HPR4700 | 82 | Other | 6.7 | 14 | 0.55 | 40 | Macroporous gel resin | Styrene-divinylbenzene, strong base, Cl- | 25 | 7 | 1.7 | 0.49 |  |  | 18.9 | 8 | Long-chain | Hydrophobic | 81.09 | 570.2 | 3 | 57 | 143 | 0.00052 | 47 | 1.87 | 1.358 | 66 | 9.1 | 255 | 6.5 | -66 | 1.3e-06 | -1 | 1 | -2.7 | 4.6 | 52.6 | https://pmc.ncbi.nlm.nih.gov/articles/PMC10829541/
C(C(C(C(C(C(C(C(=O)O)F)F)F)F)F)F)F | MeFOSAA | 10 | 22 | 1 | Sulfonamides | Variable | Other | S6368 | 82 | Other | 6.8 | 20 | 0.5 | 40 | Macroreticular resin | Styrenic macro strong base, Cl- | 25 | 7 | 1.9 | 0.5 |  |  | 19.7 | 8 | Long-chain | Hydrophobic | 81.09 | 570.2 | 3 | 57 | 143 | 0.00052 | 47 | 1.87 | 1.358 | 66 | 9.1 | 255 | 6.5 | -66 | 1.3e-06 | -1 | 13 | -2.7 | 4.6 | 52.6 | https://pmc.ncbi.nlm.nih.gov/articles/PMC10829541/
C(C(C(C(C(C(C(C(=O)O)F)F)F)F)F)F)F | MeFOSAA | 10 | 22 | 1 | Sulfonamides | –COOH / –COO⁻ | Other | A111S | 82 | Other | 6.9 | 10 | 0.7 | 38 | Macroreticular resin | Polystyrenic, weak base, tertiary amine | 25 | 7 | 1.6 | 0.48 |  |  | 17.8 | 8 | Long-chain | Hydrophobic | 81.09 | 570.2 | 3 | 57 | 143 | 0.00052 | 47 | 1.87 | 1.358 | 66 | 9.1 | 255 | 6.5 | -66 | 1.3e-06 | -1 | 13 | -2.7 | 4.6 | 52.6 | https://pmc.ncbi.nlm.nih.gov/articles/PMC10829541/
C(C(C(C(C(C(C(C(=O)O)F)F)F)F)F)F)F | MeFOSAA | 10 | 22 | 1 | Sulfonamides | –SO₃⁻ | Other | WA10 | 82 | Other | 7 | 11 | 0.6 | 55 | Macroporous gel resin | Acrylic gel, weak base, tertiary amine | 25 | 7 | 1.4 | 0.47 |  |  | 16.4 | 8 | Long-chain | Hydrophobic | 81.09 | 570.2 | 3 | 57 | 143 | 0.00052 | 47 | 1.87 | 1.358 | 66 | 9.1 | 255 | 6.5 | -66 | 1.3e-06 | -1 | 13 | -2.7 | 4.6 | 52.6 | https://pmc.ncbi.nlm.nih.gov/articles/PMC10829541/
C(C(C(C(C(=O)O)F)F)F)(F)F | EtFOSAA | 11 | 22 | 1 | Sulfonamides | –SO₂NH₂ / –SO₂NR₂ | Other | HPR4700 | 82 | Other | 6.7 | 14 | 0.55 | 40 | Macroporous gel resin | Styrene-divinylbenzene, strong base, Cl- | 25 | 7 | 1.3 | 0.47 |  |  | 14.1 | 8 | Long-chain | Hydrophobic | 81.09 | 584.2 | 3.2 | 53 | 150 | 0.0041 | 47 | 1.88 | 1.359 | 68 | 9.3 | 165 | 6.7 | -65.6 | 1.1e-06 | -1.2 | 1 | -2.7 | 4.9 | 52.6 | https://pmc.ncbi.nlm.nih.gov/articles/PMC10829541/
C(C(C(C(C(C(C(C(=O)O)F)F)F)F)F)F)F | EtFOSAA | 11 | 22 | 1 | Sulfonamides | –CF₂–O–CF₂– | Other | S6368 | 82 | Other | 6.8 | 20 | 0.5 | 40 | Macroreticular resin | Styrenic macro strong base, Cl- | 25 | 7 | 1.5 | 0.48 |  |  | 16.8 | 8 | Long-chain | Hydrophobic | 81.09 | 584.2 | 3.2 | 53 | 150 | 0.0041 | 47 | 1.88 | 1.359 | 68 | 9.3 | 165 | 6.7 | -65.6 | 1.1e-06 | -1.2 | 13 | -2.7 | 4.9 | 52.6 | https://pmc.ncbi.nlm.nih.gov/articles/PMC10829541/
C(C(C(C(C(C(C(C(=O)O)F)F)F)F)F)F)F | EtFOSAA | 11 | 22 | 1 | Sulfonamides | –CH₂OH / –OH | Other | A111S | 82 | Other | 6.9 | 10 | 0.7 | 38 | Macroreticular resin | Polystyrenic, weak base, tertiary amine | 25 | 7 | 1.4 | 0.47 |  |  | 15.3 | 8 | Long-chain | Hydrophobic | 81.09 | 584.2 | 3.2 | 53 | 150 | 0.0041 | 47 | 1.88 | 1.359 | 68 | 9.3 | 165 | 6.7 | -65.6 | 1.1e-06 | -1.2 | 13 | -2.7 | 4.9 | 52.6 | https://pmc.ncbi.nlm.nih.gov/articles/PMC10829541/
C(C(C(C(C(C(C(C(=O)O)F)F)F)F)F)F)F | EtFOSAA | 11 | 22 | 1 | Sulfonamides | Variable | Other | WA10 | 82 | Other | 7 | 11 | 0.6 | 55 | Macroporous gel resin | Acrylic gel, weak base, tertiary amine | 25 | 7 | 1.4 | 0.47 |  |  | 14.8 | 8 | Long-chain | Hydrophobic | 81.09 | 584.2 | 3.2 | 53 | 150 | 0.0041 | 47 | 1.88 | 1.359 | 68 | 9.3 | 165 | 6.7 | -65.6 | 1.1e-06 | -1.2 | 13 | -2.7 | 4.9 | 52.6 | https://pmc.ncbi.nlm.nih.gov/articles/PMC10829541/
C(C(C(C(C(C(NS(=O)(=O)c1ccc(cc1)N)F)F)F)F)F)F | FOSA | 7 | 20 | 1 | Sulfonamides | –COOH / –COO⁻ | Other | HPR4700 | 82 | Other | 6.7 | 14 | 0.55 | 40 | Macroporous gel resin | Styrene-divinylbenzene, strong base, Cl- | 25 | 7 | 2 | 0.5 |  |  | 22.4 | 8 | Long-chain | Hydrophobic | 81.09 | 499.2 | 3.7 | 55 | 160 | 1.5 | 46 | 1.85 | 1.357 | 56 | 8.1 | 257 | 6.1 | -66.5 | 1.8e-06 | -0.8 | 1025.771 | -2.8 | 3.7 | 52.59 | https://pmc.ncbi.nlm.nih.gov/articles/PMC10829541/
C(C(C(C(C(C(NS(=O)(=O)c1ccc(cc1)N)F)F)F)F)F)F | FOSA | 7 | 20 | 1 | Sulfonamides | –SO₃⁻ | Other | S6368 | 82 | Other | 6.8 | 20 | 0.5 | 40 | Macroreticular resin | Styrenic macro strong base, Cl- | 25 | 7 | 2.1 | 0.51 |  |  | 24.7 | 8 | Long-chain | Hydrophobic | 81.09 | 499.2 | 3.7 | 55 | 160 | 1.5 | 46 | 1.85 | 1.357 | 56 | 8.1 | 257 | 6.1 | -66.5 | 1.8e-06 | -0.8 | 1025.771 | -2.8 | 3.7 | 52.59 | https://pmc.ncbi.nlm.nih.gov/articles/PMC10829541/
C(C(C(C(C(C(NS(=O)(=O)c1ccc(cc1)N)F)F)F)F)F)F | FOSA | 7 | 20 | 1 | Sulfonamides | –SO₂NH₂ / –SO₂NR₂ | Other | A111S | 82 | Other | 6.9 | 10 | 0.7 | 38 | Macroreticular resin | Polystyrenic, weak base, tertiary amine | 25 | 7 | 1.9 | 0.5 |  |  | 21.8 | 8 | Long-chain | Hydrophobic | 81.09 | 499.2 | 3.7 | 55 | 160 | 1.5 | 46 | 1.85 | 1.357 | 56 | 8.1 | 257 | 6.1 | -66.5 | 1.8e-06 | -0.8 | 1025.771 | -2.8 | 3.7 | 52.59 | https://pmc.ncbi.nlm.nih.gov/articles/PMC10829541/
C(C(C(C(C(C(NS(=O)(=O)c1ccc(cc1)N)F)F)F)F)F)F | FOSA | 7 | 20 | 1 | Sulfonamides | –CF₂–O–CF₂– | Other | WA10 | 82 | Other | 7 | 11 | 0.6 | 55 | Macroporous gel resin | Acrylic gel, weak base, tertiary amine | 25 | 7 | 1.7 | 0.49 |  |  | 19.1 | 8 | Long-chain | Hydrophobic | 81.09 | 499.2 | 3.7 | 55 | 160 | 1.5 | 46 | 1.85 | 1.357 | 56 | 8.1 | 257 | 6.1 | -66.5 | 1.8e-06 | -0.8 | 1025.771 | -2.8 | 3.7 | 52.59 | https://pmc.ncbi.nlm.nih.gov/articles/PMC10829541/
C5F11SO3K | PFPeS | 4 | 14 | 1 | Sulfonates | –CH₂OH / –OH | Other | HPR4700 | 82 | Other | 6.7 | 14 | 0.55 | 40 | Macroporous gel resin | Styrene-divinylbenzene, strong base, Cl- | 25 | 7 | 0.6 | 0.37 |  |  | 6.9 | 5 | Short-chain | Electrostatic | 80.07 | 364 | 3 | -18 | 165 | 16000 | 60 | 1.87 | 1.3 | 32 | 13 | 163 | 3.21 | -13.1 | 2 | 2.2 | 140 | -6.5 | 1.8 | 82.1 | https://www.sciencedirect.com/science/article/abs/pii/S0043135423013969
C(C(C(C(C(=O)O)F)F)F)(F)F | PFHS | 4 | 9 | 1 | Sulfonates | Variable | Other | HPR4700 | 82 | Other | 6.7 | 14 | 0.55 | 40 | Macroporous gel resin | Styrene-divinylbenzene, strong base, Cl- | 25 | 7 | 1.1 | 0.44 |  |  | 13.1 | 5 | Short-chain | Electrostatic | 80.07 | 264.1 | 4.3 | 54.4 | 193 | 4670 | 50 | 1.87 | 1.358 | 32 | 8.3 | 192 | 6.7 | -65.6 | 6.4e-05 | -0.1 | 1 | -2.7 | 2.7 | 82.1 | https://www.sciencedirect.com/science/article/abs/pii/S0043135423013969
C(C(C(C(C(=O)O)F)F)F)(F)F | FTCA | 4 | 9 | 1 | Carboxylates | –COOH / –COO⁻ | Other | HPR4700 | 82 | Other | 6.7 | 14 | 0.55 | 40 | Macroporous gel resin | Styrene-divinylbenzene, strong base, Cl- | 25 | 7 | 0.6 | 0.39 |  |  | 7.8 | 5 | Short-chain | Electrostatic | 45.02 | 264.1 | 1.5 | 54.4 | 193 | 1000 | 50 | 1.87 | 1.358 | 32 | 8.3 | 180 | 6.7 | -65.6 | 6.4e-05 | -0.1 | 1 | -2.7 | 2.7 | 40.1 | https://www.sciencedirect.com/science/article/abs/pii/S0043135423013969
C(C(C(C(C(=O)O)F)F)F)(F)F | FTUCA | 7 | 18 | 1 | Carboxylates | –SO₃⁻ | Other | HPR4700 | 82 | Other | 6.7 | 14 | 0.55 | 40 | Macroporous gel resin | Styrene-divinylbenzene, strong base, Cl- | 25 | 7 | 0.9 | 0.42 |  |  | 14.2 | 7 | Long-chain | Hydrophobic | 45.02 | 264.1 | 2 | 54.4 | 193 | 6.6 | 50 | 1.87 | 1.358 | 32 | 8.3 | 220 | 6.7 | -65.6 | 6.4e-05 | -0.1 | 1 | -2.7 | 2.7 | 40.1 | https://www.sciencedirect.com/science/article/abs/pii/S0043135423013969
C(C(C(C(=O)O)F)F)(F)F | PFBA | 2 | 9 | 1 | Carboxylates | –SO₂NH₂ / –SO₂NR₂ | Other | Purolite PFA694E (strong base) | 75 | Other | 7.1 | 22 | 0.02 | 40 | Macro+Mesopores | Styrenic strong base gel resin | 25 | 7 | 0.5 | 0.36 |  |  | 6.6 | 4 | Short-chain | Electrostatic | 45.02 | 214 | 2.1 | -47 | 162 | 214000 | 54 | 1.73 | 1.332 | 31 | 4.15 | 129.5 | 4.7 | -66.1 | 0.00011 | -0.8 | 160 | -3.8 | 1.6 | 40.13 | https://pmc.ncbi.nlm.nih.gov/articles/PMC10829541/
C(C(C(C(C(=O)O)F)F)F)(F)F | PFPeA | 3 | 11 | 1 | Carboxylates | –CF₂–O–CF₂– | Other | Purolite PFA694E | 75 | Other | 7.1 | 22 | 0.02 | 40 | Macro+Mesopores | Styrenic strong base gel resin | 25 | 7 | 1.1 | 0.41 |  |  | 11.6 | 5 | Short-chain | Electrostatic | 45.02 | 264.1 | 0.5 | -31 | 187 | 16100 | 53 | 1.74 | 1.335 | 37 | 5 | 151 | 5.1 | -65.6 | 6.4e-05 | -0.5 | 130 | -3.7 | 2.1 | 40.13 | https://pmc.ncbi.nlm.nih.gov/articles/PMC10829541/
C(C(C(C(C(C(=O)O)F)F)F)F)F | PFHxA | 4 | 13 | 1 | Carboxylates | –CH₂OH / –OH | Other | Purolite PFA694E | 75 | Other | 7.1 | 22 | 0.02 | 40 | Macro+Mesopores | Styrenic strong base gel resin | 25 | 7 | 1.7 | 0.44 |  |  | 17.9 | 6 | Short-chain | Electrostatic | 45.02 | 314.1 | 4.2 | -23 | 210 | 15700 | 52 | 1.77 | 1.338 | 43 | 5.8 | 172 | 5.6 | -65 | 2.7e-05 | -0.3 | 98 | -3.5 | 2.4 | 40.13 | https://pmc.ncbi.nlm.nih.gov/articles/PMC10829541/
C(C(C(C(C(C(C(C(=O)O)F)F)F)F)F)F)F | PFOA | 6 | 17 | 1 | Carboxylates | Variable | Legacy PFAS | Purolite PFA694E | 75 | Other | 7.1 | 22 | 0.02 | 40 | Macro+Mesopores | Styrenic strong base gel resin | 25 | 7 | 4.1 | 0.73 |  |  | 51.3 | 8 | Long-chain | Hydrophobic | 45.02 | 414.1 | 5 | 45 | 192 | 9500 | 52 | 1.75 | 1.355 | 55 | 7.5 | 241.5 | 6.6 | -64 | 5e-06 | -2.3 | 30 | -2.9 | 2 | 40.13 | https://pmc.ncbi.nlm.nih.gov/articles/PMC10829541/
C(C(C(C(C(C(CS(=O)(=O)O)F)F)F)F)F)F)F | PFOS | 7 | 20 | 1 | Sulfonates | –COOH / –COO⁻ | Legacy PFAS | Purolite PFA694E | 75 | Other | 7.1 | 22 | 0.02 | 40 | Macro+Mesopores | Styrenic strong base gel resin | 25 | 7 | 4.2 | 0.71 |  |  | 49.6 | 8 | Long-chain | Hydrophobic | 80.07 | 500.1 | 8.1 | >100 | 214 | 600 | 45 | 1.88 | 1.354 | 58 | 8.3 | 255 | 6.7 | -65.7 | 7.1e-07 | -3.1 | 13 | -2.2 | 5.8 | 82.1 | https://pmc.ncbi.nlm.nih.gov/articles/PMC10829541/
OC(C(C(C(C(C(=O)O)F)F)F)F)(F)F | GenX | 4 | 14 | 1 | Ethers | –SO₃⁻ | Emerging/Replacement | Purolite PFA694E | 75 | Other | 7.1 | 22 | 0.02 | 40 | Macro+Mesopores | Styrenic strong base gel resin | 25 | 7 | 0.7 | 0.39 |  |  | 9.4 | 6 | Short-chain | Electrostatic | 98 | 330.1 | 5.5 | <0 | 173 | 751000 | 50 | 1.72 | 1.338 | 38 | 6.2 | 200 | 3.5 | -65.6 | 6.4e-05 | -2.8 | 5000 | -3.3 | 4.1 | 74.87 | https://pmc.ncbi.nlm.nih.gov/articles/PMC10829541/
C(C(C(CS(=O)(=O)O)F)F)(F)F | PFBS | 2 | 9 | 1 | Sulfonates | –SO₂NH₂ / –SO₂NR₂ | Other | Dowex PSR2+ (strong base) | 75 | Other | 7 | 12 | 0.018 | 50 | Macro+Mesopores | Strong base gel type resin | 25 | 7 | 0.6 | 0.37 |  |  | 7.9 | 4 | Short-chain | Electrostatic | 80.07 | 300.11 | 6.7 | 54.4 | 210 | 52600 | 23.4 | 1.83 | 1.32 | 32 | 12.7 | 164 | 4.16 | -7.4 | 2.95e-10 | -3.3 | 1700 | -4 | 2.7 | 82.1 | https://pmc.ncbi.nlm.nih.gov/articles/PMC10829541/
C(C(C(C(C(C(=O)O)F)F)F)F)F | PFHxA | 4 | 13 | 1 | Carboxylates | –CF₂–O–CF₂– | Other | Dowex PSR2+ | 75 | Other | 7 | 12 | 0.018 | 45 | Macro+Mesopores | Strong base gel type resin | 25 | 7 | 1.1 | 0.45 |  |  | 13.8 | 6 | Short-chain | Electrostatic | 45.02 | 314.1 | 4.2 | -23 | 210 | 15700 | 52 | 1.77 | 1.338 | 43 | 5.8 | 172 | 5.6 | -65 | 2.7e-05 | -0.3 | 98 | -3.5 | 2.4 | 40.13 | https://pmc.ncbi.nlm.nih.gov/articles/PMC10829541/
C(C(C(C(C(C(C(C(=O)O)F)F)F)F)F)F)F | PFOA | 6 | 17 | 1 | Carboxylates | –CH₂OH / –OH | Legacy PFAS | Dowex PSR2+ | 75 | Other | 7 | 12 | 0.018 | 45 | Macro+Mesopores | Strong base gel type resin | 25 | 7 | 4.2 | 0.74 |  |  | 53.2 | 8 | Long-chain | Hydrophobic | 45.02 | 414.1 | 5 | 45 | 192 | 9500 | 52 | 1.75 | 1.355 | 55 | 7.5 | 241.5 | 6.6 | -64 | 5e-06 | -2.3 | 30 | -2.9 | 2 | 40.13 | https://pmc.ncbi.nlm.nih.gov/articles/PMC10829541/
C(C(C(C(C(C(CS(=O)(=O)O)F)F)F)F)F)F)F | PFOS | 7 | 20 | 1 | Sulfonates | Variable | Legacy PFAS | Dowex PSR2+ | 75 | Other | 7 | 12 | 0.018 | 45 | Macro+Mesopores | Strong base gel type resin | 25 | 7 | 4.3 | 0.75 |  |  | 51.4 | 8 | Long-chain | Hydrophobic | 80.07 | 500.1 | 8.1 | >100 | 214 | 600 | 45 | 1.88 | 1.354 | 58 | 8.3 | 255 | 6.7 | -65.7 | 7.1e-07 | -3.1 | 13 | -2.2 | 5.8 | 82.1 | https://pmc.ncbi.nlm.nih.gov/articles/PMC10829541/
OC(C(C(C(C(C(=O)O)F)F)F)F)(F)F | GenX | 4 | 14 | 1 | Ethers | –COOH / –COO⁻ | Emerging/Replacement | Dowex PSR2+ | 75 | Other | 7 | 12 | 0.018 | 45 | Macro+Mesopores | Strong base gel type resin | 25 | 7 | 0.7 | 0.38 |  |  | 8.6 | 6 | Short-chain | Electrostatic | 98 | 330.1 | 5.5 | <0 | 173 | 751000 | 50 | 1.72 | 1.338 | 38 | 6.2 | 200 | 3.5 | -65.6 | 6.4e-05 | -2.8 | 5000 | -3.3 | 4.1 | 74.87 | https://pmc.ncbi.nlm.nih.gov/articles/PMC10829541/
C(C(C(C(=O)O)F)F)(F)F | PFBA | 2 | 9 | 1 | Carboxylates | –SO₃⁻ | Other | Amberlite IRA900/IRA910 (SBA) | 75 | Other | 7.2 | 15 | 0.021 | 47 | Macro+Mesopores | Polystyrenic strong base resin | 25 | 7 | 0.3 | 0.31 |  |  | 3.2 | 4 | Short-chain | Electrostatic | 45.02 | 214 | 2.1 | -47 | 162 | 214000 | 54 | 1.73 | 1.332 | 31 | 4.15 | 129.5 | 4.7 | -66.1 | 0.00011 | -0.8 | 160 | -3.8 | 1.6 | 40.13 | https://www.sciencedirect.com/science/article/abs/pii/S0043135423013969
C(C(C(C(C(C(=O)O)F)F)F)F)F | PFHxA | 4 | 13 | 1 | Carboxylates | –SO₂NH₂ / –SO₂NR₂ | Other | Amberlite IRA900 | 75 | Other | 7.2 | 15 | 0.021 | 46 | Macro+Mesopores | Polystyrenic strong base resin | 25 | 7 | 0.9 | 0.42 |  |  | 8.7 | 6 | Short-chain | Electrostatic | 45.02 | 314.1 | 4.2 | -23 | 210 | 15700 | 52 | 1.77 | 1.338 | 43 | 5.8 | 172 | 5.6 | -65 | 2.7e-05 | -0.3 | 98 | -3.5 | 2.4 | 40.13 | https://www.sciencedirect.com/science/article/abs/pii/S0043135423013969
C(C(C(C(C(C(C(C(=O)O)F)F)F)F)F)F)F | PFOA | 6 | 17 | 1 | Carboxylates | –CF₂–O–CF₂– | Legacy PFAS | Amberlite IRA900 | 75 | Other | 7.2 | 15 | 0.021 | 46 | Macro+Mesopores | Polystyrenic strong base resin | 25 | 7 | 2.5 | 0.65 |  |  | 32.7 | 8 | Long-chain | Hydrophobic | 45.02 | 414.1 | 5 | 45 | 192 | 9500 | 52 | 1.75 | 1.355 | 55 | 7.5 | 241.5 | 6.6 | -64 | 5e-06 | -2.3 | 30 | -2.9 | 2 | 40.13 | https://www.sciencedirect.com/science/article/abs/pii/S0043135423013969
C(C(C(C(C(C(CS(=O)(=O)O)F)F)F)F)F)F)F | PFOS | 7 | 20 | 1 | Sulfonates | –CH₂OH / –OH | Legacy PFAS | Amberlite IRA900 | 75 | Other | 7.2 | 15 | 0.021 | 46 | Macro+Mesopores | Polystyrenic strong base resin | 25 | 7 | 2.4 | 0.63 |  |  | 30 | 8 | Long-chain | Hydrophobic | 80.07 | 500.1 | 8.1 | >100 | 214 | 600 | 45 | 1.88 | 1.354 | 58 | 8.3 | 255 | 6.7 | -65.7 | 7.1e-07 | -3.1 | 13 | -2.2 | 5.8 | 82.1 | https://www.sciencedirect.com/science/article/abs/pii/S0043135423013969
C(C(C(C(=O)O)F)F)(F)F | PFBA | 2 | 9 | 1 | Carboxylates | Variable | Other | Purolite A600E (weak base) | 75 | Other | 7 | 11 | 0.025 | 50 | Macroporous | Acrylic weak base resin | 25 | 7 | 0.1 | 0.22 |  |  | 2.1 | 4 | Short-chain | Electrostatic | 45.02 | 214 | 2.1 | -47 | 162 | 214000 | 54 | 1.73 | 1.332 | 31 | 4.15 | 129.5 | 4.7 | -66.1 | 0.00011 | -0.8 | 160 | -3.8 | 1.6 | 40.13 | https://www.sciencedirect.com/science/article/abs/pii/S0043135423013969
C(C(C(C(C(C(=O)O)F)F)F)F)F | PFHxA | 4 | 13 | 1 | Carboxylates | –COOH / –COO⁻ | Other | Purolite A600E | 75 | Other | 7 | 11 | 0.025 | 40 | Macroporous | Acrylic weak base resin | 25 | 7 | 0.8 | 0.41 |  |  | 6.3 | 6 | Short-chain | Electrostatic | 45.02 | 314.1 | 4.2 | -23 | 210 | 15700 | 52 | 1.77 | 1.338 | 43 | 5.8 | 172 | 5.6 | -65 | 2.7e-05 | -0.3 | 98 | -3.5 | 2.4 | 40.13 | https://www.sciencedirect.com/science/article/abs/pii/S0043135423013969
C(C(C(C(C(C(C(C(=O)O)F)F)F)F)F)F)F | PFOA | 6 | 17 | 1 | Carboxylates | –SO₃⁻ | Legacy PFAS | Purolite A600E | 75 | Other | 7 | 11 | 0.025 | 40 | Macroporous | Acrylic weak base resin | 25 | 7 | 2 | 0.59 |  |  | 21.4 | 8 | Long-chain | Hydrophobic | 45.02 | 414.1 | 5 | 45 | 192 | 9500 | 52 | 1.75 | 1.355 | 55 | 7.5 | 241.5 | 6.6 | -64 | 5e-06 | -2.3 | 30 | -2.9 | 2 | 40.13 | https://www.sciencedirect.com/science/article/abs/pii/S0043135423013969
C(C(C(C(C(C(CS(=O)(=O)O)F)F)F)F)F)F)F | PFOS | 7 | 20 | 1 | Sulfonates | –SO₂NH₂ / –SO₂NR₂ | Legacy PFAS | Purolite A600E | 75 | Other | 7 | 11 | 0.025 | 40 | Macroporous | Acrylic weak base resin | 25 | 7 | 1.9 | 0.57 |  |  | 19.6 | 8 | Long-chain | Hydrophobic | 80.07 | 500.1 | 8.1 | >100 | 214 | 600 | 45 | 1.88 | 1.354 | 58 | 8.3 | 255 | 6.7 | -65.7 | 7.1e-07 | -3.1 | 13 | -2.2 | 5.8 | 82.1 | https://www.sciencedirect.com/science/article/abs/pii/S0043135423013969
C(C(C(C(CS(=O)(=O)O)F)F)F)F)F | PFHxS | 5 | 16 | 1 | Carboxylates | –CF₂–O–CF₂– | Legacy PFAS | Dowex Marathon MSA (SBA) | 75 | Other | 7.3 | 11 | 0.016 | 55 | Macro+Mesopores | Strong base gel resin | 25 | 7 | 1.6 | 0.45 |  |  | 18.9 | 6 | Short-chain | Electrostatic | 45.02 | 366.1 | 7.4 | 39 | 211 | 7179 | 47 | 1.73 | 1.348 | 45 | 7.1 | 192 | 6.5 | -67.4 | 1e-05 | -3.3 | 37 | -2.8 | 4.8 | 82.1 | https://pmc.ncbi.nlm.nih.gov/articles/PMC10829541/
C(C(C(C(C(C(CS(=O)(=O)O)F)F)F)F)F)F)F | PFOS | 7 | 20 | 1 | Sulfonates | –CH₂OH / –OH | Legacy PFAS | Dowex Marathon MSA | 75 | Other | 7.3 | 11 | 0.016 | 55 | Macro+Mesopores | Strong base gel resin | 25 | 7 | 3.3 | 0.63 |  |  | 41.2 | 8 | Long-chain | Hydrophobic | 80.07 | 500.1 | 8.1 | >100 | 214 | 600 | 45 | 1.88 | 1.354 | 58 | 8.3 | 255 | 6.7 | -65.7 | 7.1e-07 | -3.1 | 13 | -2.2 | 5.8 | 82.1 | https://pmc.ncbi.nlm.nih.gov/articles/PMC10829541/
C(C(C(C(C(C(C(C(=O)O)F)F)F)F)F)F)F | PFOA | 6 | 17 | 1 | Carboxylates | Variable | Legacy PFAS | Dowex Marathon MSA | 75 | Other | 7.3 | 11 | 0.016 | 55 | Macro+Mesopores | Strong base gel resin | 25 | 7 | 3.5 | 0.65 |  |  | 43.1 | 8 | Long-chain | Hydrophobic | 45.02 | 414.1 | 5 | 45 | 192 | 9500 | 52 | 1.75 | 1.355 | 55 | 7.5 | 241.5 | 6.6 | -64 | 5e-06 | -2.3 | 30 | -2.9 | 2 | 40.13 | https://pmc.ncbi.nlm.nih.gov/articles/PMC10829541/
C(C(C(C(C(C(=O)O)F)F)F)F)F | PFHxA | 4 | 13 | 1 | Carboxylates | –COOH / –COO⁻ | Other | Purolite PFC110 (SBA styrenic) | 75 | Other | 7 | 21 | 0.02 | 40 | Macro+Mesopores | Styrenic strong base gel resin | 25 | 7 | 1.5 | 0.44 |  |  | 16.1 | 6 | Short-chain | Electrostatic | 45.02 | 314.1 | 4.2 | -23 | 210 | 15700 | 52 | 1.77 | 1.338 | 43 | 5.8 | 172 | 5.6 | -65 | 2.7e-05 | -0.3 | 98 | -3.5 | 2.4 | 40.13 | https://pmc.ncbi.nlm.nih.gov/articles/PMC9961606/
C(C(C(C(C(C(C(C(=O)O)F)F)F)F)F)F)F | PFOA | 6 | 17 | 1 | Carboxylates | –SO₃⁻ | Legacy PFAS | Purolite PFC110 | 75 | Other | 7 | 21 | 0.02 | 40 | Macro+Mesopores | Styrenic strong base gel resin | 25 | 7 | 6 | 0.78 |  |  | 64.8 | 8 | Long-chain | Hydrophobic | 45.02 | 414.1 | 5 | 45 | 192 | 9500 | 52 | 1.75 | 1.355 | 55 | 7.5 | 241.5 | 6.6 | -64 | 5e-06 | -2.3 | 30 | -2.9 | 2 | 40.13 | https://pmc.ncbi.nlm.nih.gov/articles/PMC9961606/
C(C(C(C(C(C(CS(=O)(=O)O)F)F)F)F)F)F)F | PFOS | 7 | 20 | 1 | Sulfonates | –SO₂NH₂ / –SO₂NR₂ | Legacy PFAS | Purolite PFC110 | 75 | Other | 7 | 21 | 0.02 | 40 | Macro+Mesopores | Styrenic strong base gel resin | 25 | 7 | 5.9 | 0.77 |  |  | 63.3 | 8 | Long-chain | Hydrophobic | 80.07 | 500.1 | 8.1 | >100 | 214 | 600 | 45 | 1.88 | 1.354 | 58 | 8.3 | 255 | 6.7 | -65.7 | 7.1e-07 | -3.1 | 13 | -2.2 | 5.8 | 82.1 | https://pmc.ncbi.nlm.nih.gov/articles/PMC9961606/
C(C(C(C(C(C(=O)O)F)F)F)F)F | PFHxA | 4 | 13 | 1 | Carboxylates | –CF₂–O–CF₂– | Other | DOWEX 22 (SBA) | 75 | Other | 7 | 12 | 0.018 | 40 | Macro+Mesopores | Strong base gel type resin | 25 | 7 | 1.3 | 0.42 |  |  | 14.2 | 6 | Short-chain | Electrostatic | 45.02 | 314.1 | 4.2 | -23 | 210 | 15700 | 52 | 1.77 | 1.338 | 43 | 5.8 | 172 | 5.6 | -65 | 2.7e-05 | -0.3 | 98 | -3.5 | 2.4 | 40.13 | https://pmc.ncbi.nlm.nih.gov/articles/PMC9961606/
C(C(C(CS(=O)(=O)O)F)F)(F)F | PFBS | 2 | 9 | 1 | Sulfonates | –CH₂OH / –OH | Other | DOWEX 22 | 75 | Other | 7 | 12 | 0.018 | 35 | Macro+Mesopores | Strong base gel type resin | 25 | 7 | 0.6 | 0.34 |  |  | 6.8 | 4 | Short-chain | Electrostatic | 80.07 | 300.11 | 6.7 | 54.4 | 210 | 52600 | 23.4 | 1.83 | 1.32 | 32 | 12.7 | 164 | 4.16 | -7.4 | 2.95e-10 | -3.3 | 1700 | -4 | 2.7 | 82.1 | https://pmc.ncbi.nlm.nih.gov/articles/PMC9961606/
OC(C(C(C(C(C(=O)O)F)F)F)F)(F)F | GenX | 4 | 14 | 1 | Ethers | Variable | Emerging/Replacement | DOWEX 22 | 75 | Other | 7 | 12 | 0.018 | 35 | Macro+Mesopores | Strong base gel type resin | 25 | 7 | 0.7 | 0.34 |  |  | 7.9 | 6 | Short-chain | Electrostatic | 98 | 330.1 | 5.5 | <0 | 173 | 751000 | 50 | 1.72 | 1.338 | 38 | 6.2 | 200 | 3.5 | -65.6 | 6.4e-05 | -2.8 | 5000 | -3.3 | 4.1 | 74.87 | https://pmc.ncbi.nlm.nih.gov/articles/PMC9961606/
C(C(C(C(CS(=O)(=O)O)F)F)F)F)F | PFHxS | 5 | 16 | 1 | Carboxylates | –COOH / –COO⁻ | Legacy PFAS | DOWEX 22 | 75 | Other | 7 | 12 | 0.018 | 35 | Macro+Mesopores | Strong base gel type resin | 25 | 7 | 1.7 | 0.45 |  |  | 19.6 | 6 | Short-chain | Electrostatic | 45.02 | 366.1 | 7.4 | 39 | 211 | 7179 | 47 | 1.73 | 1.348 | 45 | 7.1 | 192 | 6.5 | -67.4 | 1e-05 | -3.3 | 37 | -2.8 | 4.8 | 82.1 | https://pmc.ncbi.nlm.nih.gov/articles/PMC9961606/
C(C(C(C(C(C(C(=O)O)F)F)F)F)F)F | PFHpA | 5 | 15 | 1 | Carboxylates | –SO₃⁻ | Other | Purolite PFA694E | 75 | Other | 7.1 | 22 | 0.02 | 40 | Macro+Mesopores | Styrenic strong base gel resin | 25 | 7 | 1.4 | 0.49 |  |  | 19 | 7 | Long-chain | Hydrophobic | 45.02 | 364.2 | 4.9 | -15 | 232 | 437000 | 51 | 1.78 | 1.341 | 49 | 6.7 | 196 | 5.8 | -64.4 | 1.2e-05 | -0.1 | 68 | -3.2 | 2.7 | 40.13 | https://pmc.ncbi.nlm.nih.gov/articles/PMC10829541/
C(C(C(C(C(C(C(C(C(=O)O)F)F)F)F)F)F)F)F | PFNA | 7 | 19 | 1 | Carboxylates | –SO₂NH₂ / –SO₂NR₂ | Legacy PFAS | Purolite PFA694E | 75 | Other | 7.1 | 22 | 0.02 | 40 | Macro+Mesopores | Styrenic strong base gel resin | 25 | 7 | 6.5 | 0.78 |  |  | 71 | 9 | Long-chain | Hydrophobic | 45.02 | 463.1 | 2 | 74 | 155 | 9500 | 52 | 1.83 | 1.358 | 61 | 8.3 | 270 | 7.1 | -63.8 | 1.2e-06 | -0.5 | 20 | -2.7 | 2.9 | 40.13 | https://www.sciencedirect.com/science/article/abs/pii/S0043135423013969
C(C(C(C(C(C(C(C(C(C(=O)O)F)F)F)F)F)F)F)F)F | PFDA | 8 | 21 | 1 | Carboxylates | –CF₂–O–CF₂– | Legacy PFAS | Purolite PFA694E | 75 | Other | 7.1 | 22 | 0.02 | 40 | Macro+Mesopores | Styrenic strong base gel resin | 25 | 7 | 7.2 | 0.8 |  |  | 75 | 10 | Long-chain | Hydrophobic | 45.02 | 513.1 | 5.3 | 79 | 188 | 27 | 51 | 1.85 | 1.36 | 67 | 9 | 319 | 7.5 | -63.6 | 4e-07 | -0.2 | 12 | -2.4 | 3.1 | 40.13 | https://www.sciencedirect.com/science/article/abs/pii/S0043135423013969
C(C(C(C(C(C(CS(=O)(=O)O)F)F)F)F)F)F)F | PFUnA | 9 | 23 | 1 | Carboxylates | –CH₂OH / –OH | Other | Purolite PFA694E | 75 | Other | 7.1 | 22 | 0.02 | 40 | Macro+Mesopores | Styrenic strong base gel resin | 25 | 7 | 7.8 | 0.81 |  |  | 80 | 11 | Long-chain | Hydrophobic | 45.02 | 563.1 | 6.9 | 85 | 185 | 92.3 | 51 | 1.86 | 1.362 | 73 | 9.8 | 370 | 8 | -63.3 | 1e-07 | -0.1 | 8 | -2.2 | 3.4 | 40.13 | https://www.sciencedirect.com/science/article/abs/pii/S0043135423013969
C(C(C(C(C(C(CS(=O)(=O)O)F)F)F)F)F)F)F | PFDoA | 10 | 25 | 1 | Carboxylates | Variable | Other | Purolite PFA694E | 75 | Other | 7.1 | 22 | 0.02 | 40 | Macro+Mesopores | Styrenic strong base gel resin | 25 | 7 | 8.5 | 0.82 |  |  | 86 | 12 | Long-chain | Hydrophobic | 45.02 | 613.1 | 7.6 | 86 | 200 | 1 | 50 | 1.87 | 1.364 | 79 | 10.6 | 345 | 8.2 | -63 | 3e-08 | -0.1 | 5 | -2 | 3.7 | 40.13 | https://www.sciencedirect.com/science/article/abs/pii/S0043135423013969
C12F25COOH | PFTrDA | 11 | 27 | 1 | Carboxylates | –COOH / –COO⁻ | Other | Purolite PFA694E | 75 | Other | 7.1 | 22 | 0.02 | 40 | Macro+Mesopores | Styrenic strong base gel resin | 25 | 7 | 8.9 | 0.83 |  |  | 89 | 13 | Long-chain | Hydrophobic | 45.02 | 663.1 | 8.3 | 87 | 193 | 0.5 | 50 | 1.88 | 1.367 | 85 | 11.5 | 395 | 8.6 | -62.7 | 1e-08 | -0.1 | 2.5 | -1.8 | 4 | 40.13 | https://www.sciencedirect.com/science/article/abs/pii/S0043135423013969
O=C(O)C(F)(F)C(F)(F)C(F)(F)C(F)(F)C(F)(F)C(F)(F)F | PFTeDA | 12 | 29 | 1 | Carboxylates | –SO₃⁻ | Other | Purolite PFA694E | 75 | Other | 7.1 | 22 | 0.02 | 40 | Macro+Mesopores | Styrenic strong base gel resin | 25 | 7 | 9.1 | 0.83 |  |  | 92 | 14 | Long-chain | Hydrophobic | 45.02 | 713.1 | 9 | 88 | 195 | 0.05 | 50 | 1.89 | 1.37 | 91 | 12.3 | 422 | 9 | -62.4 | 3.4e-09 | -0.1 | 1 | -1.6 | 4.3 | 40.13 | https://www.sciencedirect.com/science/article/abs/pii/S0043135423013969
C(C(C(C(C(C(CS(=O)(=O)O)F)F)F)F)F)F)F | PFOS | 7 | 20 | 1 | Sulfonates | –SO₂NH₂ / –SO₂NR₂ | Legacy PFAS | Purolite PFA694E | 75 | Other | 7.1 | 22 | 0.02 | 40 | Macro+Mesopores | Styrenic strong base gel resin | 25 | 7 | 5.2 | 0.77 |  |  | 59 | 8 | Long-chain | Hydrophobic | 80.07 | 500.1 | 8.1 | >100 | 214 | 600 | 45 | 1.88 | 1.354 | 58 | 8.3 | 255 | 6.7 | -65.7 | 7.1e-07 | -3.1 | 13 | -2.2 | 5.8 | 82.1 | https://www.sciencedirect.com/science/article/abs/pii/S0043135423013969
C9F19SO3K | PFNS | 7 | 20 | 1 | Sulfonates | –CF₂–O–CF₂– | Other | Purolite PFA694E | 75 | Other | 7.1 | 22 | 0.02 | 40 | Macro+Mesopores | Styrenic strong base gel resin | 25 | 7 | 5.7 | 0.78 |  |  | 64 | 9 | Long-chain | Hydrophobic | 80.07 | 549.1 | 4 | 108 | 186 | 570 | 45 | 1.92 | 1.356 | 64 | 8.9 | 286 | 7 | -65.2 | 2e-07 | -3 | 6.5 | -2 | 6 | 82.1 | https://www.sciencedirect.com/science/article/abs/pii/S0043135423013969
C10F21SO3Na | PFDS | 9 | 24 | 1 | Sulfonates | –CH₂OH / –OH | Other | Purolite PFA694E | 75 | Other | 7.1 | 22 | 0.02 | 40 | Macro+Mesopores | Styrenic strong base gel resin | 25 | 7 | 6.2 | 0.79 |  |  | 66 | 10 | Long-chain | Hydrophobic | 80.07 | 599.1 | 3.3 | 110 | 193 | 240 | 45 | 1.96 | 1.358 | 70 | 9.5 | 334 | 7.4 | -64.8 | 7.8e-08 | -2.9 | 2.7 | -1.8 | 6.2 | 82.1 | https://www.sciencedirect.com/science/article/abs/pii/S0043135423013969
C(C(C(C(C(C(CS(=O)(=O)O)F)F)F)F)F)F)F | MeFOSAA | 10 | 22 | 1 | Sulfonamides | Variable | Other | Purolite PFA694E | 75 | Other | 7.1 | 22 | 0.02 | 40 | Macro+Mesopores | Styrenic strong base gel resin | 25 | 7 | 1.6 | 0.49 |  |  | 18.4 | 8 | Long-chain | Hydrophobic | 81.09 | 570.2 | 3 | 57 | 143 | 0.00052 | 47 | 1.87 | 1.358 | 66 | 9.1 | 255 | 6.5 | -66 | 1.3e-06 | -1 | 13 | -2.7 | 4.6 | 52.6 | https://www.sciencedirect.com/science/article/abs/pii/S0043135423013969
C(C(C(C(C(C(CS(=O)(=O)O)F)F)F)F)F)F)F | EtFOSAA | 11 | 22 | 1 | Sulfonamides | –COOH / –COO⁻ | Other | Purolite PFA694E | 75 | Other | 7.1 | 22 | 0.02 | 40 | Macro+Mesopores | Styrenic strong base gel resin | 25 | 7 | 1.4 | 0.47 |  |  | 15.6 | 8 | Long-chain | Hydrophobic | 81.09 | 584.2 | 3.2 | 53 | 150 | 0.0041 | 47 | 1.88 | 1.359 | 68 | 9.3 | 165 | 6.7 | -65.6 | 1.1e-06 | -1.2 | 13 | -2.7 | 4.9 | 52.6 | https://www.sciencedirect.com/science/article/abs/pii/S0043135423013969
C(C(C(C(C(C(NS(=O)(=O)c1ccc(cc1)N)F)F)F)F)F)F | FOSA | 7 | 20 | 1 | Sulfonamides | –SO₃⁻ | Other | Purolite PFA694E | 75 | Other | 7.1 | 22 | 0.02 | 40 | Macro+Mesopores | Styrenic strong base gel resin | 25 | 7 | 1.5 | 0.48 |  |  | 17.8 | 8 | Long-chain | Hydrophobic | 81.09 | 499.2 | 3.7 | 55 | 160 | 1.5 | 46 | 1.85 | 1.357 | 56 | 8.1 | 257 | 6.1 | -66.5 | 1.8e-06 | -0.8 | 1025.771 | -2.8 | 3.7 | 52.59 | https://www.sciencedirect.com/science/article/abs/pii/S0043135423013969
OC(C(C(C(C(C(=O)O)F)F)F)F)(F)F | GenX | 4 | 14 | 1 | Ethers | –SO₂NH₂ / –SO₂NR₂ | Emerging/Replacement | DOWEX 22 | 75 | Other | 6.9 | 13 | 0.018 | 35 | Macroporous | Styrenic gel strong base resin | 25 | 7 | 0.7 | 0.37 |  |  | 8.3 | 6 | Short-chain | Electrostatic | 98 | 330.1 | 5.5 | <0 | 173 | 751000 | 50 | 1.72 | 1.338 | 38 | 6.2 | 200 | 3.5 | -65.6 | 6.4e-05 | -2.8 | 5000 | -3.3 | 4.1 | 74.87 | https://www.sciencedirect.com/science/article/abs/pii/S0043135423013969
C(C(C(C(=O)O)F)F)(F)F | PFBA | 2 | 9 | 1 | Carboxylates | –CF₂–O–CF₂– | Other | DOWEX 22 | 75 | Other | 6.9 | 13 | 0.018 | 35 | Macroporous | Styrenic gel strong base resin | 25 | 7 | 0.6 | 0.37 |  |  | 6.7 | 4 | Short-chain | Electrostatic | 45.02 | 214 | 2.1 | -47 | 162 | 214000 | 54 | 1.73 | 1.332 | 31 | 4.15 | 129.5 | 4.7 | -66.1 | 0.00011 | -0.8 | 160 | -3.8 | 1.6 | 40.13 | https://www.sciencedirect.com/science/article/abs/pii/S0043135423013969
C(C(C(CS(=O)(=O)O)F)F)(F)F | PFBS | 2 | 9 | 1 | Sulfonates | –CH₂OH / –OH | Other | DOWEX 22 | 75 | Other | 6.9 | 13 | 0.018 | 35 | Macroporous | Styrenic gel strong base resin | 25 | 7 | 0.6 | 0.37 |  |  | 7.2 | 4 | Short-chain | Electrostatic | 80.07 | 300.11 | 6.7 | 54.4 | 210 | 52600 | 23.4 | 1.83 | 1.32 | 32 | 12.7 | 164 | 4.16 | -7.4 | 2.95e-10 | -3.3 | 1700 | -4 | 2.7 | 82.1 | https://www.sciencedirect.com/science/article/abs/pii/S0043135423013969
C(C(C(C(C(C(=O)O)F)F)F)F)F | PFHxA | 4 | 13 | 1 | Carboxylates | Variable | Other | DOWEX 22 | 75 | Other | 6.9 | 13 | 0.018 | 35 | Macroporous | Styrenic gel strong base resin | 25 | 7 | 1.1 | 0.45 |  |  | 13.8 | 6 | Short-chain | Electrostatic | 45.02 | 314.1 | 4.2 | -23 | 210 | 15700 | 52 | 1.77 | 1.338 | 43 | 5.8 | 172 | 5.6 | -65 | 2.7e-05 | -0.3 | 98 | -3.5 | 2.4 | 40.13 | https://www.sciencedirect.com/science/article/abs/pii/S0043135423013969
C(C(C(C(CS(=O)(=O)O)F)F)F)F)F | PFHxS | 5 | 16 | 1 | Carboxylates | –COOH / –COO⁻ | Legacy PFAS | DOWEX 22 | 75 | Other | 6.9 | 13 | 0.018 | 35 | Macroporous | Styrenic gel strong base resin | 25 | 7 | 1.9 | 0.48 |  |  | 21.2 | 6 | Short-chain | Electrostatic | 45.02 | 366.1 | 7.4 | 39 | 211 | 7179 | 47 | 1.73 | 1.348 | 45 | 7.1 | 192 | 6.5 | -67.4 | 1e-05 | -3.3 | 37 | -2.8 | 4.8 | 82.1 | https://www.sciencedirect.com/science/article/abs/pii/S0043135423013969
C(C(C(C(C(C(C(=O)O)F)F)F)F)F)F | PFHpA | 5 | 15 | 1 | Carboxylates | –SO₃⁻ | Other | DOWEX 22 | 75 | Other | 6.9 | 13 | 0.018 | 35 | Macroporous | Styrenic gel strong base resin | 25 | 7 | 1.6 | 0.48 |  |  | 18.9 | 7 | Long-chain | Hydrophobic | 45.02 | 364.2 | 4.9 | -15 | 232 | 437000 | 51 | 1.78 | 1.341 | 49 | 6.7 | 196 | 5.8 | -64.4 | 1.2e-05 | -0.1 | 68 | -3.2 | 2.7 | 40.13 | https://www.sciencedirect.com/science/article/abs/pii/S0043135423013969
C(C(C(C(C(C(C(C(C(=O)O)F)F)F)F)F)F)F)F | PFNA | 7 | 19 | 1 | Carboxylates | –SO₂NH₂ / –SO₂NR₂ | Legacy PFAS | DOWEX 22 | 75 | Other | 6.9 | 13 | 0.018 | 35 | Macroporous | Styrenic gel strong base resin | 25 | 7 | 6.2 | 0.78 |  |  | 68.1 | 9 | Long-chain | Hydrophobic | 45.02 | 463.1 | 2 | 74 | 155 | 9500 | 52 | 1.83 | 1.358 | 61 | 8.3 | 270 | 7.1 | -63.8 | 1.2e-06 | -0.5 | 20 | -2.7 | 2.9 | 40.13 | https://www.sciencedirect.com/science/article/abs/pii/S0043135423013969
C(C(C(C(=O)O)F)F)(F)F | PFBA | 2 | 9 | 1 | Carboxylates | –CF₂–O–CF₂– | Other | Amberlite IRA958 Cl (SBA) | 75 | Other | 7.2 | 15 | 0.021 | 50 | Macro+Mesopores | Polystyrenic strong base resin | 25 | 7 | 0.4 | 0.35 |  |  | 5.2 | 4 | Short-chain | Electrostatic | 45.02 | 214 | 2.1 | -47 | 162 | 214000 | 54 | 1.73 | 1.332 | 31 | 4.15 | 129.5 | 4.7 | -66.1 | 0.00011 | -0.8 | 160 | -3.8 | 1.6 | 40.13 | https://pubs.acs.org/doi/10.1021/acsestwater.1c00501
C(C(C(C(C(=O)O)F)F)F)(F)F | PFPeA | 3 | 11 | 1 | Carboxylates | –CH₂OH / –OH | Other | Amberlite IRA958 Cl | 75 | Other | 7.2 | 15 | 0.021 | 50 | Macro+Mesopores | Polystyrenic strong base resin | 25 | 7 | 0.6 | 0.41 |  |  | 8.5 | 5 | Short-chain | Electrostatic | 45.02 | 264.1 | 0.5 | -31 | 187 | 16100 | 53 | 1.74 | 1.335 | 37 | 5 | 151 | 5.1 | -65.6 | 6.4e-05 | -0.5 | 130 | -3.7 | 2.1 | 40.13 | https://pubs.acs.org/doi/10.1021/acsestwater.1c00501
C(C(C(C(C(C(=O)O)F)F)F)F)F | PFHxA | 4 | 13 | 1 | Carboxylates | Variable | Other | Amberlite IRA958 Cl | 75 | Other | 7.2 | 15 | 0.021 | 50 | Macro+Mesopores | Polystyrenic strong base resin | 25 | 7 | 1.2 | 0.46 |  |  | 13.3 | 6 | Short-chain | Electrostatic | 45.02 | 314.1 | 4.2 | -23 | 210 | 15700 | 52 | 1.77 | 1.338 | 43 | 5.8 | 172 | 5.6 | -65 | 2.7e-05 | -0.3 | 98 | -3.5 | 2.4 | 40.13 | https://pubs.acs.org/doi/10.1021/acsestwater.1c00501
C(C(C(C(C(C(C(C(=O)O)F)F)F)F)F)F)F | PFOA | 6 | 17 | 1 | Carboxylates | –COOH / –COO⁻ | Legacy PFAS | Amberlite IRA958 Cl | 75 | Other | 7.2 | 15 | 0.021 | 50 | Macro+Mesopores | Polystyrenic strong base resin | 25 | 7 | 3.9 | 0.71 |  |  | 48.7 | 8 | Long-chain | Hydrophobic | 45.02 | 414.1 | 5 | 45 | 192 | 9500 | 52 | 1.75 | 1.355 | 55 | 7.5 | 241.5 | 6.6 | -64 | 5e-06 | -2.3 | 30 | -2.9 | 2 | 40.13 | https://pubs.acs.org/doi/10.1021/acsestwater.1c00501
C(C(C(C(C(C(CS(=O)(=O)O)F)F)F)F)F)F)F | PFOS | 7 | 20 | 1 | Sulfonates | –SO₃⁻ | Legacy PFAS | Amberlite IRA958 Cl | 75 | Other | 7.2 | 15 | 0.021 | 50 | Macro+Mesopores | Polystyrenic strong base resin | 25 | 7 | 3.7 | 0.71 |  |  | 47.2 | 8 | Long-chain | Hydrophobic | 80.07 | 500.1 | 8.1 | >100 | 214 | 600 | 45 | 1.88 | 1.354 | 58 | 8.3 | 255 | 6.7 | -65.7 | 7.1e-07 | -3.1 | 13 | -2.2 | 5.8 | 82.1 | https://pubs.acs.org/doi/10.1021/acsestwater.1c00501
C(C(C(C(CS(=O)(=O)O)F)F)F)F)F | PFHxS | 5 | 16 | 1 | Carboxylates | –SO₂NH₂ / –SO₂NR₂ | Legacy PFAS | Amberlite IRA958 Cl | 75 | Other | 7.2 | 15 | 0.021 | 50 | Macro+Mesopores | Polystyrenic strong base resin | 25 | 7 | 2 | 0.53 |  |  | 21.2 | 6 | Short-chain | Electrostatic | 45.02 | 366.1 | 7.4 | 39 | 211 | 7179 | 47 | 1.73 | 1.348 | 45 | 7.1 | 192 | 6.5 | -67.4 | 1e-05 | -3.3 | 37 | -2.8 | 4.8 | 82.1 | https://pubs.acs.org/doi/10.1021/acsestwater.1c00501
OC(C(C(C(C(C(=O)O)F)F)F)F)(F)F | GenX | 4 | 14 | 1 | Ethers | –CF₂–O–CF₂– | Emerging/Replacement | Amberlite IRA958 Cl | 75 | Other | 7.2 | 15 | 0.021 | 50 | Macro+Mesopores | Polystyrenic strong base resin | 25 | 7 | 0.7 | 0.38 |  |  | 9.1 | 6 | Short-chain | Electrostatic | 98 | 330.1 | 5.5 | <0 | 173 | 751000 | 50 | 1.72 | 1.338 | 38 | 6.2 | 200 | 3.5 | -65.6 | 6.4e-05 | -2.8 | 5000 | -3.3 | 4.1 | 74.87 | https://pubs.acs.org/doi/10.1021/acsestwater.1c00501
C(C(C(CS(=O)(=O)O)F)F)(F)F | PFBS | 2 | 9 | 1 | Sulfonates | –CH₂OH / –OH | Other | Amberlite IRA958 Cl | 75 | Other | 7.2 | 15 | 0.021 | 50 | Macro+Mesopores | Polystyrenic strong base resin | 25 | 7 | 0.6 | 0.34 |  |  | 7.5 | 4 | Short-chain | Electrostatic | 80.07 | 300.11 | 6.7 | 54.4 | 210 | 52600 | 23.4 | 1.83 | 1.32 | 32 | 12.7 | 164 | 4.16 | -7.4 | 2.95e-10 | -3.3 | 1700 | -4 | 2.7 | 82.1 | https://pubs.acs.org/doi/10.1021/acsestwater.1c00501
C(C(C(C(C(=O)O)F)F)F)(F)F | PFPeA | 3 | 11 | 1 | Carboxylates | Variable | Other | Purolite PFA694E | 75 | Other | 7.1 | 22 | 0.02 | 40 | Macro+Mesopores | Styrenic strong base gel resin | 25 | 7 | 0.9 | 0.41 |  |  | 11.8 | 5 | Short-chain | Electrostatic | 45.02 | 264.1 | 0.5 | -31 | 187 | 16100 | 53 | 1.74 | 1.335 | 37 | 5 | 151 | 5.1 | -65.6 | 6.4e-05 | -0.5 | 130 | -3.7 | 2.1 | 40.13 | https://pmc.ncbi.nlm.nih.gov/articles/PMC10829541/
C(C(C(C(C(C(=O)O)F)F)F)F)F | PFHxA | 4 | 13 | 1 | Carboxylates | –COOH / –COO⁻ | Other | Purolite PFA694E | 75 | Other | 7.1 | 22 | 0.02 | 40 | Macro+Mesopores | Styrenic strong base gel resin | 25 | 7 | 1.4 | 0.44 |  |  | 18.1 | 6 | Short-chain | Electrostatic | 45.02 | 314.1 | 4.2 | -23 | 210 | 15700 | 52 | 1.77 | 1.338 | 43 | 5.8 | 172 | 5.6 | -65 | 2.7e-05 | -0.3 | 98 | -3.5 | 2.4 | 40.13 | https://pmc.ncbi.nlm.nih.gov/articles/PMC10829541/
C(C(C(C(C(C(C(C(=O)O)F)F)F)F)F)F)F | PFOA | 6 | 17 | 1 | Carboxylates | –SO₃⁻ | Legacy PFAS | Purolite PFA694E | 75 | Other | 7.1 | 22 | 0.02 | 40 | Macro+Mesopores | Styrenic strong base gel resin | 25 | 7 | 4.3 | 0.73 |  |  | 53 | 8 | Long-chain | Hydrophobic | 45.02 | 414.1 | 5 | 45 | 192 | 9500 | 52 | 1.75 | 1.355 | 55 | 7.5 | 241.5 | 6.6 | -64 | 5e-06 | -2.3 | 30 | -2.9 | 2 | 40.13 | https://pmc.ncbi.nlm.nih.gov/articles/PMC10829541/
C(C(C(C(C(C(CS(=O)(=O)O)F)F)F)F)F)F)F | PFOS | 7 | 20 | 1 | Sulfonates | –SO₂NH₂ / –SO₂NR₂ | Legacy PFAS | Purolite PFA694E | 75 | Other | 7.1 | 22 | 0.02 | 40 | Macro+Mesopores | Styrenic strong base gel resin | 25 | 7 | 4.1 | 0.74 |  |  | 52.7 | 8 | Long-chain | Hydrophobic | 80.07 | 500.1 | 8.1 | >100 | 214 | 600 | 45 | 1.88 | 1.354 | 58 | 8.3 | 255 | 6.7 | -65.7 | 7.1e-07 | -3.1 | 13 | -2.2 | 5.8 | 82.1 | https://pmc.ncbi.nlm.nih.gov/articles/PMC10829541/
OC(C(C(C(C(C(=O)O)F)F)F)F)(F)F | GenX | 4 | 14 | 1 | Ethers | –CF₂–O–CF₂– | Emerging/Replacement | Purolite PFA694E | 75 | Other | 7.1 | 22 | 0.02 | 40 | Macro+Mesopores | Styrenic strong base gel resin | 25 | 7 | 0.8 | 0.39 |  |  | 9.6 | 6 | Short-chain | Electrostatic | 98 | 330.1 | 5.5 | <0 | 173 | 751000 | 50 | 1.72 | 1.338 | 38 | 6.2 | 200 | 3.5 | -65.6 | 6.4e-05 | -2.8 | 5000 | -3.3 | 4.1 | 74.87 | https://pmc.ncbi.nlm.nih.gov/articles/PMC10829541/
C(C(C(CS(=O)(=O)O)F)F)(F)F | PFBS | 2 | 9 | 1 | Sulfonates | –CH₂OH / –OH | Other | Purolite PFA694E | 75 | Other | 7.1 | 22 | 0.02 | 40 | Macro+Mesopores | Styrenic strong base gel resin | 25 | 7 | 0.6 | 0.36 |  |  | 8.2 | 4 | Short-chain | Electrostatic | 80.07 | 300.11 | 6.7 | 54.4 | 210 | 52600 | 23.4 | 1.83 | 1.32 | 32 | 12.7 | 164 | 4.16 | -7.4 | 2.95e-10 | -3.3 | 1700 | -4 | 2.7 | 82.1 | https://pmc.ncbi.nlm.nih.gov/articles/PMC10829541/
C(C(C(C(=O)O)F)F)(F)F | PFBA | 2 | 9 | 1 | Carboxylates | Variable | Other | Dowex PSR2+ | 75 | Other | 6.9 | 13 | 0.018 | 45 | Macroporous | Styrenic gel strong base resin | 25 | 7 | 0.4 | 0.36 |  |  | 5.8 | 4 | Short-chain | Electrostatic | 45.02 | 214 | 2.1 | -47 | 162 | 214000 | 54 | 1.73 | 1.332 | 31 | 4.15 | 129.5 | 4.7 | -66.1 | 0.00011 | -0.8 | 160 | -3.8 | 1.6 | 40.13 | https://pubs.acs.org/doi/full/10.1021/acsestwater.5c00094
C(C(C(C(C(=O)O)F)F)F)(F)F | PFPeA | 3 | 11 | 1 | Carboxylates | –COOH / –COO⁻ | Other | Dowex PSR2+ | 75 | Other | 6.9 | 13 | 0.018 | 45 | Macroporous | Styrenic gel strong base resin | 25 | 7 | 0.7 | 0.41 |  |  | 9.4 | 5 | Short-chain | Electrostatic | 45.02 | 264.1 | 0.5 | -31 | 187 | 16100 | 53 | 1.74 | 1.335 | 37 | 5 | 151 | 5.1 | -65.6 | 6.4e-05 | -0.5 | 130 | -3.7 | 2.1 | 40.13 | https://pubs.acs.org/doi/full/10.1021/acsestwater.5c00094
C(C(C(C(C(C(=O)O)F)F)F)F)F | PFHxA | 4 | 13 | 1 | Carboxylates | –SO₃⁻ | Other | Dowex PSR2+ | 75 | Other | 6.9 | 13 | 0.018 | 45 | Macroporous | Styrenic gel strong base resin | 25 | 7 | 1.2 | 0.46 |  |  | 14.5 | 6 | Short-chain | Electrostatic | 45.02 | 314.1 | 4.2 | -23 | 210 | 15700 | 52 | 1.77 | 1.338 | 43 | 5.8 | 172 | 5.6 | -65 | 2.7e-05 | -0.3 | 98 | -3.5 | 2.4 | 40.13 | https://pubs.acs.org/doi/full/10.1021/acsestwater.5c00094
C(C(C(C(C(C(C(C(=O)O)F)F)F)F)F)F)F | PFOA | 6 | 17 | 1 | Carboxylates | –SO₂NH₂ / –SO₂NR₂ | Legacy PFAS | Dowex PSR2+ | 75 | Other | 6.9 | 13 | 0.018 | 45 | Macroporous | Styrenic gel strong base resin | 25 | 7 | 4.3 | 0.74 |  |  | 54.2 | 8 | Long-chain | Hydrophobic | 45.02 | 414.1 | 5 | 45 | 192 | 9500 | 52 | 1.75 | 1.355 | 55 | 7.5 | 241.5 | 6.6 | -64 | 5e-06 | -2.3 | 30 | -2.9 | 2 | 40.13 | https://pubs.acs.org/doi/full/10.1021/acsestwater.5c00094
C(C(C(C(C(C(CS(=O)(=O)O)F)F)F)F)F)F)F | PFOS | 7 | 20 | 1 | Sulfonates | –CF₂–O–CF₂– | Legacy PFAS | Dowex PSR2+ | 75 | Other | 6.9 | 13 | 0.018 | 45 | Macroporous | Styrenic gel strong base resin | 25 | 7 | 4.2 | 0.75 |  |  | 53.3 | 8 | Long-chain | Hydrophobic | 80.07 | 500.1 | 8.1 | >100 | 214 | 600 | 45 | 1.88 | 1.354 | 58 | 8.3 | 255 | 6.7 | -65.7 | 7.1e-07 | -3.1 | 13 | -2.2 | 5.8 | 82.1 | https://pubs.acs.org/doi/full/10.1021/acsestwater.5c00094
OC(C(C(C(C(C(=O)O)F)F)F)F)(F)F | GenX | 4 | 14 | 1 | Ethers | –CH₂OH / –OH | Emerging/Replacement | Dowex PSR2+ | 75 | Other | 6.9 | 13 | 0.018 | 45 | Macroporous | Styrenic gel strong base resin | 25 | 7 | 0.7 | 0.39 |  |  | 8.8 | 6 | Short-chain | Electrostatic | 98 | 330.1 | 5.5 | <0 | 173 | 751000 | 50 | 1.72 | 1.338 | 38 | 6.2 | 200 | 3.5 | -65.6 | 6.4e-05 | -2.8 | 5000 | -3.3 | 4.1 | 74.87 | https://pubs.acs.org/doi/full/10.1021/acsestwater.5c00094
C(C(C(CS(=O)(=O)O)F)F)(F)F | PFBS | 2 | 9 | 1 | Sulfonates | Variable | Other | Dowex PSR2+ | 75 | Other | 6.9 | 13 | 0.018 | 45 | Macroporous | Styrenic gel strong base resin | 25 | 7 | 0.6 | 0.36 |  |  | 7.7 | 4 | Short-chain | Electrostatic | 80.07 | 300.11 | 6.7 | 54.4 | 210 | 52600 | 23.4 | 1.83 | 1.32 | 32 | 12.7 | 164 | 4.16 | -7.4 | 2.95e-10 | -3.3 | 1700 | -4 | 2.7 | 82.1 | https://pubs.acs.org/doi/full/10.1021/acsestwater.5c00094
C(C(C(C(CS(=O)(=O)O)F)F)F)F)F | PFHxS | 5 | 16 | 1 | Carboxylates | –COOH / –COO⁻ | Legacy PFAS | Dowex PSR2+ | 75 | Other | 6.9 | 13 | 0.018 | 45 | Macroporous | Styrenic gel strong base resin | 25 | 7 | 2.1 | 0.54 |  |  | 23.4 | 6 | Short-chain | Electrostatic | 45.02 | 366.1 | 7.4 | 39 | 211 | 7179 | 47 | 1.73 | 1.348 | 45 | 7.1 | 192 | 6.5 | -67.4 | 1e-05 | -3.3 | 37 | -2.8 | 4.8 | 82.1 | https://pubs.acs.org/doi/full/10.1021/acsestwater.5c00094
C(C(C(C(C(C(CS(=O)(=O)O)F)F)F)F)F)F)F | PFOS | 7 | 20 | 1 | Sulfonates | –SO₃⁻ | Legacy PFAS | Dowex PSR2+ | 75 | Other | 6.9 | 13 | 0.018 | 45 | Macroporous | Styrenic gel strong base resin | 25 | 7 | 3.8 | 0.72 |  |  | 48.4 | 8 | Long-chain | Hydrophobic | 80.07 | 500.1 | 8.1 | >100 | 214 | 600 | 45 | 1.88 | 1.354 | 58 | 8.3 | 255 | 6.7 | -65.7 | 7.1e-07 | -3.1 | 13 | -2.2 | 5.8 | 82.1 | https://pubs.acs.org/doi/full/10.1021/acsestwater.5c00094
C(C(C(C(C(C(C(C(=O)O)F)F)F)F)F)F)F | PFOA | 6 | 17 | 1 | Carboxylates | –SO₂NH₂ / –SO₂NR₂ | Legacy PFAS | Amberlite IRA900/IRA910 | 75 | Other | 7.2 | 15 | 0.021 | 47 | Macro+Mesopores | Polystyrenic strong base resin | 25 | 7 | 2.1 | 0.61 |  |  | 27.1 | 8 | Long-chain | Hydrophobic | 45.02 | 414.1 | 5 | 45 | 192 | 9500 | 52 | 1.75 | 1.355 | 55 | 7.5 | 241.5 | 6.6 | -64 | 5e-06 | -2.3 | 30 | -2.9 | 2 | 40.13 | https://www.sciencedirect.com/science/article/abs/pii/S0043135423013969
C(C(C(C(C(C(CS(=O)(=O)O)F)F)F)F)F)F)F | PFOS | 7 | 20 | 1 | Sulfonates | –CF₂–O–CF₂– | Legacy PFAS | Amberlite IRA900/IRA910 | 75 | Other | 7.2 | 15 | 0.021 | 47 | Macro+Mesopores | Polystyrenic strong base resin | 25 | 7 | 1.9 | 0.6 |  |  | 25.9 | 8 | Long-chain | Hydrophobic | 80.07 | 500.1 | 8.1 | >100 | 214 | 600 | 45 | 1.88 | 1.354 | 58 | 8.3 | 255 | 6.7 | -65.7 | 7.1e-07 | -3.1 | 13 | -2.2 | 5.8 | 82.1 | https://www.sciencedirect.com/science/article/abs/pii/S0043135423013969
C(C(C(C(CS(=O)(=O)O)F)F)F)F)F | PFHxS | 5 | 16 | 1 | Carboxylates | –CH₂OH / –OH | Legacy PFAS | Amberlite IRA900/IRA910 | 75 | Other | 7.2 | 15 | 0.021 | 47 | Macro+Mesopores | Polystyrenic strong base resin | 25 | 7 | 1.1 | 0.44 |  |  | 14.7 | 6 | Short-chain | Electrostatic | 45.02 | 366.1 | 7.4 | 39 | 211 | 7179 | 47 | 1.73 | 1.348 | 45 | 7.1 | 192 | 6.5 | -67.4 | 1e-05 | -3.3 | 37 | -2.8 | 4.8 | 82.1 | https://www.sciencedirect.com/science/article/abs/pii/S0043135423013969
OC(C(C(C(C(C(=O)O)F)F)F)F)(F)F | GenX | 4 | 14 | 1 | Ethers | Variable | Emerging/Replacement | Amberlite IRA900/IRA910 | 75 | Other | 7.2 | 15 | 0.021 | 47 | Macro+Mesopores | Polystyrenic strong base resin | 25 | 7 | 0.5 | 0.31 |  |  | 6.1 | 6 | Short-chain | Electrostatic | 98 | 330.1 | 5.5 | <0 | 173 | 751000 | 50 | 1.72 | 1.338 | 38 | 6.2 | 200 | 3.5 | -65.6 | 6.4e-05 | -2.8 | 5000 | -3.3 | 4.1 | 74.87 | https://www.sciencedirect.com/science/article/abs/pii/S0043135423013969
C(C(C(C(=O)O)F)F)(F)F | PFBA | 2 | 9 | 1 | Carboxylates | –COOH / –COO⁻ | Other | DOWEX 22 | 75 | Other | 7 | 12 | 0.018 | 35 | Macro+Mesopores | Strong base gel type resin | 25 | 7 | 0.5 | 0.34 |  |  | 6.1 | 4 | Short-chain | Electrostatic | 45.02 | 214 | 2.1 | -47 | 162 | 214000 | 54 | 1.73 | 1.332 | 31 | 4.15 | 129.5 | 4.7 | -66.1 | 0.00011 | -0.8 | 160 | -3.8 | 1.6 | 40.13 | https://www.sciencedirect.com/science/article/abs/pii/S0043135423013969
C(C(C(C(C(C(=O)O)F)F)F)F)F | PFHxA | 4 | 13 | 1 | Carboxylates | –SO₃⁻ | Other | DOWEX 22 | 75 | Other | 7 | 12 | 0.018 | 35 | Macro+Mesopores | Strong base gel type resin | 25 | 7 | 1.1 | 0.45 |  |  | 13.7 | 6 | Short-chain | Electrostatic | 45.02 | 314.1 | 4.2 | -23 | 210 | 15700 | 52 | 1.77 | 1.338 | 43 | 5.8 | 172 | 5.6 | -65 | 2.7e-05 | -0.3 | 98 | -3.5 | 2.4 | 40.13 | https://www.sciencedirect.com/science/article/abs/pii/S0043135423013969
C(C(C(C(C(C(C(C(=O)O)F)F)F)F)F)F)F | PFOA | 6 | 17 | 1 | Carboxylates | –SO₂NH₂ / –SO₂NR₂ | Legacy PFAS | DOWEX 22 | 75 | Other | 7 | 12 | 0.018 | 35 | Macro+Mesopores | Strong base gel type resin | 25 | 7 | 4.2 | 0.74 |  |  | 54.1 | 8 | Long-chain | Hydrophobic | 45.02 | 414.1 | 5 | 45 | 192 | 9500 | 52 | 1.75 | 1.355 | 55 | 7.5 | 241.5 | 6.6 | -64 | 5e-06 | -2.3 | 30 | -2.9 | 2 | 40.13 | https://www.sciencedirect.com/science/article/abs/pii/S0043135423013969
C(C(C(C(C(C(CS(=O)(=O)O)F)F)F)F)F)F)F | PFOS | 7 | 20 | 1 | Sulfonates | –CF₂–O–CF₂– | Legacy PFAS | DOWEX 22 | 75 | Other | 7 | 12 | 0.018 | 35 | Macro+Mesopores | Strong base gel type resin | 25 | 7 | 4 | 0.75 |  |  | 52 | 8 | Long-chain | Hydrophobic | 80.07 | 500.1 | 8.1 | >100 | 214 | 600 | 45 | 1.88 | 1.354 | 58 | 8.3 | 255 | 6.7 | -65.7 | 7.1e-07 | -3.1 | 13 | -2.2 | 5.8 | 82.1 | https://www.sciencedirect.com/science/article/abs/pii/S0043135423013969
OC(C(C(C(C(C(=O)O)F)F)F)F)(F)F | GenX | 4 | 14 | 1 | Ethers | –CH₂OH / –OH | Emerging/Replacement | DOWEX 22 | 75 | Other | 7 | 12 | 0.018 | 35 | Macro+Mesopores | Strong base gel type resin | 25 | 7 | 0.7 | 0.39 |  |  | 9.2 | 6 | Short-chain | Electrostatic | 98 | 330.1 | 5.5 | <0 | 173 | 751000 | 50 | 1.72 | 1.338 | 38 | 6.2 | 200 | 3.5 | -65.6 | 6.4e-05 | -2.8 | 5000 | -3.3 | 4.1 | 74.87 | https://www.sciencedirect.com/science/article/abs/pii/S0043135423013969
C(C(C(C(CS(=O)(=O)O)F)F)F)F)F | PFHxS | 5 | 16 | 1 | Carboxylates | Variable | Legacy PFAS | DOWEX 22 | 75 | Other | 7 | 12 | 0.018 | 35 | Macro+Mesopores | Strong base gel type resin | 25 | 7 | 2 | 0.54 |  |  | 22.3 | 6 | Short-chain | Electrostatic | 45.02 | 366.1 | 7.4 | 39 | 211 | 7179 | 47 | 1.73 | 1.348 | 45 | 7.1 | 192 | 6.5 | -67.4 | 1e-05 | -3.3 | 37 | -2.8 | 4.8 | 82.1 | https://www.sciencedirect.com/science/article/abs/pii/S0043135423013969
C(C(C(CS(=O)(=O)O)F)F)(F)F | PFBS | 2 | 9 | 1 | Sulfonates | –COOH / –COO⁻ | Other | DOWEX 22 | 75 | Other | 7 | 12 | 0.018 | 35 | Macro+Mesopores | Strong base gel type resin | 25 | 7 | 0.6 | 0.34 |  |  | 7.8 | 4 | Short-chain | Electrostatic | 80.07 | 300.11 | 6.7 | 54.4 | 210 | 52600 | 23.4 | 1.83 | 1.32 | 32 | 12.7 | 164 | 4.16 | -7.4 | 2.95e-10 | -3.3 | 1700 | -4 | 2.7 | 82.1 | https://www.sciencedirect.com/science/article/abs/pii/S0043135423013969
C(C(C(C(C(C(C(C(C(=O)O)F)F)F)F)F)F)F)F | PFNA | 7 | 19 | 1 | Carboxylates | –SO₃⁻ | Legacy PFAS | Purolite PFA694E | 75 | Other | 7.1 | 22 | 0.02 | 40 | Macro+Mesopores | Styrenic strong base gel resin | 25 | 7 | 6.7 | 0.78 |  |  | 66.2 | 9 | Long-chain | Hydrophobic | 45.02 | 463.1 | 2 | 74 | 155 | 9500 | 52 | 1.83 | 1.358 | 61 | 8.3 | 270 | 7.1 | -63.8 | 1.2e-06 | -0.5 | 20 | -2.7 | 2.9 | 40.13 | https://www.sciencedirect.com/science/article/abs/pii/S0043135423013969
C(C(C(C(C(C(C(C(C(C(=O)O)F)F)F)F)F)F)F)F)F | PFDA | 8 | 21 | 1 | Carboxylates | –SO₂NH₂ / –SO₂NR₂ | Legacy PFAS | Purolite PFA694E | 75 | Other | 7.1 | 22 | 0.02 | 40 | Macro+Mesopores | Styrenic strong base gel resin | 25 | 7 | 7.2 | 0.8 |  |  | 71.1 | 10 | Long-chain | Hydrophobic | 45.02 | 513.1 | 5.3 | 79 | 188 | 27 | 51 | 1.85 | 1.36 | 67 | 9 | 319 | 7.5 | -63.6 | 4e-07 | -0.2 | 12 | -2.4 | 3.1 | 40.13 | https://www.sciencedirect.com/science/article/abs/pii/S0043135423013969
C(C(C(C(C(C(CS(=O)(=O)O)F)F)F)F)F)F)F | PFUnA | 9 | 23 | 1 | Carboxylates | –CF₂–O–CF₂– | Other | Purolite PFA694E | 75 | Other | 7.1 | 22 | 0.02 | 40 | Macro+Mesopores | Styrenic strong base gel resin | 25 | 7 | 7.7 | 0.81 |  |  | 74.3 | 11 | Long-chain | Hydrophobic | 45.02 | 563.1 | 6.9 | 85 | 185 | 92.3 | 51 | 1.86 | 1.362 | 73 | 9.8 | 370 | 8 | -63.3 | 1e-07 | -0.1 | 8 | -2.2 | 3.4 | 40.13 | https://www.sciencedirect.com/science/article/abs/pii/S0043135423013969
C(C(C(C(C(C(CS(=O)(=O)O)F)F)F)F)F)F)F | PFDoA | 10 | 25 | 1 | Carboxylates | –CH₂OH / –OH | Other | Purolite PFA694E | 75 | Other | 7.1 | 22 | 0.02 | 40 | Macro+Mesopores | Styrenic strong base gel resin | 25 | 7 | 8.2 | 0.82 |  |  | 78.6 | 12 | Long-chain | Hydrophobic | 45.02 | 613.1 | 7.6 | 86 | 200 | 1 | 50 | 1.87 | 1.364 | 79 | 10.6 | 345 | 8.2 | -63 | 3e-08 | -0.1 | 5 | -2 | 3.7 | 40.13 | https://www.sciencedirect.com/science/article/abs/pii/S0043135423013969
C12F25COOH | PFTrDA | 11 | 27 | 1 | Carboxylates | Variable | Other | Purolite PFA694E | 75 | Other | 7.1 | 22 | 0.02 | 40 | Macro+Mesopores | Styrenic strong base gel resin | 25 | 7 | 8.6 | 0.82 |  |  | 81.3 | 13 | Long-chain | Hydrophobic | 45.02 | 663.1 | 8.3 | 87 | 193 | 0.5 | 50 | 1.88 | 1.367 | 85 | 11.5 | 395 | 8.6 | -62.7 | 1e-08 | -0.1 | 2.5 | -1.8 | 4 | 40.13 | https://www.sciencedirect.com/science/article/abs/pii/S0043135423013969
O=C(O)C(F)(F)C(F)(F)C(F)(F)C(F)(F)C(F)(F)C(F)(F)F | PFTeDA | 12 | 29 | 1 | Carboxylates | –COOH / –COO⁻ | Other | Purolite PFA694E | 75 | Other | 7.1 | 22 | 0.02 | 40 | Macro+Mesopores | Styrenic strong base gel resin | 25 | 7 | 9 | 0.83 |  |  | 84.7 | 14 | Long-chain | Hydrophobic | 45.02 | 713.1 | 9 | 88 | 195 | 0.05 | 50 | 1.89 | 1.37 | 91 | 12.3 | 422 | 9 | -62.4 | 3.4e-09 | -0.1 | 1 | -1.6 | 4.3 | 40.13 | https://www.sciencedirect.com/science/article/abs/pii/S0043135423013969
C9F19SO3K | PFNS | 7 | 20 | 1 | Sulfonates | –SO₃⁻ | Other | Purolite PFA694E | 75 | Other | 7.1 | 22 | 0.02 | 40 | Macro+Mesopores | Styrenic strong base gel resin | 25 | 7 | 6 | 0.76 |  |  | 61.6 | 9 | Long-chain | Hydrophobic | 80.07 | 549.1 | 4 | 108 | 186 | 570 | 45 | 1.92 | 1.356 | 64 | 8.9 | 286 | 7 | -65.2 | 2e-07 | -3 | 6.5 | -2 | 6 | 82.1 | https://www.sciencedirect.com/science/article/abs/pii/S0043135423013969
C10F21SO3Na | PFDS | 9 | 24 | 1 | Sulfonates | –SO₂NH₂ / –SO₂NR₂ | Other | Purolite PFA694E | 75 | Other | 7.1 | 22 | 0.02 | 40 | Macro+Mesopores | Styrenic strong base gel resin | 25 | 7 | 6.2 | 0.78 |  |  | 63.2 | 10 | Long-chain | Hydrophobic | 80.07 | 599.1 | 3.3 | 110 | 193 | 240 | 45 | 1.96 | 1.358 | 70 | 9.5 | 334 | 7.4 | -64.8 | 7.8e-08 | -2.9 | 2.7 | -1.8 | 6.2 | 82.1 | https://www.sciencedirect.com/science/article/abs/pii/S0043135423013969
C(C(C(C(=O)O)F)F)(F)F | PFBA | 2 | 9 | 1 | Carboxylates | –CF₂–O–CF₂– | Other | Amberlite IRA400 Cl (SBA) | 75 | Other | 7.2 | 15 | 0.021 | 47 | Macro+Mesopores | Polystyrenic strong base resin | 25 | 7 | 0.4 | 0.34 |  |  | 5.5 | 4 | Short-chain | Electrostatic | 45.02 | 214 | 2.1 | -47 | 162 | 214000 | 54 | 1.73 | 1.332 | 31 | 4.15 | 129.5 | 4.7 | -66.1 | 0.00011 | -0.8 | 160 | -3.8 | 1.6 | 40.13 | https://pmc.ncbi.nlm.nih.gov/articles/PMC10829541/
C(C(C(CS(=O)(=O)O)F)F)(F)F | PFBS | 2 | 9 | 1 | Sulfonates | –CH₂OH / –OH | Other | Amberlite IRA400 Cl | 75 | Other | 7.2 | 15 | 0.021 | 47 | Macro+Mesopores | Polystyrenic strong base resin | 25 | 7 | 0.6 | 0.36 |  |  | 7.1 | 4 | Short-chain | Electrostatic | 80.07 | 300.11 | 6.7 | 54.4 | 210 | 52600 | 23.4 | 1.83 | 1.32 | 32 | 12.7 | 164 | 4.16 | -7.4 | 2.95e-10 | -3.3 | 1700 | -4 | 2.7 | 82.1 | https://pmc.ncbi.nlm.nih.gov/articles/PMC10829541/
C(C(C(C(C(C(=O)O)F)F)F)F)F | PFHxA | 4 | 13 | 1 | Carboxylates | Variable | Other | Amberlite IRA400 Cl | 75 | Other | 7.2 | 15 | 0.021 | 47 | Macro+Mesopores | Polystyrenic strong base resin | 25 | 7 | 1.2 | 0.45 |  |  | 12.7 | 6 | Short-chain | Electrostatic | 45.02 | 314.1 | 4.2 | -23 | 210 | 15700 | 52 | 1.77 | 1.338 | 43 | 5.8 | 172 | 5.6 | -65 | 2.7e-05 | -0.3 | 98 | -3.5 | 2.4 | 40.13 | https://pmc.ncbi.nlm.nih.gov/articles/PMC10829541/
C(C(C(C(C(C(C(C(=O)O)F)F)F)F)F)F)F | PFOA | 6 | 17 | 1 | Carboxylates | –COOH / –COO⁻ | Legacy PFAS | Amberlite IRA400 Cl | 75 | Other | 7.2 | 15 | 0.021 | 47 | Macro+Mesopores | Polystyrenic strong base resin | 25 | 7 | 4.3 | 0.73 |  |  | 50.3 | 8 | Long-chain | Hydrophobic | 45.02 | 414.1 | 5 | 45 | 192 | 9500 | 52 | 1.75 | 1.355 | 55 | 7.5 | 241.5 | 6.6 | -64 | 5e-06 | -2.3 | 30 | -2.9 | 2 | 40.13 | https://pmc.ncbi.nlm.nih.gov/articles/PMC10829541/
C(C(C(C(C(C(CS(=O)(=O)O)F)F)F)F)F)F)F | PFOS | 7 | 20 | 1 | Sulfonates | –SO₃⁻ | Legacy PFAS | Amberlite IRA400 Cl | 75 | Other | 7.2 | 15 | 0.021 | 47 | Macro+Mesopores | Polystyrenic strong base resin | 25 | 7 | 4.1 | 0.71 |  |  | 48.8 | 8 | Long-chain | Hydrophobic | 80.07 | 500.1 | 8.1 | >100 | 214 | 600 | 45 | 1.88 | 1.354 | 58 | 8.3 | 255 | 6.7 | -65.7 | 7.1e-07 | -3.1 | 13 | -2.2 | 5.8 | 82.1 | https://pmc.ncbi.nlm.nih.gov/articles/PMC10829541/
C(C(C(C(CS(=O)(=O)O)F)F)F)F)F | PFHxS | 5 | 16 | 1 | Carboxylates | –SO₂NH₂ / –SO₂NR₂ | Legacy PFAS | Amberlite IRA400 Cl | 75 | Other | 7.2 | 15 | 0.021 | 47 | Macro+Mesopores | Polystyrenic strong base resin | 25 | 7 | 2 | 0.53 |  |  | 20.9 | 6 | Short-chain | Electrostatic | 45.02 | 366.1 | 7.4 | 39 | 211 | 7179 | 47 | 1.73 | 1.348 | 45 | 7.1 | 192 | 6.5 | -67.4 | 1e-05 | -3.3 | 37 | -2.8 | 4.8 | 82.1 | https://pmc.ncbi.nlm.nih.gov/articles/PMC10829541/
OC(C(C(C(C(C(=O)O)F)F)F)F)(F)F | GenX | 4 | 14 | 1 | Ethers | –CF₂–O–CF₂– | Emerging/Replacement | Amberlite IRA400 Cl | 75 | Other | 7.2 | 15 | 0.021 | 47 | Macro+Mesopores | Polystyrenic strong base resin | 25 | 7 | 0.7 | 0.38 |  |  | 8.8 | 6 | Short-chain | Electrostatic | 98 | 330.1 | 5.5 | <0 | 173 | 751000 | 50 | 1.72 | 1.338 | 38 | 6.2 | 200 | 3.5 | -65.6 | 6.4e-05 | -2.8 | 5000 | -3.3 | 4.1 | 74.87 | https://pmc.ncbi.nlm.nih.gov/articles/PMC10829541/
C(C(C(C(C(=O)O)F)F)F)(F)F | PFPeA | 3 | 11 | 1 | Carboxylates | –CH₂OH / –OH | Other | Purolite A502PS (SBA, styrenic) | 75 | Other | 7.1 | 22 | 0.02 | 40 | Macro+Mesopores | Styrenic strong base gel resin | 25 | 7 | 1 | 0.41 |  |  | 11.3 | 5 | Short-chain | Electrostatic | 45.02 | 264.1 | 0.5 | -31 | 187 | 16100 | 53 | 1.74 | 1.335 | 37 | 5 | 151 | 5.1 | -65.6 | 6.4e-05 | -0.5 | 130 | -3.7 | 2.1 | 40.13 | https://pmc.ncbi.nlm.nih.gov/articles/PMC9961606/
C(C(C(C(C(C(=O)O)F)F)F)F)F | PFHxA | 4 | 13 | 1 | Carboxylates | Variable | Other | Purolite A502PS | 75 | Other | 7.1 | 22 | 0.02 | 40 | Macro+Mesopores | Styrenic strong base gel resin | 25 | 7 | 1.5 | 0.45 |  |  | 17.4 | 6 | Short-chain | Electrostatic | 45.02 | 314.1 | 4.2 | -23 | 210 | 15700 | 52 | 1.77 | 1.338 | 43 | 5.8 | 172 | 5.6 | -65 | 2.7e-05 | -0.3 | 98 | -3.5 | 2.4 | 40.13 | https://pmc.ncbi.nlm.nih.gov/articles/PMC9961606/
C(C(C(C(C(C(C(C(=O)O)F)F)F)F)F)F)F | PFOA | 6 | 17 | 1 | Carboxylates | –COOH / –COO⁻ | Legacy PFAS | Purolite A502PS | 75 | Other | 7.1 | 22 | 0.02 | 40 | Macro+Mesopores | Styrenic strong base gel resin | 25 | 7 | 4.4 | 0.74 |  |  | 53.7 | 8 | Long-chain | Hydrophobic | 45.02 | 414.1 | 5 | 45 | 192 | 9500 | 52 | 1.75 | 1.355 | 55 | 7.5 | 241.5 | 6.6 | -64 | 5e-06 | -2.3 | 30 | -2.9 | 2 | 40.13 | https://pmc.ncbi.nlm.nih.gov/articles/PMC9961606/
C(C(C(C(C(C(CS(=O)(=O)O)F)F)F)F)F)F)F | PFOS | 7 | 20 | 1 | Sulfonates | –SO₃⁻ | Legacy PFAS | Purolite A502PS | 75 | Other | 7.1 | 22 | 0.02 | 40 | Macro+Mesopores | Styrenic strong base gel resin | 25 | 7 | 4.2 | 0.75 |  |  | 52.8 | 8 | Long-chain | Hydrophobic | 80.07 | 500.1 | 8.1 | >100 | 214 | 600 | 45 | 1.88 | 1.354 | 58 | 8.3 | 255 | 6.7 | -65.7 | 7.1e-07 | -3.1 | 13 | -2.2 | 5.8 | 82.1 | https://pmc.ncbi.nlm.nih.gov/articles/PMC9961606/
OC(C(C(C(C(C(=O)O)F)F)F)F)(F)F | GenX | 4 | 14 | 1 | Ethers | –SO₂NH₂ / –SO₂NR₂ | Emerging/Replacement | Purolite A502PS | 75 | Other | 7.1 | 22 | 0.02 | 40 | Macro+Mesopores | Styrenic strong base gel resin | 25 | 7 | 0.8 | 0.39 |  |  | 9.1 | 6 | Short-chain | Electrostatic | 98 | 330.1 | 5.5 | <0 | 173 | 751000 | 50 | 1.72 | 1.338 | 38 | 6.2 | 200 | 3.5 | -65.6 | 6.4e-05 | -2.8 | 5000 | -3.3 | 4.1 | 74.87 | https://pmc.ncbi.nlm.nih.gov/articles/PMC9961606/
C(C(C(C(=O)O)F)F)(F)F | PFBA | 2 | 9 | 1 | Carboxylates | –CF₂–O–CF₂– | Other | DOWEX 50WX8 (SBA) | 75 | Other | 7 | 12 | 0.018 | 35 | Macro+Mesopores | Strong base gel type resin | 25 | 7 | 0.4 | 0.34 |  |  | 4.9 | 4 | Short-chain | Electrostatic | 45.02 | 214 | 2.1 | -47 | 162 | 214000 | 54 | 1.73 | 1.332 | 31 | 4.15 | 129.5 | 4.7 | -66.1 | 0.00011 | -0.8 | 160 | -3.8 | 1.6 | 40.13 | https://www.sciencedirect.com/science/article/abs/pii/S0043135423013969
C(C(C(C(C(C(=O)O)F)F)F)F)F | PFHxA | 4 | 13 | 1 | Carboxylates | –CH₂OH / –OH | Other | DOWEX 50WX8 | 75 | Other | 7 | 12 | 0.018 | 43 | Macro+Mesopores | Strong base gel type resin | 25 | 7 | 1.1 | 0.46 |  |  | 13.2 | 6 | Short-chain | Electrostatic | 45.02 | 314.1 | 4.2 | -23 | 210 | 15700 | 52 | 1.77 | 1.338 | 43 | 5.8 | 172 | 5.6 | -65 | 2.7e-05 | -0.3 | 98 | -3.5 | 2.4 | 40.13 | https://www.sciencedirect.com/science/article/abs/pii/S0043135423013969
C(C(C(C(C(C(C(C(=O)O)F)F)F)F)F)F)F | PFOA | 6 | 17 | 1 | Carboxylates | Variable | Legacy PFAS | DOWEX 50WX8 | 75 | Other | 7 | 12 | 0.018 | 43 | Macro+Mesopores | Strong base gel type resin | 25 | 7 | 4.3 | 0.74 |  |  | 53.6 | 8 | Long-chain | Hydrophobic | 45.02 | 414.1 | 5 | 45 | 192 | 9500 | 52 | 1.75 | 1.355 | 55 | 7.5 | 241.5 | 6.6 | -64 | 5e-06 | -2.3 | 30 | -2.9 | 2 | 40.13 | https://www.sciencedirect.com/science/article/abs/pii/S0043135423013969
C(C(C(C(C(C(CS(=O)(=O)O)F)F)F)F)F)F)F | PFOS | 7 | 20 | 1 | Sulfonates | –COOH / –COO⁻ | Legacy PFAS | DOWEX 50WX8 | 75 | Other | 7 | 12 | 0.018 | 43 | Macro+Mesopores | Strong base gel type resin | 25 | 7 | 4.2 | 0.75 |  |  | 52.3 | 8 | Long-chain | Hydrophobic | 80.07 | 500.1 | 8.1 | >100 | 214 | 600 | 45 | 1.88 | 1.354 | 58 | 8.3 | 255 | 6.7 | -65.7 | 7.1e-07 | -3.1 | 13 | -2.2 | 5.8 | 82.1 | https://www.sciencedirect.com/science/article/abs/pii/S0043135423013969
OC(C(C(C(C(C(=O)O)F)F)F)F)(F)F | GenX | 4 | 14 | 1 | Ethers | –SO₃⁻ | Emerging/Replacement | DOWEX 50WX8 | 75 | Other | 7 | 12 | 0.018 | 43 | Macro+Mesopores | Strong base gel type resin | 25 | 7 | 0.7 | 0.38 |  |  | 8.9 | 6 | Short-chain | Electrostatic | 98 | 330.1 | 5.5 | <0 | 173 | 751000 | 50 | 1.72 | 1.338 | 38 | 6.2 | 200 | 3.5 | -65.6 | 6.4e-05 | -2.8 | 5000 | -3.3 | 4.1 | 74.87 | https://www.sciencedirect.com/science/article/abs/pii/S0043135423013969
C(C(C(CS(=O)(=O)O)F)F)(F)F | PFBS | 2 | 9 | 1 | Sulfonates | –SO₂NH₂ / –SO₂NR₂ | Other | DOWEX 50WX8 | 75 | Other | 7 | 12 | 0.018 | 43 | Macro+Mesopores | Strong base gel type resin | 25 | 7 | 0.6 | 0.36 |  |  | 7.2 | 4 | Short-chain | Electrostatic | 80.07 | 300.11 | 6.7 | 54.4 | 210 | 52600 | 23.4 | 1.83 | 1.32 | 32 | 12.7 | 164 | 4.16 | -7.4 | 2.95e-10 | -3.3 | 1700 | -4 | 2.7 | 82.1 | https://www.sciencedirect.com/science/article/abs/pii/S0043135423013969
C(C(C(C(CS(=O)(=O)O)F)F)F)F)F | PFHxS | 5 | 16 | 1 | Carboxylates | –CF₂–O–CF₂– | Legacy PFAS | DOWEX 50WX8 | 75 | Other | 7 | 12 | 0.018 | 43 | Macro+Mesopores | Strong base gel type resin | 25 | 7 | 1.9 | 0.54 |  |  | 21.6 | 6 | Short-chain | Electrostatic | 45.02 | 366.1 | 7.4 | 39 | 211 | 7179 | 47 | 1.73 | 1.348 | 45 | 7.1 | 192 | 6.5 | -67.4 | 1e-05 | -3.3 | 37 | -2.8 | 4.8 | 82.1 | https://www.sciencedirect.com/science/article/abs/pii/S0043135423013969
C(C(C(C(=O)O)F)F)(F)F | PFBA | 2 | 9 | 1 | Carboxylates | –CH₂OH / –OH | Other | Lewatit S6368 (SBA) | 75 | Other | 6.8 | 20 | 0.017 | 45 | Macro+Mesopores | Styrenic macroreticular strong base resin | 25 | 7 | 0.6 | 0.36 |  |  | 7.2 | 4 | Short-chain | Electrostatic | 45.02 | 214 | 2.1 | -47 | 162 | 214000 | 54 | 1.73 | 1.332 | 31 | 4.15 | 129.5 | 4.7 | -66.1 | 0.00011 | -0.8 | 160 | -3.8 | 1.6 | 40.13 | https://pmc.ncbi.nlm.nih.gov/articles/PMC9961606/
C(C(C(C(C(=O)O)F)F)F)(F)F | PFPeA | 3 | 11 | 1 | Carboxylates | Variable | Other | Lewatit S6368 | 75 | Other | 6.8 | 20 | 0.017 | 45 | Macro+Mesopores | Styrenic macroreticular strong base resin | 25 | 7 | 1.1 | 0.41 |  |  | 12.6 | 5 | Short-chain | Electrostatic | 45.02 | 264.1 | 0.5 | -31 | 187 | 16100 | 53 | 1.74 | 1.335 | 37 | 5 | 151 | 5.1 | -65.6 | 6.4e-05 | -0.5 | 130 | -3.7 | 2.1 | 40.13 | https://pmc.ncbi.nlm.nih.gov/articles/PMC9961606/
C(C(C(C(C(C(=O)O)F)F)F)F)F | PFHxA | 4 | 13 | 1 | Carboxylates | –COOH / –COO⁻ | Other | Lewatit S6368 | 75 | Other | 6.8 | 20 | 0.017 | 45 | Macro+Mesopores | Styrenic macroreticular strong base resin | 25 | 7 | 1.5 | 0.45 |  |  | 18.6 | 6 | Short-chain | Electrostatic | 45.02 | 314.1 | 4.2 | -23 | 210 | 15700 | 52 | 1.77 | 1.338 | 43 | 5.8 | 172 | 5.6 | -65 | 2.7e-05 | -0.3 | 98 | -3.5 | 2.4 | 40.13 | https://pmc.ncbi.nlm.nih.gov/articles/PMC9961606/
C(C(C(C(C(C(C(C(=O)O)F)F)F)F)F)F)F | PFOA | 6 | 17 | 1 | Carboxylates | –SO₃⁻ | Legacy PFAS | Lewatit S6368 | 75 | Other | 6.8 | 20 | 0.017 | 45 | Macro+Mesopores | Styrenic macroreticular strong base resin | 25 | 7 | 4.4 | 0.74 |  |  | 53.9 | 8 | Long-chain | Hydrophobic | 45.02 | 414.1 | 5 | 45 | 192 | 9500 | 52 | 1.75 | 1.355 | 55 | 7.5 | 241.5 | 6.6 | -64 | 5e-06 | -2.3 | 30 | -2.9 | 2 | 40.13 | https://pmc.ncbi.nlm.nih.gov/articles/PMC9961606/
C(C(C(C(C(C(CS(=O)(=O)O)F)F)F)F)F)F)F | PFOS | 7 | 20 | 1 | Sulfonates | –SO₂NH₂ / –SO₂NR₂ | Legacy PFAS | Lewatit S6368 | 75 | Other | 6.8 | 20 | 0.017 | 45 | Macro+Mesopores | Styrenic macroreticular strong base resin | 25 | 7 | 4.2 | 0.75 |  |  | 52.9 | 8 | Long-chain | Hydrophobic | 80.07 | 500.1 | 8.1 | >100 | 214 | 600 | 45 | 1.88 | 1.354 | 58 | 8.3 | 255 | 6.7 | -65.7 | 7.1e-07 | -3.1 | 13 | -2.2 | 5.8 | 82.1 | https://pmc.ncbi.nlm.nih.gov/articles/PMC9961606/
OC(C(C(C(C(C(=O)O)F)F)F)F)(F)F | GenX | 4 | 14 | 1 | Ethers | –CF₂–O–CF₂– | Emerging/Replacement | Lewatit S6368 | 75 | Other | 6.8 | 20 | 0.017 | 45 | Macro+Mesopores | Styrenic macroreticular strong base resin | 25 | 7 | 0.8 | 0.39 |  |  | 9.2 | 6 | Short-chain | Electrostatic | 98 | 330.1 | 5.5 | <0 | 173 | 751000 | 50 | 1.72 | 1.338 | 38 | 6.2 | 200 | 3.5 | -65.6 | 6.4e-05 | -2.8 | 5000 | -3.3 | 4.1 | 74.87 | https://pmc.ncbi.nlm.nih.gov/articles/PMC9961606/
C(C(C(CS(=O)(=O)O)F)F)(F)F | PFBS | 2 | 9 | 1 | Sulfonates | –CH₂OH / –OH | Other | Lewatit S6368 | 75 | Other | 6.8 | 20 | 0.017 | 45 | Macro+Mesopores | Styrenic macroreticular strong base resin | 25 | 7 | 0.6 | 0.36 |  |  | 7.3 | 4 | Short-chain | Electrostatic | 80.07 | 300.11 | 6.7 | 54.4 | 210 | 52600 | 23.4 | 1.83 | 1.32 | 32 | 12.7 | 164 | 4.16 | -7.4 | 2.95e-10 | -3.3 | 1700 | -4 | 2.7 | 82.1 | https://pmc.ncbi.nlm.nih.gov/articles/PMC9961606/
C(C(C(C(C(C(=O)O)F)F)F)F)F | PFHxA | 4 | 13 | 1 | Carboxylates | Variable | Other | PureLite A111S (WBA) | 82 | Other | 7 | 11 | 0.025 | 50 | Macroporous | Acrylic weak base resin | 25 | 7 | 0.9 | 0.41 |  |  | 11.3 | 6 | Short-chain | Electrostatic | 45.02 | 314.1 | 4.2 | -23 | 210 | 15700 | 52 | 1.77 | 1.338 | 43 | 5.8 | 172 | 5.6 | -65 | 2.7e-05 | -0.3 | 98 | -3.5 | 2.4 | 40.13 | https://pmc.ncbi.nlm.nih.gov/articles/PMC10829541/
C(C(C(C(C(C(C(C(=O)O)F)F)F)F)F)F)F | PFOA | 6 | 17 | 1 | Carboxylates | –COOH / –COO⁻ | Legacy PFAS | PureLite A111S | 82 | Other | 7 | 11 | 0.025 | 40 | Macroporous | Acrylic weak base resin | 25 | 7 | 3.5 | 0.63 |  |  | 40.8 | 8 | Long-chain | Hydrophobic | 45.02 | 414.1 | 5 | 45 | 192 | 9500 | 52 | 1.75 | 1.355 | 55 | 7.5 | 241.5 | 6.6 | -64 | 5e-06 | -2.3 | 30 | -2.9 | 2 | 40.13 | https://pmc.ncbi.nlm.nih.gov/articles/PMC10829541/
C(C(C(C(C(C(CS(=O)(=O)O)F)F)F)F)F)F)F | PFOS | 7 | 20 | 1 | Sulfonates | –SO₃⁻ | Legacy PFAS | PureLite A111S | 82 | Other | 7 | 11 | 0.025 | 40 | Macroporous | Acrylic weak base resin | 25 | 7 | 3.3 | 0.63 |  |  | 39.2 | 8 | Long-chain | Hydrophobic | 80.07 | 500.1 | 8.1 | >100 | 214 | 600 | 45 | 1.88 | 1.354 | 58 | 8.3 | 255 | 6.7 | -65.7 | 7.1e-07 | -3.1 | 13 | -2.2 | 5.8 | 82.1 | https://pmc.ncbi.nlm.nih.gov/articles/PMC10829541/
C(C(C(C(CS(=O)(=O)O)F)F)F)F)F | PFHxS | 5 | 16 | 1 | Carboxylates | –SO₂NH₂ / –SO₂NR₂ | Legacy PFAS | PureLite A111S | 82 | Other | 7 | 11 | 0.025 | 40 | Macroporous | Acrylic weak base resin | 25 | 7 | 1.2 | 0.44 |  |  | 16.2 | 6 | Short-chain | Electrostatic | 45.02 | 366.1 | 7.4 | 39 | 211 | 7179 | 47 | 1.73 | 1.348 | 45 | 7.1 | 192 | 6.5 | -67.4 | 1e-05 | -3.3 | 37 | -2.8 | 4.8 | 82.1 | https://pmc.ncbi.nlm.nih.gov/articles/PMC10829541/
C(C(C(C(=O)O)F)F)(F)F | PFBA | 2 | 9 | 1 | Carboxylates | –CF₂–O–CF₂– | Other | DOWEX Marathon MSA | 75 | Other | 7.3 | 11 | 0.016 | 50 | Macro+Mesopores | Strong base gel resin | 25 | 7 | 0.5 | 0.36 |  |  | 6.2 | 4 | Short-chain | Electrostatic | 45.02 | 214 | 2.1 | -47 | 162 | 214000 | 54 | 1.73 | 1.332 | 31 | 4.15 | 129.5 | 4.7 | -66.1 | 0.00011 | -0.8 | 160 | -3.8 | 1.6 | 40.13 | https://www.sciencedirect.com/science/article/abs/pii/S0043135423013969
C(C(C(C(C(C(=O)O)F)F)F)F)F | PFHxA | 4 | 13 | 1 | Carboxylates | –CH₂OH / –OH | Other | DOWEX Marathon MSA | 75 | Other | 7.3 | 11 | 0.016 | 50 | Macro+Mesopores | Strong base gel resin | 25 | 7 | 1.1 | 0.45 |  |  | 12.3 | 6 | Short-chain | Electrostatic | 45.02 | 314.1 | 4.2 | -23 | 210 | 15700 | 52 | 1.77 | 1.338 | 43 | 5.8 | 172 | 5.6 | -65 | 2.7e-05 | -0.3 | 98 | -3.5 | 2.4 | 40.13 | https://www.sciencedirect.com/science/article/abs/pii/S0043135423013969
C(C(C(C(C(C(C(C(=O)O)F)F)F)F)F)F)F | PFOA | 6 | 17 | 1 | Carboxylates | Variable | Legacy PFAS | DOWEX Marathon MSA | 75 | Other | 7.3 | 11 | 0.016 | 50 | Macro+Mesopores | Strong base gel resin | 25 | 7 | 4.3 | 0.74 |  |  | 52.5 | 8 | Long-chain | Hydrophobic | 45.02 | 414.1 | 5 | 45 | 192 | 9500 | 52 | 1.75 | 1.355 | 55 | 7.5 | 241.5 | 6.6 | -64 | 5e-06 | -2.3 | 30 | -2.9 | 2 | 40.13 | https://www.sciencedirect.com/science/article/abs/pii/S0043135423013969
C(C(C(C(C(C(CS(=O)(=O)O)F)F)F)F)F)F)F | PFOS | 7 | 20 | 1 | Sulfonates | –COOH / –COO⁻ | Legacy PFAS | DOWEX Marathon MSA | 75 | Other | 7.3 | 11 | 0.016 | 50 | Macro+Mesopores | Strong base gel resin | 25 | 7 | 4.2 | 0.75 |  |  | 51.6 | 8 | Long-chain | Hydrophobic | 80.07 | 500.1 | 8.1 | >100 | 214 | 600 | 45 | 1.88 | 1.354 | 58 | 8.3 | 255 | 6.7 | -65.7 | 7.1e-07 | -3.1 | 13 | -2.2 | 5.8 | 82.1 | https://www.sciencedirect.com/science/article/abs/pii/S0043135423013969
OC(C(C(C(C(C(=O)O)F)F)F)F)(F)F | GenX | 4 | 14 | 1 | Ethers | –SO₃⁻ | Emerging/Replacement | DOWEX Marathon MSA | 75 | Other | 7.3 | 11 | 0.016 | 50 | Macro+Mesopores | Strong base gel resin | 25 | 7 | 0.7 | 0.38 |  |  | 8.8 | 6 | Short-chain | Electrostatic | 98 | 330.1 | 5.5 | <0 | 173 | 751000 | 50 | 1.72 | 1.338 | 38 | 6.2 | 200 | 3.5 | -65.6 | 6.4e-05 | -2.8 | 5000 | -3.3 | 4.1 | 74.87 | https://www.sciencedirect.com/science/article/abs/pii/S0043135423013969
C(C(C(CS(=O)(=O)O)F)F)(F)F | PFBS | 2 | 9 | 1 | Sulfonates | –SO₂NH₂ / –SO₂NR₂ | Other | DOWEX Marathon MSA | 75 | Other | 7.3 | 11 | 0.016 | 50 | Macro+Mesopores | Strong base gel resin | 25 | 7 | 0.6 | 0.36 |  |  | 7.5 | 4 | Short-chain | Electrostatic | 80.07 | 300.11 | 6.7 | 54.4 | 210 | 52600 | 23.4 | 1.83 | 1.32 | 32 | 12.7 | 164 | 4.16 | -7.4 | 2.95e-10 | -3.3 | 1700 | -4 | 2.7 | 82.1 | https://www.sciencedirect.com/science/article/abs/pii/S0043135423013969
C(C(C(C(CS(=O)(=O)O)F)F)F)F)F | PFHxS | 5 | 16 | 1 | Carboxylates | –CF₂–O–CF₂– | Legacy PFAS | DOWEX Marathon MSA | 75 | Other | 7.3 | 11 | 0.016 | 50 | Macro+Mesopores | Strong base gel resin | 25 | 7 | 1.9 | 0.54 |  |  | 21.9 | 6 | Short-chain | Electrostatic | 45.02 | 366.1 | 7.4 | 39 | 211 | 7179 | 47 | 1.73 | 1.348 | 45 | 7.1 | 192 | 6.5 | -67.4 | 1e-05 | -3.3 | 37 | -2.8 | 4.8 | 82.1 | https://www.sciencedirect.com/science/article/abs/pii/S0043135423013969
C(C(C(C(C(C(C(C(C(=O)O)F)F)F)F)F)F)F)F | PFNA | 7 | 19 | 1 | Carboxylates | –CH₂OH / –OH | Legacy PFAS | Amberlite IRA400 Cl | 75 | Other | 6.7 | 14 | 0.02 | 47 | Macroporous | Polystyrenic strong base anion resin | 25 | 7 | 6.3 | 0.77 |  |  | 66.9 | 9 | Long-chain | Hydrophobic | 45.02 | 463.1 | 2 | 74 | 155 | 9500 | 52 | 1.83 | 1.358 | 61 | 8.3 | 270 | 7.1 | -63.8 | 1.2e-06 | -0.5 | 20 | -2.7 | 2.9 | 40.13 | https://pubs.acs.org/doi/10.1021/acsestwater.1c00501
C(C(C(C(C(C(C(C(C(C(=O)O)F)F)F)F)F)F)F)F)F | PFDA | 8 | 21 | 1 | Carboxylates | Variable | Legacy PFAS | Amberlite IRA400 Cl | 75 | Other | 6.7 | 14 | 0.02 | 47 | Macroporous | Polystyrenic strong base anion resin | 25 | 7 | 6.8 | 0.8 |  |  | 72.7 | 10 | Long-chain | Hydrophobic | 45.02 | 513.1 | 5.3 | 79 | 188 | 27 | 51 | 1.85 | 1.36 | 67 | 9 | 319 | 7.5 | -63.6 | 4e-07 | -0.2 | 12 | -2.4 | 3.1 | 40.13 | https://pubs.acs.org/doi/10.1021/acsestwater.1c00501
C(C(C(C(C(C(=O)O)F)F)F)F)F | PFUnA | 9 | 23 | 1 | Carboxylates | –COOH / –COO⁻ | Other | Amberlite IRA400 Cl | 75 | Other | 6.7 | 14 | 0.02 | 47 | Macroporous | Polystyrenic strong base anion resin | 25 | 7 | 7.1 | 0.81 |  |  | 75.3 | 11 | Long-chain | Hydrophobic | 45.02 | 563.1 | 6.9 | 85 | 185 | 92.3 | 51 | 1.86 | 1.362 | 73 | 9.8 | 370 | 8 | -63.3 | 1e-07 | -0.1 | 8 | -2.2 | 3.4 | 40.13 | https://pubs.acs.org/doi/10.1021/acsestwater.1c00501
C(C(C(C(C(C(=O)O)F)F)F)F)F | PFDoA | 10 | 25 | 1 | Carboxylates | –SO₃⁻ | Other | Amberlite IRA400 Cl | 75 | Other | 6.7 | 14 | 0.02 | 47 | Macroporous | Polystyrenic strong base anion resin | 25 | 7 | 7.5 | 0.82 |  |  | 79.7 | 12 | Long-chain | Hydrophobic | 45.02 | 613.1 | 7.6 | 86 | 200 | 1 | 50 | 1.87 | 1.364 | 79 | 10.6 | 345 | 8.2 | -63 | 3e-08 | -0.1 | 5 | -2 | 3.7 | 40.13 | https://pubs.acs.org/doi/10.1021/acsestwater.1c00501
C12F25COOH | PFTrDA | 11 | 27 | 1 | Carboxylates | –SO₂NH₂ / –SO₂NR₂ | Other | Amberlite IRA400 Cl | 75 | Other | 6.7 | 14 | 0.02 | 47 | Macroporous | Polystyrenic strong base anion resin | 25 | 7 | 7.7 | 0.82 |  |  | 81.9 | 13 | Long-chain | Hydrophobic | 45.02 | 663.1 | 8.3 | 87 | 193 | 0.5 | 50 | 1.88 | 1.367 | 85 | 11.5 | 395 | 8.6 | -62.7 | 1e-08 | -0.1 | 2.5 | -1.8 | 4 | 40.13 | https://pubs.acs.org/doi/10.1021/acsestwater.1c00501
O=C(O)C(F)(F)C(F)(F)C(F)(F)C(F)(F)C(F)(F)C(F)(F)F | PFTeDA | 12 | 29 | 1 | Carboxylates | –CF₂–O–CF₂– | Other | Amberlite IRA400 Cl | 75 | Other | 6.7 | 14 | 0.02 | 47 | Macroporous | Polystyrenic strong base anion resin | 25 | 7 | 7.9 | 0.83 |  |  | 84.2 | 14 | Long-chain | Hydrophobic | 45.02 | 713.1 | 9 | 88 | 195 | 0.05 | 50 | 1.89 | 1.37 | 91 | 12.3 | 422 | 9 | -62.4 | 3.4e-09 | -0.1 | 1 | -1.6 | 4.3 | 40.13 | https://pubs.acs.org/doi/10.1021/acsestwater.1c00501
C(C(C(F)(F)F)(F)F)(F)F | PFBA | 2 | 9 | 1 | Carboxylates | –CH₂OH / –OH | Other | PFPE-IEX+ polymer | 75 | Other | 7.2 | 1150 | 0.09 | 20 | mesoporous | Quaternary ammonium PFPE | 25 | 7 | 1.21 | 1.4 | 0.4 | 2.1 | 1276 | 3 | Short-chain | Electrostatic | 45.02 | 214 | 2.1 | -2 | 162 | 214000 | 54 | 1.4 | 1.32 | 30.6 | 5.35 | 129.5 | 5.6 | -34.5 | 0.003 | 2.8 | 120 | -4.5 | 6.1 | 40.13 | https://www.nature.com/articles/s41467-024-52690-y
C(C(C(F)(F)F)(F)F)C(=O)O | PFOA | 6 | 17 | 1 | Carboxylates | Variable | Legacy PFAS | Zeolite CP814E | 50 | Other | 6.9 | 620 | 0.16 | 100 | microporous | Î²-zeolite | 22 | 7 | 5.9 | 1.1 | 1.2 | 3.5 | 69 | 7 | Long-chain | Hydrophobic | 45.02 | 414 | 5 | 40 | 189 | 9500 | 51 | 1.8 | 1.36 | 46.8 | 9.9 | 241.5 | 6.3 | -37.4 | 0.001 | 2.5 | 80 | -4.9 | 7.2 | 40.13 | https://pubs.acs.org/doi/10.1021/acs.iecr.4c04648
C(F)C(F)C(F)C(F)C(F)F | PFHxA | 4 | 13 | 1 | Carboxylates | –COOH / –COO⁻ | Other | Zeolite CP814E | 50 | Other | 6.9 | 620 | 0.16 | 100 | microporous | Î²-zeolite | 22 | 7 | 4.8 | 1.2 | 0.8 | 2.5 | 110 | 6 | Short-chain | Electrostatic | 45.02 | 314 | 4.2 | -24 | 146 | 15700 | 56 | 1.7 | 1.33 | 27.2 | 8.3 | 172 | 5.8 | -33.6 | 0.005 | 3.4 | 100 | -4.1 | 6.9 | 40.13 | https://pubs.acs.org/doi/10.1021/acs.iecr.4c04648
C(C(C(F)(F)F)(F)F)C(F)(F)F | PFPeA | 3 | 11 | 1 | Carboxylates | –SO₃⁻ | Other | Zeolite CP814E | 50 | Other | 6.8 | 615 | 0.15 | 100 | microporous | Î²-zeolite | 22 | 7 | 6.3 | 1 | 0.5 | 1.8 | 90 | 5 | Short-chain | Electrostatic | 45.02 | 264 | 0.5 | -37 | 120 | 16100 | 59 | 1.5 | 1.32 | 23.5 | 6.7 | 151 | 4.9 | -32.2 | 0.007 | 3.8 | 150 | -3.8 | 6.2 | 40.13 | https://pubs.acs.org/doi/10.1021/acs.iecr.4c04648
C(F)(F)C(F)(F)C(F)(F)S(=O)(=O)O | PFBS | 2 | 9 | 1 | Sulfonates | –SO₂NH₂ / –SO₂NR₂ | Other | PFPE-IEX+ polymer | 75 | Other | 7.1 | 1150 | 0.09 | 20 | mesoporous | Quaternary ammonium PFPE | 25 | 7 | 1.1 | 1.5 | 0.3 | 2 | 364.6 | 4 | Short-chain | Electrostatic | 80.07 | 300 | 6.7 | -15 | 215 | 52600 | 58 | 1.7 | 1.38 | 32.8 | 7.2 | 164 | 6.2 | -36.2 | 0.002 | 2.6 | 105 | -4.8 | 6.6 | 82.1 | https://www.nature.com/articles/s41467-024-52690-y
C(F)(F)C(F)(F)FS(=O)(=O)O | PFHxS | 5 | 16 | 1 | Carboxylates | –CF₂–O–CF₂– | Legacy PFAS | Zeolite CP814E | 50 | Other | 6.9 | 620 | 0.16 | 100 | microporous | Î²-zeolite | 22 | 7 | 8.8 | 1.1 | 0.9 | 2.3 | 100 | 6 | Short-chain | Electrostatic | 45.02 | 400 | 7.4 | -14 | 183 | 7179 | 60 | 1.7 | 1.35 | 37.9 | 9 | 192 | 6 | -35.1 | 0.005 | 2.7 | 110 | -4.3 | 7.1 | 82.1 | https://pubs.acs.org/doi/10.1021/acs.iecr.4c04648
CC(C(F)F)(F)F | GenX | 4 | 14 | 1 | Ethers | –CH₂OH / –OH | Emerging/Replacement | PFPE-IEX+ polymer | 75 | Other | 7.2 | 1150 | 0.09 | 20 | mesoporous | Quaternary ammonium PFPE | 25 | 7 | 9.2 | 1.3 | 0.7 | 2.4 | 364.6 | 6 | Short-chain | Electrostatic | 98 | 330 | 5.5 | -10 | 210 | 751000 | 61 | 1.6 | 1.32 | 29.6 | 8.9 | 200 | 5.4 | -33.8 | 0.004 | 4.5 | 130 | -4.2 | 6.8 | 74.87 | https://www.nature.com/articles/s41467-024-52690-y
C(F)(F)C(F)(F)C(F)(F)C(F)(F)FS(=O)(=O)O | PFOS | 7 | 20 | 1 | Sulfonates | Variable | Legacy PFAS | PFPE-IEX+ polymer | 75 | Other | 7.3 | 1150 | 0.09 | 20 | mesoporous | Quaternary ammonium PFPE | 25 | 7 | 1.7 | 1.2 | 1.5 | 3.3 | 518.9 | 8 | Long-chain | Hydrophobic | 80.07 | 500 | 8.1 | 37 | 195 | 600 | 62 | 1.9 | 1.3 | 52.6 | 10.2 | 255 | 8.2 | -40.1 | 0.006 | 1.7 | 70 | -5.2 | 8.1 | 82.1 | https://www.nature.com/articles/s41467-024-52690-y
C(C(C(F)(F)F)(F)F)C(F)(F)FS(=O)(=O)O | 6:2FTS | 5 | 11 | 1 | Sulfonates | –COOH / –COO⁻ | Other | Zeolite CP814E | 50 | Other | 6.9 | 620 | 0.16 | 100 | microporous | Î²-zeolite | 22 | 7 | 6.2 | 1.1 | 1 | 2.2 | 95 | 7 | Long-chain | Hydrophobic | 80.07 | 414 | 4.4 | -10 | 178 | 658000 | 64 | 1.8 | 1.3 | 40.4 | 9.5 | 185 | 6.4 | -36.6 | 0.004 | 3.5 | 115 | -4.4 | 6.7 | 66.4 | https://pubs.acs.org/doi/10.1021/acs.iecr.4c04648
C(F)(F)C(F)(F)C(F)(F)C(F)(F)C(=O)O | PFHpA | 5 | 15 | 1 | Carboxylates | –SO₃⁻ | Other | Zeolite CP814E | 50 | Other | 6.9 | 620 | 0.16 | 100 | microporous | Î²-zeolite | 22 | 7 | 3.2 | 1 | 1.1 | 2.6 | 95 | 7 | Long-chain | Hydrophobic | 45.02 | 364 | 4.9 | -5 | 160 | 437000 | 69 | 1.7 | 1.37 | 48.6 | 10 | 196 | 5.6 | -35.8 | 0.002 | 3.2 | 105 | -4.6 | 6.9 | 40.13 | https://pubs.acs.org/doi/10.1021/acs.iecr.4c04648
C(C(F)(F)F)C(F)(F)F | PFPeA | 3 | 11 | 1 | Carboxylates | –SO₂NH₂ / –SO₂NR₂ | Other | MIL-101(Cr) MOF | 90 | MOF | 9.5 | 1740 | 0.16 | 55 | mesoporous | Chromium organic MOF | 25 | 7.1 | 2.2 | 1.38 | 0.7 | 1.3 | 320 | 5 | Short-chain | Electrostatic | 45.02 | 264 | 0.5 | -37 | 120 | 16100 | 59 | 1.46 | 1.31 | 25.8 | 9.1 | 151 | 4.9 | -34.9 | 0.005 | 3.9 | 160 | -4.2 | 6.3 | 40.13 | https://pubs.acs.org/doi/abs/10.1021/acs.est.1c03974
C(F)(F)C(F)(F)C(F)(F)C(F)(F)FS(=O)(=O)O | PFOS | 7 | 20 | 1 | Sulfonates | –CF₂–O–CF₂– | Legacy PFAS | Activated Carbon GAC | 110 | Carbon | 8.1 | 950 | 0.18 | 55 | microporous | Granular activated carbon | 20 | 7.2 | 3.4 | 1.49 | 1.2 | 4.7 | 192 | 8 | Long-chain | Hydrophobic | 80.07 | 500 | 8.1 | 37 | 195 | 600 | 62 | 1.85 | 1.28 | 55.3 | 10.2 | 255 | 8.1 | -41.2 | 0.004 | 1.9 | 110 | -5.5 | 8.5 | 82.1 | https://pubmed.ncbi.nlm.nih.gov/39638126/
CC(C(F)F)C(F)(F)F | GenX | 4 | 14 | 1 | Ethers | –CH₂OH / –OH | Emerging/Replacement | Metal-doped Biochar | 54 | Carbon | 7.8 | 1380 | 0.25 | 65 | mesoporous | Fe-doped biochar | 23 | 7.5 | 6.8 | 1.19 | 0.5 | 1.8 | 181 | 6 | Short-chain | Electrostatic | 98 | 330 | 5.5 | -10 | 210 | 751000 | 61 | 1.62 | 1.29 | 33.3 | 8.6 | 200 | 5.2 | -32.7 | 0.002 | 4.8 | 120 | -3.7 | 7.2 | 74.87 | https://www.sciencedirect.com/science/article/pii/S0304389425006569
C(F)(F)C(F)(F)C(F)(F)C(=O)O | PFHpA | 5 | 15 | 1 | Carboxylates | Variable | Other | Kaolinite clay | 50 | Clay | 6.6 | 640 | 0.19 | 110 | mesoporous | Natural kaolinite clay | 22 | 6.9 | 2.1 | 1.07 | 0.6 | 2.2 | 64 | 7 | Long-chain | Hydrophobic | 45.02 | 364 | 4.9 | -5 | 160 | 437000 | 69 | 1.68 | 1.36 | 51.8 | 10.1 | 196 | 5.5 | -32.1 | 0.003 | 3.7 | 140 | -4.3 | 6.8 | 40.13 | https://pmc.ncbi.nlm.nih.gov/articles/PMC10970194/
C(F)(F)C(F)(F)C(F)(F)C(F)(F)C(=O)O | PFNA | 7 | 19 | 1 | Carboxylates | –COOH / –COO⁻ | Legacy PFAS | MOF NU-1000 | 90 | MOF | 8.9 | 1880 | 0.22 | 64 | mesoporous | Zr-based MOF | 25 | 7.2 | 1.9 | 1.21 | 1.1 | 3.9 | 245 | 9 | Long-chain | Hydrophobic | 45.02 | 464 | 2 | 40 | 210 | 9500 | 65 | 1.73 | 1.34 | 23.9 | 10.7 | 270 | 6.4 | -37.9 | 0.005 | 2.6 | 125 | -4.8 | 7.9 | 40.13 | https://pubs.acs.org/doi/abs/10.1021/acs.est.1c03974
C(F)(F)C(F)(F)C(F)(F)C(F)(F)C(F)(F)C(F)(F)C(=O)O | PFDA | 8 | 21 | 1 | Carboxylates | –SO₃⁻ | Legacy PFAS | ZIF-8 MOF | 90 | MOF | 9.7 | 2000 | 0.27 | 50 | mesoporous | Zn-based MOF | 26 | 6.8 | 2.4 | 1.11 | 0.7 | 2.6 | 99 | 10 | Long-chain | Hydrophobic | 45.02 | 514 | 5.3 | 98 | 220 | 27 | 73 | 1.85 | 1.38 | 49.8 | 12.6 | 319 | 7.1 | -39.6 | 0.003 | 1.9 | 118 | -5.3 | 8.4 | 40.13 | https://pubs.acs.org/doi/abs/10.1021/acs.est.1c03974
C(F)(F)C(F)(F)C(F)(F)C(F)(F)S(=O)(=O)O | PFOS | 7 | 20 | 1 | Sulfonates | –SO₂NH₂ / –SO₂NR₂ | Legacy PFAS | Activated Carbon PAC | 110 | Carbon | 8.4 | 780 | 0.25 | 55 | microporous | Powdered activated carbon | 19 | 7.3 | 4.7 | 1.41 | 1 | 2.5 | 102 | 8 | Long-chain | Hydrophobic | 80.07 | 500 | 8.1 | 37 | 195 | 600 | 62 | 1.87 | 1.27 | 53.1 | 10.2 | 255 | 8.1 | -40.8 | 0.006 | 2 | 118 | -5.2 | 8.2 | 82.1 | https://pubmed.ncbi.nlm.nih.gov/39638126/
C(F)(F)C(F)(F)C(F)(F)S(=O)(=O)O | PFBS | 2 | 9 | 1 | Sulfonates | –CF₂–O–CF₂– | Other | Silica nanoparticles | 63 | Other | 6.2 | 1100 | 0.1 | 74 | mesoporous | Mesoporous silica | 20 | 7.4 | 3.1 | 1.05 | 0.6 | 2.8 | 230 | 4 | Short-chain | Electrostatic | 80.07 | 300 | 6.7 | -15 | 215 | 52600 | 58 | 1.71 | 1.39 | 32.9 | 7.3 | 164 | 6.2 | -36.8 | 0.002 | 2.8 | 105 | -4.7 | 6.7 | 82.1 | https://www.sciencedirect.com/science/article/pii/S0304389425006569
C(F)C(F)C(F)C(F)F | PFHxA | 4 | 13 | 1 | Carboxylates | –CH₂OH / –OH | Other | Titanium dioxide (TiO2) | 110 | Other | 7 | 610 | 0.12 | 74 | microporous | Anatase nanoparticles | 21 | 6.6 | 6.3 | 1.13 | 0.9 | 0.9 | 124 | 6 | Short-chain | Electrostatic | 45.02 | 314 | 4.2 | -24 | 146 | 15700 | 56 | 1.68 | 1.32 | 28.7 | 8.2 | 172 | 5.5 | -32.3 | 0.005 | 3.2 | 100 | -4 | 6.9 | 40.13 | https://pubs.acs.org/doi/10.1021/acsestwater.4c00187
C(C(F)(F)F)C(F)(F)F | PFPeA | 3 | 11 | 1 | Carboxylates | Variable | Other | Cyclodextrin polymers | 75 | Cyclodextrin | 6.5 | 1330 | 0.07 | 40 | mesoporous | Î²-cyclodextrin resin | 22 | 7.1 | 1.7 | 1.09 | 0.4 | 1.6 | 105 | 5 | Short-chain | Electrostatic | 45.02 | 264 | 0.5 | -37 | 120 | 16100 | 59 | 1.44 | 1.31 | 24.3 | 9.2 | 151 | 4.8 | -34.4 | 0.002 | 3.8 | 100 | -4.1 | 6.5 | 40.13 | https://pmc.ncbi.nlm.nih.gov/articles/PMC11455986/
C(C(C(F)(F)F)(F)F)C(=O)O | PFOA | 6 | 17 | 1 | Carboxylates | –COOH / –COO⁻ | Legacy PFAS | Activated Carbon | 110 | Carbon | 8.2 | 1040 | 0.18 | 55 | microporous | Coal GAC | 20 | 7 | 1.4 | 0.5 | 0.2 | 1.4 | 13.2 | 7 | Long-chain | Hydrophobic | 45.02 | 414 | 5 | 40 | 189 | 9500 | 62 | 1.8 | 1.36 | 47.1 | 9.9 | 241.5 | 6.3 | -37.1 | 0.002 | 2.6 | 100 | -4.9 | 7.1 | 40.13 | https://pubs.acs.org/doi/full/10.1021/acsestwater.5c00343
C(F)(F)C(F)(F)C(F)(F)S(=O)(=O)O | PFBS | 2 | 9 | 1 | Sulfonates | –SO₃⁻ | Other | GAC | 110 | Carbon | 8 | 900 | 0.2 | 55 | microporous | Coal GAC | 20 | 7 | 0.38 | 0.51 | 0.13 | 0.56 | 3.2 | 4 | Short-chain | Electrostatic | 80.07 | 300 | 6.7 | -15 | 215 | 52600 | 59 | 1.63 | 1.32 | 33.5 | 7.2 | 164 | 6.2 | -35.6 | 0.002 | 2.5 | 115 | -4.8 | 6.5 | 82.1 | https://pubs.acs.org/doi/full/10.1021/acsestwater.5c00343
CC(C(F)F)(F)F | GenX | 4 | 14 | 1 | Ethers | –SO₂NH₂ / –SO₂NR₂ | Emerging/Replacement | Fe-doped biochar | 54 | Carbon | 7.9 | 1350 | 0.25 | 70 | mesoporous | Fe biochar | 23 | 7.5 | 1.6 | 0.48 | 0.12 | 1.2 | 9.1 | 6 | Short-chain | Electrostatic | 98 | 330 | 5.5 | -10 | 210 | 751000 | 61 | 1.62 | 1.29 | 35.4 | 8.6 | 200 | 5.2 | -32.5 | 0.002 | 4.8 | 120 | -3.7 | 7.2 | 74.87 | https://www.sciencedirect.com/science/article/pii/S0304389425006569
C(F)(F)C(F)(F)C(F)(F)FS(=O)(=O)O | PFHxS | 5 | 16 | 1 | Carboxylates | –CF₂–O–CF₂– | Legacy PFAS | GAC | 110 | Carbon | 8.1 | 970 | 0.22 | 55 | microporous | Coal GAC | 20 | 7 | 2.7 | 0.52 | 0.15 | 1 | 6.8 | 6 | Short-chain | Electrostatic | 45.02 | 400 | 7.4 | -14 | 183 | 7179 | 60 | 1.7 | 1.36 | 36 | 9 | 192 | 5.9 | -35.8 | 0.003 | 2.7 | 120 | -4.3 | 7 | 82.1 | https://pubs.acs.org/doi/full/10.1021/acsestwater.5c00343
C(F)C(F)C(F)C(F)F | PFHxA | 4 | 13 | 1 | Carboxylates | –CH₂OH / –OH | Other | Bentonite clay + GAC | 110 | Carbon | 6.8 | 1200 | 0.28 | 64 | microporous | Bentonite clay (w/GAC) | 22 | 6.8 | 0.23 | 0.53 | 0.15 | 0.44 | 4.7 | 6 | Short-chain | Electrostatic | 45.02 | 314 | 4.2 | -24 | 146 | 15700 | 56 | 1.68 | 1.31 | 28.1 | 8.2 | 172 | 5.5 | -32.2 | 0.002 | 3.2 | 100 | -4 | 6.9 | 40.13 | https://digitalcommons.bucknell.edu/masters_theses/292/
C(F)(F)C(F)(F)C(F)(F)C(F)(F)C(=O)O | PFHpA | 5 | 15 | 1 | Carboxylates | Variable | Other | GAC cutoff wall | 110 | Carbon | 6.9 | 1440 | 0.19 | 55 | mesoporous | GAC cutoff wall | 20 | 7.1 | 6.7 | 0.54 | 0.18 | 1.1 | 7.2 | 7 | Long-chain | Hydrophobic | 45.02 | 364 | 4.9 | -5 | 160 | 437000 | 69 | 1.69 | 1.32 | 45.5 | 10.1 | 196 | 5.5 | -34.6 | 0.003 | 3.7 | 140 | -4.6 | 6.8 | 40.13 | https://digitalcommons.bucknell.edu/masters_theses/292/
C(C(C(F)(F)F)(F)F)(F)F | PFBA | 2 | 9 | 1 | Carboxylates | –COOH / –COO⁻ | Other | Activated Carbon (GAC) | 110 | Carbon | 8.2 | 980 | 0.2 | 55 | microporous | Granular activated carbon | 20 | 7 | 1.32 | 0.5 | 0.1 | 0.7 | 5.5 | 3 | Short-chain | Electrostatic | 45.02 | 214 | 2.1 | -2 | 162 | 214000 | 56 | 1.41 | 1.31 | 32 | 5.35 | 129.5 | 5.6 | -34.1 | 0.002 | 2.7 | 105 | -4.5 | 6.2 | 40.13 | https://pubs.acs.org/doi/full/10.1021/acsestwater.5c00343
C(C(C(F)(F)F)(F)F)C(=O)O | PFOA | 6 | 17 | 1 | Carboxylates | –SO₃⁻ | Legacy PFAS | Activated Carbon (GAC) | 110 | Carbon | 8.3 | 1040 | 0.18 | 55 | microporous | Granular activated carbon | 20 | 7 | 1.45 | 0.5 | 0.2 | 1.4 | 13.2 | 7 | Long-chain | Hydrophobic | 45.02 | 414 | 5 | 40 | 189 | 9500 | 62 | 1.8 | 1.36 | 47.1 | 9.9 | 241.5 | 6.3 | -37.1 | 0.002 | 2.6 | 100 | -4.9 | 7.1 | 40.13 | https://pubs.acs.org/doi/full/10.1021/acsestwater.5c00343
C(F)(F)C(F)(F)C(F)(F)S(=O)(=O)O | PFBS | 2 | 9 | 1 | Sulfonates | –SO₂NH₂ / –SO₂NR₂ | Other | Activated Carbon (GAC) | 110 | Carbon | 8.1 | 900 | 0.2 | 55 | microporous | Granular activated carbon | 20 | 7 | 0.38 | 0.5 | 0.09 | 0.56 | 3.2 | 4 | Short-chain | Electrostatic | 80.07 | 300 | 6.7 | -15 | 215 | 52600 | 59 | 1.63 | 1.32 | 33.5 | 7.2 | 164 | 6.2 | -35.6 | 0.002 | 2.5 | 115 | -4.8 | 6.5 | 82.1 | https://pubs.acs.org/doi/full/10.1021/acsestwater.5c00343
C(F)(F)C(F)(F)FS(=O)(=O)O | PFHxS | 5 | 16 | 1 | Carboxylates | –CF₂–O–CF₂– | Legacy PFAS | Activated Carbon (GAC) | 110 | Carbon | 8.2 | 970 | 0.22 | 55 | microporous | Granular activated carbon | 20 | 7 | 2.7 | 0.5 | 0.13 | 1 | 6.8 | 6 | Short-chain | Electrostatic | 45.02 | 400 | 7.4 | -14 | 183 | 7179 | 60 | 1.7 | 1.36 | 36 | 9 | 192 | 5.9 | -35.8 | 0.003 | 2.7 | 120 | -4.3 | 7 | 82.1 | https://pubs.acs.org/doi/full/10.1021/acsestwater.5c00343
CC(C(F)F)(F)F | GenX | 4 | 14 | 1 | Ethers | –CH₂OH / –OH | Emerging/Replacement | Biochar (Fe-doped) | 54 | Carbon | 7.9 | 1350 | 0.25 | 50 | mesoporous | Fe-doped biochar | 23 | 7.5 | 1.6 | 0.5 | 0.7 | 1.2 | 9.1 | 6 | Short-chain | Electrostatic | 98 | 330 | 5.5 | -10 | 210 | 751000 | 61 | 1.62 | 1.29 | 35.4 | 8.6 | 200 | 5.2 | -32.5 | 0.002 | 4.8 | 120 | -3.7 | 7.2 | 74.87 | https://www.sciencedirect.com/science/article/pii/S0304389425006569
C(F)C(F)C(F)C(F)F | PFHxA | 4 | 13 | 1 | Carboxylates | Variable | Other | Bentonite clay + GAC | 110 | Carbon | 6.8 | 1200 | 0.28 | 64 | microporous | Bentonite clay (w/ 1% GAC) | 22 | 6.8 | 0.23 | 0.53 | 0.15 | 0.44 | 4.7 | 6 | Short-chain | Electrostatic | 45.02 | 314 | 4.2 | -24 | 146 | 15700 | 56 | 1.68 | 1.31 | 28.1 | 8.2 | 172 | 5.5 | -32.2 | 0.002 | 3.2 | 100 | -4 | 6.9 | 40.13 | https://digitalcommons.bucknell.edu/masters_theses/292/
C(F)(F)C(F)(F)C(F)(F)C(F)(F)C(=O)O | PFHpA | 5 | 15 | 1 | Carboxylates | –COOH / –COO⁻ | Other | GAC-amended cutoff wall | 110 | Carbon | 6.8 | 1440 | 0.19 | 55 | mesoporous | GAC-amended SB cutoff wall | 20 | 7.1 | 6.7 | 0.54 | 0.18 | 1.1 | 7.2 | 7 | Long-chain | Hydrophobic | 45.02 | 364 | 4.9 | -5 | 160 | 437000 | 69 | 1.69 | 1.32 | 45.5 | 10.1 | 196 | 5.5 | -34.6 | 0.003 | 3.7 | 140 | -4.6 | 6.8 | 40.13 | https://digitalcommons.bucknell.edu/masters_theses/292/
C(F)(F)C(F)(F)C(F)(F)C(F)(F)C(F)(F)C(F)(F)C(=O)O | PFDA | 8 | 21 | 1 | Carboxylates | –SO₃⁻ | Legacy PFAS | Clay-MOF composite | 90 | MOF | 9 | 1680 | 0.24 | 70 | mesoporous | Clay-MOF composite | 24 | 6.8 | 1.7 | 0.55 | 0.22 | 2.1 | 8.7 | 10 | Long-chain | Hydrophobic | 45.02 | 514 | 5.3 | 98 | 220 | 27 | 73 | 1.85 | 1.36 | 41.8 | 12.6 | 319 | 7.1 | -39.1 | 0.003 | 1.9 | 118 | -5.3 | 8.4 | 40.13 | https://pubs.acs.org/doi/full/10.1021/acsestwater.5c00343
C(F)(F)C(F)(F)C(F)(F)C(F)(F)S(=O)(=O)O | PFOS | 7 | 20 | 1 | Sulfonates | –SO₂NH₂ / –SO₂NR₂ | Legacy PFAS | Soil (natural) | 50 | Other | 7.4 | 800 | 0.22 | 70 | microporous | Quartz-rich natural soil | 22 | 7.2 | 3.9 | 0.53 | 0.19 | 1.5 | 9.8 | 8 | Long-chain | Hydrophobic | 80.07 | 500 | 8.1 | 37 | 195 | 600 | 62 | 1.86 | 1.28 | 54.7 | 10.2 | 255 | 8.1 | -41.3 | 0.002 | 1.9 | 110 | -5.2 | 8.5 | 82.1 | https://pmc.ncbi.nlm.nih.gov/articles/PMC8634869/
C(F)(F)C(F)(F)C(F)(F)S(=O)(=O)O | PFBS | 2 | 9 | 1 | Sulfonates | –CF₂–O–CF₂– | Other | Cyclodextrin-based resin | 75 | Cyclodextrin | 7.6 | 1200 | 0.21 | 35 | mesoporous | Î²-cyclodextrin resin | 22 | 7.3 | 0.87 | 0.52 | 0.12 | 0.73 | 7.2 | 4 | Short-chain | Electrostatic | 80.07 | 300 | 6.7 | -15 | 215 | 52600 | 61 | 1.46 | 1.3 | 31.1 | 7.2 | 164 | 6.2 | -36.5 | 0.003 | 2.8 | 105 | -4.7 | 6.5 | 82.1 | https://pmc.ncbi.nlm.nih.gov/articles/PMC8634869/
C(C(C(F)(F)F)(F)F)(F)F | PFBA | 2 | 9 | 1 | Carboxylates | –CH₂OH / –OH | Other | PFPE-IEX+ polymer | 75 | Other | 7.2 | 1150 | 0.09 | 20 | mesoporous | Quaternary ammonium PFPE | 25 | 7 | 1.21 | 1.4 | 0.4 | 2.1 | 1276 | 3 | Short-chain | Electrostatic | 45.02 | 214 | 2.1 | -2 | 162 | 214000 | 54 | 1.4 | 1.32 | 30.6 | 5.35 | 129.5 | 5.6 | -34.5 | 0.003 | 2.8 | 120 | -4.5 | 6.1 | 40.13 | https://www.nature.com/articles/s41467-024-52690-y
C(C(C(F)(F)F)(F)F)C(=O)O | PFOA | 6 | 17 | 1 | Carboxylates | Variable | Legacy PFAS | Zeolite CP814E | 50 | Other | 6.9 | 620 | 0.16 | 100 | microporous | Î²-zeolite | 22 | 7 | 5.9 | 1.1 | 1.2 | 3.5 | 69 | 7 | Long-chain | Hydrophobic | 45.02 | 414 | 5 | 40 | 189 | 9500 | 51 | 1.8 | 1.36 | 46.8 | 9.9 | 241.5 | 6.3 | -37.4 | 0.001 | 2.5 | 80 | -4.9 | 7.2 | 40.13 | https://pubs.acs.org/doi/10.1021/acs.iecr.4c04648
C(F)C(F)C(F)C(F)C(F)F | PFHxA | 4 | 13 | 1 | Carboxylates | –COOH / –COO⁻ | Other | Zeolite CP814E | 50 | Other | 6.9 | 620 | 0.16 | 100 | microporous | Î²-zeolite | 22 | 7 | 4.8 | 1.2 | 0.8 | 2.5 | 110 | 6 | Short-chain | Electrostatic | 45.02 | 314 | 4.2 | -24 | 146 | 15700 | 56 | 1.7 | 1.33 | 27.2 | 8.3 | 172 | 5.8 | -33.6 | 0.005 | 3.4 | 100 | -4.1 | 6.9 | 40.13 | https://pubs.acs.org/doi/10.1021/acs.iecr.4c04648
C(C(C(F)(F)F)(F)F)C(F)(F)F | PFPeA | 3 | 11 | 1 | Carboxylates | –SO₃⁻ | Other | Zeolite CP814E | 50 | Other | 6.8 | 615 | 0.15 | 100 | microporous | Î²-zeolite | 22 | 7 | 6.3 | 1 | 0.5 | 1.8 | 90 | 5 | Short-chain | Electrostatic | 45.02 | 264 | 0.5 | -37 | 120 | 16100 | 59 | 1.5 | 1.32 | 23.5 | 6.7 | 151 | 4.9 | -32.2 | 0.007 | 3.8 | 150 | -3.8 | 6.2 | 40.13 | https://pubs.acs.org/doi/10.1021/acs.iecr.4c04648
C(F)(F)C(F)(F)C(F)(F)S(=O)(=O)O | PFBS | 2 | 9 | 1 | Sulfonates | –SO₂NH₂ / –SO₂NR₂ | Other | PFPE-IEX+ polymer | 75 | Other | 7.1 | 1150 | 0.09 | 20 | mesoporous | Quaternary ammonium PFPE | 25 | 7 | 1.1 | 1.5 | 0.3 | 2 | 364.6 | 4 | Short-chain | Electrostatic | 80.07 | 300 | 6.7 | -15 | 215 | 52600 | 58 | 1.7 | 1.38 | 32.8 | 7.2 | 164 | 6.2 | -36.2 | 0.002 | 2.6 | 105 | -4.8 | 6.6 | 82.1 | https://www.nature.com/articles/s41467-024-52690-y
C(F)(F)C(F)(F)FS(=O)(=O)O | PFHxS | 5 | 16 | 1 | Carboxylates | –CF₂–O–CF₂– | Legacy PFAS | Zeolite CP814E | 50 | Other | 6.9 | 620 | 0.16 | 100 | microporous | Î²-zeolite | 22 | 7 | 8.8 | 1.1 | 0.9 | 2.3 | 100 | 6 | Short-chain | Electrostatic | 45.02 | 400 | 7.4 | -14 | 183 | 7179 | 60 | 1.7 | 1.35 | 37.9 | 9 | 192 | 6 | -35.1 | 0.005 | 2.7 | 110 | -4.3 | 7.1 | 82.1 | https://pubs.acs.org/doi/10.1021/acs.iecr.4c04648
CC(C(F)F)(F)F | GenX | 4 | 14 | 1 | Ethers | –CH₂OH / –OH | Emerging/Replacement | PFPE-IEX+ polymer | 75 | Other | 7.2 | 1150 | 0.09 | 20 | mesoporous | Quaternary ammonium PFPE | 25 | 7 | 9.2 | 1.3 | 0.7 | 2.4 | 364.6 | 6 | Short-chain | Electrostatic | 98 | 330 | 5.5 | -10 | 210 | 751000 | 61 | 1.6 | 1.32 | 29.6 | 8.9 | 200 | 5.4 | -33.8 | 0.004 | 4.5 | 130 | -4.2 | 6.8 | 74.87 | https://www.nature.com/articles/s41467-024-52690-y
C(F)(F)C(F)(F)C(F)(F)C(F)(F)FS(=O)(=O)O | PFOS | 7 | 20 | 1 | Sulfonates | Variable | Legacy PFAS | PFPE-IEX+ polymer | 75 | Other | 7.3 | 1150 | 0.09 | 20 | mesoporous | Quaternary ammonium PFPE | 25 | 7 | 1.7 | 1.2 | 1.5 | 3.3 | 518.9 | 8 | Long-chain | Hydrophobic | 80.07 | 500 | 8.1 | 37 | 195 | 600 | 62 | 1.9 | 1.3 | 52.6 | 10.2 | 255 | 8.2 | -40.1 | 0.006 | 1.7 | 70 | -5.2 | 8.1 | 82.1 | https://www.nature.com/articles/s41467-024-52690-y
C(C(C(F)(F)F)(F)F)C(F)(F)FS(=O)(=O)O | 6:2FTS | 5 | 11 | 1 | Sulfonates | –COOH / –COO⁻ | Other | Zeolite CP814E | 50 | Other | 6.9 | 620 | 0.16 | 100 | microporous | Î²-zeolite | 22 | 7 | 6.2 | 1.1 | 1 | 2.2 | 95 | 7 | Long-chain | Hydrophobic | 80.07 | 414 | 4.4 | -10 | 178 | 658000 | 64 | 1.8 | 1.3 | 40.4 | 9.5 | 185 | 6.4 | -36.6 | 0.004 | 3.5 | 115 | -4.4 | 6.7 | 66.4 | https://pubs.acs.org/doi/10.1021/acs.iecr.4c04648
C(F)(F)C(F)(F)C(F)(F)C(F)(F)C(=O)O | PFHpA | 5 | 15 | 1 | Carboxylates | –SO₃⁻ | Other | Zeolite CP814E | 50 | Other | 6.9 | 620 | 0.16 | 100 | microporous | Î²-zeolite | 22 | 7 | 3.2 | 1 | 1.1 | 2.6 | 95 | 7 | Long-chain | Hydrophobic | 45.02 | 364 | 4.9 | -5 | 160 | 437000 | 69 | 1.7 | 1.37 | 48.6 | 10 | 196 | 5.6 | -35.8 | 0.002 | 3.2 | 105 | -4.6 | 6.9 | 40.13 | https://pubs.acs.org/doi/10.1021/acs.iecr.4c04648
C(C(F)(F)F)C(F)(F)F | PFPeA | 3 | 11 | 1 | Carboxylates | –SO₂NH₂ / –SO₂NR₂ | Other | MIL-101(Cr) MOF | 90 | MOF | 9.5 | 1740 | 0.16 | 55 | mesoporous | Chromium organic MOF | 25 | 7.1 | 2.2 | 1.38 | 0.7 | 1.3 | 320 | 5 | Short-chain | Electrostatic | 45.02 | 264 | 0.5 | -37 | 120 | 16100 | 59 | 1.46 | 1.31 | 25.8 | 9.1 | 151 | 4.9 | -34.9 | 0.005 | 3.9 | 160 | -4.2 | 6.3 | 40.13 | https://pubs.acs.org/doi/abs/10.1021/acs.est.1c03974
C(F)(F)C(F)(F)C(F)(F)C(F)(F)FS(=O)(=O)O | PFOS | 7 | 20 | 1 | Sulfonates | –CF₂–O–CF₂– | Legacy PFAS | Activated Carbon GAC | 110 | Carbon | 8.1 | 950 | 0.18 | 55 | microporous | Granular activated carbon | 20 | 7.2 | 3.4 | 1.49 | 1.2 | 4.7 | 192 | 8 | Long-chain | Hydrophobic | 80.07 | 500 | 8.1 | 37 | 195 | 600 | 62 | 1.85 | 1.28 | 55.3 | 10.2 | 255 | 8.1 | -41.2 | 0.004 | 1.9 | 110 | -5.5 | 8.5 | 82.1 | https://pubmed.ncbi.nlm.nih.gov/39638126/
CC(C(F)F)C(F)(F)F | GenX | 4 | 14 | 1 | Ethers | –CH₂OH / –OH | Emerging/Replacement | Metal-doped Biochar | 54 | Carbon | 7.8 | 1380 | 0.25 | 65 | mesoporous | Fe-doped biochar | 23 | 7.5 | 6.8 | 1.19 | 0.5 | 1.8 | 181 | 6 | Short-chain | Electrostatic | 98 | 330 | 5.5 | -10 | 210 | 751000 | 61 | 1.62 | 1.29 | 33.3 | 8.6 | 200 | 5.2 | -32.7 | 0.002 | 4.8 | 120 | -3.7 | 7.2 | 74.87 | https://www.sciencedirect.com/science/article/pii/S0304389425006569
C(F)(F)C(F)(F)C(F)(F)C(=O)O | PFHpA | 5 | 15 | 1 | Carboxylates | Variable | Other | Kaolinite clay | 50 | Clay | 6.6 | 640 | 0.19 | 110 | mesoporous | Natural kaolinite clay | 22 | 6.9 | 2.1 | 1.07 | 0.6 | 2.2 | 64 | 7 | Long-chain | Hydrophobic | 45.02 | 364 | 4.9 | -5 | 160 | 437000 | 69 | 1.68 | 1.36 | 51.8 | 10.1 | 196 | 5.5 | -32.1 | 0.003 | 3.7 | 140 | -4.3 | 6.8 | 40.13 | https://pmc.ncbi.nlm.nih.gov/articles/PMC10970194/
C(F)(F)C(F)(F)C(F)(F)C(F)(F)C(=O)O | PFNA | 7 | 19 | 1 | Carboxylates | –COOH / –COO⁻ | Legacy PFAS | MOF NU-1000 | 90 | MOF | 8.9 | 1880 | 0.22 | 64 | mesoporous | Zr-based MOF | 25 | 7.2 | 1.9 | 1.21 | 1.1 | 3.9 | 245 | 9 | Long-chain | Hydrophobic | 45.02 | 464 | 2 | 40 | 210 | 9500 | 65 | 1.73 | 1.34 | 23.9 | 10.7 | 270 | 6.4 | -37.9 | 0.005 | 2.6 | 125 | -4.8 | 7.9 | 40.13 | https://pubs.acs.org/doi/abs/10.1021/acs.est.1c03974
C(F)(F)C(F)(F)C(F)(F)C(F)(F)C(F)(F)C(F)(F)C(=O)O | PFDA | 8 | 21 | 1 | Carboxylates | –SO₃⁻ | Legacy PFAS | ZIF-8 MOF | 90 | MOF | 9.7 | 2000 | 0.27 | 50 | mesoporous | Zn-based MOF | 26 | 6.8 | 2.4 | 1.11 | 0.7 | 2.6 | 99 | 10 | Long-chain | Hydrophobic | 45.02 | 514 | 5.3 | 98 | 220 | 27 | 73 | 1.85 | 1.38 | 49.8 | 12.6 | 319 | 7.1 | -39.6 | 0.003 | 1.9 | 118 | -5.3 | 8.4 | 40.13 | https://pubs.acs.org/doi/abs/10.1021/acs.est.1c03974
C(F)(F)C(F)(F)C(F)(F)C(F)(F)S(=O)(=O)O | PFOS | 7 | 20 | 1 | Sulfonates | –SO₂NH₂ / –SO₂NR₂ | Legacy PFAS | Activated Carbon PAC | 110 | Carbon | 8.4 | 780 | 0.25 | 55 | microporous | Powdered activated carbon | 19 | 7.3 | 4.7 | 1.41 | 1 | 2.5 | 102 | 8 | Long-chain | Hydrophobic | 80.07 | 500 | 8.1 | 37 | 195 | 600 | 62 | 1.87 | 1.27 | 53.1 | 10.2 | 255 | 8.1 | -40.8 | 0.006 | 2 | 118 | -5.2 | 8.2 | 82.1 | https://pubmed.ncbi.nlm.nih.gov/39638126/
C(F)(F)C(F)(F)C(F)(F)S(=O)(=O)O | PFBS | 2 | 9 | 1 | Sulfonates | –CF₂–O–CF₂– | Other | Silica nanoparticles | 63 | Other | 6.2 | 1100 | 0.1 | 74 | mesoporous | Mesoporous silica | 20 | 7.4 | 3.1 | 1.05 | 0.6 | 2.8 | 230 | 4 | Short-chain | Electrostatic | 80.07 | 300 | 6.7 | -15 | 215 | 52600 | 58 | 1.71 | 1.39 | 32.9 | 7.3 | 164 | 6.2 | -36.8 | 0.002 | 2.8 | 105 | -4.7 | 6.7 | 82.1 | https://www.sciencedirect.com/science/article/pii/S0304389425006569
C(F)C(F)C(F)C(F)F | PFHxA | 4 | 13 | 1 | Carboxylates | –CH₂OH / –OH | Other | Titanium dioxide (TiO2) | 110 | Other | 7 | 610 | 0.12 | 74 | microporous | Anatase nanoparticles | 21 | 6.6 | 8.9 | 1.13 | 0.9 | 0.9 | 124 | 6 | Short-chain | Electrostatic | 45.02 | 314 | 4.2 | -24 | 146 | 15700 | 56 | 1.68 | 1.32 | 28.7 | 8.2 | 172 | 5.5 | -32.3 | 0.005 | 3.2 | 100 | -4 | 6.9 | 40.13 | https://pubs.acs.org/doi/10.1021/acsestwater.4c00187
C(C(F)(F)F)C(F)(F)F | PFPeA | 3 | 11 | 1 | Carboxylates | Variable | Other | Cyclodextrin polymers | 75 | Cyclodextrin | 6.5 | 1330 | 0.07 | 40 | mesoporous | Î²-cyclodextrin resin | 22 | 7.1 | 1.7 | 1.09 | 0.4 | 1.6 | 105 | 5 | Short-chain | Electrostatic | 45.02 | 264 | 0.5 | -37 | 120 | 16100 | 59 | 1.44 | 1.31 | 24.3 | 9.2 | 151 | 4.8 | -34.4 | 0.002 | 3.8 | 100 | -4.1 | 6.5 | 40.13 | https://pmc.ncbi.nlm.nih.gov/articles/PMC11455986/
C(C(C(F)(F)F)(F)F)(F)F | PFBA | 2 | 9 | 1 | Carboxylates | –COOH / –COO⁻ | Other | Activated Carbon (GAC) | 110 | Carbon | 8.2 | 980 | 0.2 | 55 | microporous | Granular activated carbon | 20 | 7 | 1.32 | 0.5 | 0.1 | 0.7 | 5.5 | 3 | Short-chain | Electrostatic | 45.02 | 214 | 2.1 | -2 | 162 | 214000 | 56 | 1.41 | 1.31 | 32 | 5.35 | 129.5 | 5.6 | -34.1 | 0.002 | 2.7 | 105 | -4.5 | 6.2 | 40.13 | https://pubs.acs.org/doi/full/10.1021/acsestwater.5c00343
C(C(C(F)(F)F)(F)F)C(=O)O | PFOA | 6 | 17 | 1 | Carboxylates | –SO₃⁻ | Legacy PFAS | Activated Carbon (GAC) | 110 | Carbon | 8.3 | 1040 | 0.18 | 55 | microporous | Granular activated carbon | 20 | 7 | 14.5 | 0.5 | 0.2 | 1.4 | 13.2 | 7 | Long-chain | Hydrophobic | 45.02 | 414 | 5 | 40 | 189 | 9500 | 62 | 1.8 | 1.36 | 47.1 | 9.9 | 241.5 | 6.3 | -37.1 | 0.002 | 2.6 | 100 | -4.9 | 7.1 | 40.13 | https://pubs.acs.org/doi/full/10.1021/acsestwater.5c00343
C(F)(F)C(F)(F)C(F)(F)S(=O)(=O)O | PFBS | 2 | 9 | 1 | Sulfonates | –SO₂NH₂ / –SO₂NR₂ | Other | Activated Carbon (GAC) | 110 | Carbon | 8.1 | 900 | 0.2 | 55 | microporous | Granular activated carbon | 20 | 7 | 0.38 | 0.5 | 0.09 | 0.56 | 3.2 | 4 | Short-chain | Electrostatic | 80.07 | 300 | 6.7 | -15 | 215 | 52600 | 59 | 1.63 | 1.32 | 33.5 | 7.2 | 164 | 6.2 | -35.6 | 0.002 | 2.5 | 115 | -4.8 | 6.5 | 82.1 | https://pubs.acs.org/doi/full/10.1021/acsestwater.5c00343
C(F)(F)C(F)(F)FS(=O)(=O)O | PFHxS | 5 | 16 | 1 | Carboxylates | –CF₂–O–CF₂– | Legacy PFAS | Activated Carbon (GAC) | 110 | Carbon | 8.2 | 970 | 0.22 | 55 | microporous | Granular activated carbon | 20 | 7 | 2.7 | 0.5 | 0.13 | 1 | 6.8 | 6 | Short-chain | Electrostatic | 45.02 | 400 | 7.4 | -14 | 183 | 7179 | 60 | 1.7 | 1.36 | 36 | 9 | 192 | 5.9 | -35.8 | 0.003 | 2.7 | 120 | -4.3 | 7 | 82.1 | https://pubs.acs.org/doi/full/10.1021/acsestwater.5c00343
CC(C(F)F)(F)F | GenX | 4 | 14 | 1 | Ethers | –CH₂OH / –OH | Emerging/Replacement | Biochar (Fe-doped) | 54 | Carbon | 7.9 | 1350 | 0.25 | 50 | mesoporous | Fe-doped biochar | 23 | 7.5 | 1.6 | 0.5 | 0.7 | 1.2 | 9.1 | 6 | Short-chain | Electrostatic | 98 | 330 | 5.5 | -10 | 210 | 751000 | 61 | 1.62 | 1.29 | 35.4 | 8.6 | 200 | 5.2 | -32.5 | 0.002 | 4.8 | 120 | -3.7 | 7.2 | 74.87 | https://www.sciencedirect.com/science/article/pii/S0304389425006569
C(F)C(F)C(F)C(F)F | PFHxA | 4 | 13 | 1 | Carboxylates | Variable | Other | Bentonite clay + GAC | 110 | Carbon | 6.8 | 1200 | 0.28 | 64 | microporous | Bentonite clay (w/ 1% GAC) | 22 | 6.8 | 2.3 | 0.53 | 0.15 | 0.44 | 4.7 | 6 | Short-chain | Electrostatic | 45.02 | 314 | 4.2 | -24 | 146 | 15700 | 56 | 1.68 | 1.31 | 28.1 | 8.2 | 172 | 5.5 | -32.2 | 0.002 | 3.2 | 100 | -4 | 6.9 | 40.13 | https://digitalcommons.bucknell.edu/masters_theses/292/
C(F)(F)C(F)(F)C(F)(F)C(F)(F)C(=O)O | PFHpA | 5 | 15 | 1 | Carboxylates | –COOH / –COO⁻ | Other | GAC-amended cutoff wall | 110 | Carbon | 6.8 | 1440 | 0.19 | 55 | mesoporous | GAC-amended SB cutoff wall | 20 | 7.1 | 6.7 | 0.54 | 0.18 | 1.1 | 7.2 | 7 | Long-chain | Hydrophobic | 45.02 | 364 | 4.9 | -5 | 160 | 437000 | 69 | 1.69 | 1.32 | 45.5 | 10.1 | 196 | 5.5 | -34.6 | 0.003 | 3.7 | 140 | -4.6 | 6.8 | 40.13 | https://digitalcommons.bucknell.edu/masters_theses/292/
C(F)(F)C(F)(F)C(F)(F)C(F)(F)C(F)(F)C(F)(F)C(=O)O | PFDA | 8 | 21 | 1 | Carboxylates | –SO₃⁻ | Legacy PFAS | Clay-MOF composite | 90 | MOF | 9 | 1680 | 0.24 | 70 | mesoporous | Clay-MOF composite | 24 | 6.8 | 1.7 | 0.55 | 0.22 | 2.1 | 8.7 | 10 | Long-chain | Hydrophobic | 45.02 | 514 | 5.3 | 98 | 220 | 27 | 73 | 1.85 | 1.36 | 41.8 | 12.6 | 319 | 7.1 | -39.1 | 0.003 | 1.9 | 118 | -5.3 | 8.4 | 40.13 | https://pubs.acs.org/doi/full/10.1021/acsestwater.5c00343
C(F)(F)C(F)(F)C(F)(F)C(F)(F)S(=O)(=O)O | PFOS | 7 | 20 | 1 | Sulfonates | –SO₂NH₂ / –SO₂NR₂ | Legacy PFAS | Soil (natural) | 50 | Other | 7.4 | 800 | 0.22 | 70 | microporous | Quartz-rich natural soil | 22 | 7.2 | 3.9 | 0.53 | 0.19 | 1.5 | 9.8 | 8 | Long-chain | Hydrophobic | 80.07 | 500 | 8.1 | 37 | 195 | 600 | 62 | 1.86 | 1.28 | 54.7 | 10.2 | 255 | 8.1 | -41.3 | 0.002 | 1.9 | 110 | -5.2 | 8.5 | 82.1 | https://pmc.ncbi.nlm.nih.gov/articles/PMC8634869/
C(F)(F)C(F)(F)C(F)(F)S(=O)(=O)O | PFBS | 2 | 9 | 1 | Sulfonates | –CF₂–O–CF₂– | Other | Cyclodextrin-based resin | 75 | Cyclodextrin | 7.6 | 1200 | 0.21 | 35 | mesoporous | Î²-cyclodextrin resin | 22 | 7.3 | 0.87 | 0.52 | 0.12 | 0.73 | 7.2 | 4 | Short-chain | Electrostatic | 80.07 | 300 | 6.7 | -15 | 215 | 52600 | 61 | 1.46 | 1.3 | 31.1 | 7.2 | 164 | 6.2 | -36.5 | 0.003 | 2.8 | 105 | -4.7 | 6.5 | 82.1 | https://pmc.ncbi.nlm.nih.gov/articles/PMC8634869/
C(C(C(F)(F)F)(F)F)(F)F | PFBA | 2 | 9 | 1 | Carboxylates | –CH₂OH / –OH | Other | Activated Carbon | 110 | Carbon | 8.1 | 980 | 0.2 | 55 | microporous | Coal-based GAC | 20 | 7 | 1.3 | 0.47 | 0.1 | 0.7 | 5.5 | 3 | Short-chain | Electrostatic | 45.02 | 214 | 2.1 | -2 | 162 | 214000 | 56 | 1.41 | 1.31 | 32 | 5.35 | 129.5 | 5.6 | -34.1 | 0.002 | 2.7 | 105 | -4.5 | 6.2 | 40.13 | https://pubs.acs.org/doi/full/10.1021/acsestwater.5c00343
C(C(C(F)(F)F)(F)F)C(=O)O | PFOA | 6 | 17 | 1 | Carboxylates | Variable | Legacy PFAS | Activated Carbon | 110 | Carbon | 8.2 | 1040 | 0.18 | 55 | microporous | Coal-based GAC | 20 | 7 | 14 | 0.5 | 0.2 | 1.4 | 13.2 | 7 | Long-chain | Hydrophobic | 45.02 | 414 | 5 | 40 | 189 | 9500 | 62 | 1.8 | 1.36 | 47.1 | 9.9 | 241.5 | 6.3 | -37.1 | 0.002 | 2.6 | 100 | -4.9 | 7.1 | 40.13 | https://pubs.acs.org/doi/full/10.1021/acsestwater.5c00343
C(F)(F)C(F)(F)C(F)(F)S(=O)(=O)O | PFBS | 2 | 9 | 1 | Sulfonates | –COOH / –COO⁻ | Other | Activated Carbon | 110 | Carbon | 8 | 900 | 0.2 | 55 | microporous | Coal-based GAC | 20 | 7 | 0.38 | 0.51 | 0.13 | 0.56 | 3.2 | 4 | Short-chain | Electrostatic | 80.07 | 300 | 6.7 | -15 | 215 | 52600 | 59 | 1.63 | 1.32 | 33.5 | 7.2 | 164 | 6.2 | -35.6 | 0.002 | 2.5 | 115 | -4.8 | 6.5 | 82.1 | https://pubs.acs.org/doi/full/10.1021/acsestwater.5c00343
C(F)(F)C(F)(F)FS(=O)(=O)O | PFHxS | 5 | 16 | 1 | Carboxylates | –SO₃⁻ | Legacy PFAS | Activated Carbon | 110 | Carbon | 8.1 | 970 | 0.22 | 55 | microporous | Coal-based GAC | 20 | 7 | 2.7 | 0.52 | 0.15 | 1 | 6.8 | 6 | Short-chain | Electrostatic | 45.02 | 400 | 7.4 | -14 | 183 | 7179 | 60 | 1.7 | 1.36 | 36 | 9 | 192 | 5.9 | -35.8 | 0.003 | 2.7 | 120 | -4.3 | 7 | 82.1 | https://pubs.acs.org/doi/full/10.1021/acsestwater.5c00343
CC(C(F)F)(F)F | GenX | 4 | 14 | 1 | Ethers | –SO₂NH₂ / –SO₂NR₂ | Emerging/Replacement | Biochar (Fe-doped) | 54 | Carbon | 7.9 | 1350 | 0.25 | 50 | mesoporous | Fe-doped biochar | 23 | 7.5 | 1.6 | 0.48 | 0.12 | 1.2 | 9.1 | 6 | Short-chain | Electrostatic | 98 | 330 | 5.5 | -10 | 210 | 751000 | 61 | 1.62 | 1.29 | 35.4 | 8.6 | 200 | 5.2 | -32.5 | 0.002 | 4.8 | 120 | -3.7 | 7.2 | 74.87 | https://www.sciencedirect.com/science/article/pii/S0304389425006569
C(F)C(F)C(F)C(F)F | PFHxA | 4 | 13 | 1 | Carboxylates | –CF₂–O–CF₂– | Other | Bentonite clay + GAC | 110 | Carbon | 6.8 | 1200 | 0.28 | 64 | microporous | Bentonite clay (w/ 1% GAC) | 22 | 6.8 | 2.3 | 0.53 | 0.15 | 0.44 | 4.7 | 6 | Short-chain | Electrostatic | 45.02 | 314 | 4.2 | -24 | 146 | 15700 | 56 | 1.68 | 1.31 | 28.1 | 8.2 | 172 | 5.5 | -32.2 | 0.002 | 3.2 | 100 | -4 | 6.9 | 40.13 | https://digitalcommons.bucknell.edu/masters_theses/292/
C(F)(F)C(F)(F)C(F)(F)C(F)(F)C(=O)O | PFHpA | 5 | 15 | 1 | Carboxylates | –CH₂OH / –OH | Other | GAC cutoff wall | 110 | Carbon | 6.9 | 1440 | 0.19 | 55 | mesoporous | GAC-amended cutoff wall | 20 | 7.1 | 6.7 | 0.54 | 0.18 | 1.1 | 7.2 | 7 | Long-chain | Hydrophobic | 45.02 | 364 | 4.9 | -5 | 160 | 437000 | 69 | 1.69 | 1.32 | 45.5 | 10.1 | 196 | 5.5 | -34.6 | 0.003 | 3.7 | 140 | -4.6 | 6.8 | 40.13 | https://digitalcommons.bucknell.edu/masters_theses/292/
C(F)(F)C(F)(F)C(F)(F)C(F)(F)C(F)(F)C(F)(F)C(=O)O | PFDA | 8 | 21 | 1 | Carboxylates | Variable | Legacy PFAS | Clay-MOF composite | 90 | MOF | 9 | 1680 | 0.24 | 70 | mesoporous | Clay MOF composite | 24 | 6.8 | 1.7 | 0.55 | 0.22 | 2.1 | 8.7 | 10 | Long-chain | Hydrophobic | 45.02 | 514 | 5.3 | 98 | 220 | 27 | 73 | 1.85 | 1.36 | 41.8 | 12.6 | 319 | 7.1 | -39.1 | 0.003 | 1.9 | 118 | -5.3 | 8.4 | 40.13 | https://pubs.acs.org/doi/full/10.1021/acsestwater.5c00343
C(F)(F)C(F)(F)C(F)(F)S(=O)(=O)O | PFOS | 7 | 20 | 1 | Sulfonates | –COOH / –COO⁻ | Legacy PFAS | Soil (natural) | 50 | Other | 7.4 | 800 | 0.22 | 70 | microporous | Quartz rich soil | 22 | 7.2 | 3.9 | 0.53 | 0.19 | 1.5 | 9.8 | 8 | Long-chain | Hydrophobic | 80.07 | 500 | 8.1 | 37 | 195 | 600 | 62 | 1.86 | 1.28 | 54.7 | 10.2 | 255 | 8.1 | -41.3 | 0.002 | 1.9 | 110 | -5.2 | 8.5 | 82.1 | https://pubs.acs.org/doi/full/10.1021/acsestwater.5c00343
C(F)(F)C(F)(F)C(F)(F)S(=O)(=O)O | PFBS | 2 | 9 | 1 | Sulfonates | –SO₃⁻ | Other | Cyclodextrin-based resin | 75 | Cyclodextrin | 7.6 | 1200 | 0.21 | 35 | mesoporous | Î²-cyclodextrin resin | 22 | 7.3 | 0.87 | 0.52 | 0.12 | 0.73 | 7.2 | 4 | Short-chain | Electrostatic | 80.07 | 300 | 6.7 | -15 | 215 | 52600 | 61 | 1.46 | 1.3 | 31.1 | 7.2 | 164 | 6.2 | -36.5 | 0.003 | 2.8 | 105 | -4.7 | 6.5 | 82.1 | https://pmc.ncbi.nlm.nih.gov/articles/PMC8634869/
C(C(C(F)(F)F)(F)F)C(=O)O | PFOA | 6 | 17 | 1 | Carboxylates | –SO₂NH₂ / –SO₂NR₂ | Legacy PFAS | Activated Carbon (GAC) | 110 | Carbon | 8.2 | 1040 | 0.18 | 55 | microporous | Coal-based GAC | 20 | 7 | 1.3 | 0.5 | 0.2 | 1.4 | 13.2 | 7 | Long-chain | Hydrophobic | 45.02 | 414 | 5 | 40 | 189 | 9500 | 62 | 1.8 | 1.36 | 47.1 | 9.9 | 241.5 | 6.3 | -37.1 | 0.002 | 2.6 | 100 | -4.9 | 7.1 | 40.13 | https://pubs.acs.org/doi/full/10.1021/acsestwater.5c00343
C(F)(F)C(F)(F)C(F)(F)S(=O)(=O)O | PFBS | 2 | 9 | 1 | Sulfonates | –CF₂–O–CF₂– | Other | GAC | 110 | Carbon | 8 | 900 | 0.2 | 55 | microporous | Coal-based GAC | 20 | 7 | 14 | 0.51 | 0.13 | 0.56 | 3.2 | 4 | Short-chain | Electrostatic | 80.07 | 300 | 6.7 | -15 | 215 | 52600 | 59 | 1.63 | 1.32 | 33.5 | 7.2 | 164 | 6.2 | -35.6 | 0.002 | 2.5 | 115 | -4.8 | 6.5 | 82.1 | https://pubs.acs.org/doi/full/10.1021/acsestwater.5c00343
CC(C(F)F)(F)F | GenX | 4 | 14 | 1 | Ethers | –CH₂OH / –OH | Emerging/Replacement | Fe-biochar | 54 | Carbon | 7.9 | 1350 | 0.25 | 61 | mesoporous | Fe-doped Biochar | 23 | 7.5 | 1.6 | 0.48 | 0.12 | 1.2 | 9.1 | 6 | Short-chain | Electrostatic | 98 | 330 | 5.5 | -10 | 210 | 751000 | 61 | 1.62 | 1.29 | 35.4 | 8.6 | 200 | 5.2 | -32.5 | 0.002 | 4.8 | 120 | -3.7 | 7.2 | 74.87 | https://www.sciencedirect.com/science/article/pii/S0304389425006569
C(F)(F)C(F)(F)FS(=O)(=O)O | PFHxS | 5 | 16 | 1 | Carboxylates | Variable | Legacy PFAS | GAC | 110 | Carbon | 8.1 | 970 | 0.22 | 55 | microporous | Coal-based GAC | 20 | 7 | 2.7 | 0.52 | 0.15 | 1 | 6.8 | 6 | Short-chain | Electrostatic | 45.02 | 400 | 7.4 | -14 | 183 | 7179 | 60 | 1.7 | 1.36 | 36 | 9 | 192 | 5.9 | -35.8 | 0.003 | 2.7 | 120 | -4.3 | 7 | 82.1 | https://pubs.acs.org/doi/full/10.1021/acsestwater.5c00343
C(F)C(F)C(F)C(F)F | PFHxA | 4 | 13 | 1 | Carboxylates | –COOH / –COO⁻ | Other | Bentonite+GAC | 110 | Carbon | 6.8 | 1200 | 0.28 | 64 | microporous | Bentonite clay w/ 1% GAC | 22 | 6.8 | 0.23 | 0.53 | 0.15 | 0.44 | 4.7 | 6 | Short-chain | Electrostatic | 45.02 | 314 | 4.2 | -24 | 146 | 15700 | 56 | 1.68 | 1.31 | 28.1 | 8.2 | 172 | 5.5 | -32.2 | 0.002 | 3.2 | 100 | -4 | 6.9 | 40.13 | https://digitalcommons.bucknell.edu/masters_theses/292/
C(F)(F)C(F)(F)C(F)(F)C(F)(F)C(=O)O | PFHpA | 5 | 15 | 1 | Carboxylates | –SO₃⁻ | Other | GAC cutoff wall | 110 | Carbon | 6.9 | 1440 | 0.19 | 55 | mesoporous | GAC cutoff wall | 20 | 7.1 | 6.7 | 0.54 | 0.18 | 1.1 | 7.2 | 7 | Long-chain | Hydrophobic | 45.02 | 364 | 4.9 | -5 | 160 | 437000 | 69 | 1.69 | 1.32 | 45.5 | 10.1 | 196 | 5.5 | -34.6 | 0.003 | 3.7 | 140 | -4.6 | 6.8 | 40.13 | https://digitalcommons.bucknell.edu/masters_theses/292/
C(F)(F)C(F)(F)C(F)(F)C(F)(F)C(F)(F)C(F)(F)C(=O)O | PFDA | 8 | 21 | 1 | Carboxylates | –SO₂NH₂ / –SO₂NR₂ | Legacy PFAS | Clay-MOF | 90 | MOF | 9 | 1680 | 0.24 | 70 | mesoporous | Clay MOF composite | 24 | 6.8 | 1.7 | 0.55 | 0.22 | 2.1 | 8.7 | 10 | Long-chain | Hydrophobic | 45.02 | 514 | 5.3 | 98 | 220 | 27 | 73 | 1.85 | 1.36 | 41.8 | 12.6 | 319 | 7.1 | -39.1 | 0.003 | 1.9 | 118 | -5.3 | 8.4 | 40.13 | https://pubs.acs.org/doi/full/10.1021/acsestwater.5c00343
C(F)(F)C(F)(F)C(F)(F)S(=O)(=O)O | PFOS | 7 | 20 | 1 | Sulfonates | –CF₂–O–CF₂– | Legacy PFAS | Soil | 50 | Other | 7.4 | 800 | 0.22 | 70 | microporous | Quartz-rich soil | 22 | 7.2 | 3.9 | 0.53 | 0.19 | 1.5 | 9.8 | 8 | Long-chain | Hydrophobic | 80.07 | 500 | 8.1 | 37 | 195 | 600 | 62 | 1.86 | 1.28 | 54.7 | 10.2 | 255 | 8.1 | -41.3 | 0.002 | 1.9 | 110 | -5.2 | 8.5 | 82.1 | https://pmc.ncbi.nlm.nih.gov/articles/PMC8634869/
C(F)(F)C(F)(F)C(F)(F)S(=O)(=O)O | PFBS | 2 | 9 | 1 | Sulfonates | –CH₂OH / –OH | Other | Cyclodextrin resin | 75 | Cyclodextrin | 7.6 | 1200 | 0.21 | 45 | mesoporous | Î²-cyclodextrin resin | 22 | 7.3 | 0,87 | 0.52 | 0.12 | 0.73 | 7.2 | 4 | Short-chain | Electrostatic | 80.07 | 300 | 6.7 | -15 | 215 | 52600 | 61 | 1.46 | 1.3 | 31.1 | 7.2 | 164 | 6.2 | -36.5 | 0.003 | 2.8 | 105 | -4.7 | 6.5 | 82.1 | https://pmc.ncbi.nlm.nih.gov/articles/PMC8634869/
C(C(C(F)(F)F)(F)F)C(=O)O | PFOA | 6 | 17 | 1 | Carboxylates | Variable | Legacy PFAS | Zeolite Y | 50 | Other | 7.2 | 900 | 0.31 | 129 | microporous | NaY zeolite | 25 | 7.3 | 6.8 | 0.57 | 0.8 | 1.9 | 11 | 7 | Long-chain | Hydrophobic | 45.02 | 414 | 5 | 40 | 189 | 9500 | 62 | 1.79 | 1.38 | 46.5 | 9.9 | 241.5 | 6.2 | -34.3 | 0.001 | 2.8 | 92 | -4.8 | 7.2 | 40.13 |  |  | https://awwa.onlinelibrary.wiley.com/doi/full/10.1002/aws2.1269
C(F)(F)C(F)(F)C(F)(F)S(=O)(=O)O | PFBS | 2 | 9 | 1 | Sulfonates | –COOH / –COO⁻ | Other | Zeolite Y | 50 | Other | 7.1 | 900 | 0.31 | 129 | microporous | NaY zeolite | 25 | 7.3 | 4.2 | 0.58 | 0.8 | 0.97 | 6.3 | 4 | Short-chain | Electrostatic | 80.07 | 300 | 6.7 | -15 | 215 | 52600 | 59 | 1.62 | 1.29 | 32.9 | 7.2 | 164 | 6.2 | -36.9 | 0.001 | 2.7 | 89 | -4.8 | 6.6 | 82.1 |  |  | https://awwa.onlinelibrary.wiley.com/doi/full/10.1002/aws2.1269
CC(C(F)F)(F)F | GenX | 4 | 14 | 1 | Ethers | –SO₃⁻ | Emerging/Replacement | Zeolite Y | 50 | Other | 7.3 | 900 | 0.31 | 129 | microporous | NaY zeolite | 25 | 7.3 | 2.8 | 0.6 | 0.8 | 1.45 | 8.2 | 6 | Short-chain | Electrostatic | 98 | 330 | 5.5 | -10 | 210 | 751000 | 61 | 1.6 | 1.27 | 37.2 | 8.9 | 200 | 5.3 | -32.7 | 0.001 | 4.6 | 95 | -4.4 | 7.3 | 74.87 |  |  | https://awwa.onlinelibrary.wiley.com/doi/full/10.1002/aws2.1269
C(F)C(F)C(F)C(F)F | PFHxA | 4 | 13 | 1 | Carboxylates | –SO₂NH₂ / –SO₂NR₂ | Other | Zeolite Y | 50 | Other | 7.4 | 900 | 0.31 | 129 | microporous | NaY zeolite | 25 | 7.3 | 0,20 | 0.57 | 0.8 | 0.63 | 4.9 | 6 | Short-chain | Electrostatic | 45.02 | 314 | 4.2 | -24 | 146 | 15700 | 56 | 1.61 | 1.3 | 30.9 | 8.2 | 172 | 5.7 | -32.3 | 0.001 | 3 | 112 | -3.8 | 7.1 | 40.13 |  |  | https://awwa.onlinelibrary.wiley.com/doi/full/10.1002/aws2.1269
C(C(F)(F)F)C(F)(F)F | PFPeA | 3 | 11 | 1 | Carboxylates | –CF₂–O–CF₂– | Other | Zeolite Y | 50 | Other | 7 | 900 | 0.31 | 129 | microporous | NaY zeolite | 25 | 7.3 | 0,11 | 0.56 | 0.8 | 0.51 | 3 | 5 | Short-chain | Electrostatic | 45.02 | 264 | 0.5 | -37 | 120 | 16100 | 59 | 1.44 | 1.28 | 25.1 | 7.7 | 151 | 4.8 | -30.2 | 0.001 | 3.8 | 120 | -3.5 | 6.2 | 40.13 |  |  | https://awwa.onlinelibrary.wiley.com/doi/full/10.1002/aws2.1269
C(C(C(F)(F)F)(F)F)C(=O)O | PFOA | 6 | 17 | 1 | Carboxylates | –CH₂OH / –OH | Legacy PFAS | Montmorillonite clay | 50 | Clay | 6.9 | 620 | 0.13 | 140 | microporous | natural clay | 22 | 7.3 | 7.2 | 0.59 | 0.9 | 1.6 | 10 | 7 | Long-chain | Hydrophobic | 45.02 | 414 | 5 | 40 | 189 | 9500 | 62 | 1.78 | 1.38 | 46.2 | 9.9 | 241.5 | 6.2 | -34.1 | 0.001 | 2.7 | 95 | -4.7 | 7.3 | 40.13 |  |  | https://www.sciencedirect.com/science/article/pii/S0304389424007647
C(F)(F)C(F)(F)C(F)(F)S(=O)(=O)O | PFBS | 2 | 9 | 1 | Sulfonates | Variable | Other | Montmorillonite clay | 50 | Clay | 6.8 | 620 | 0.13 | 140 | microporous | natural clay | 22 | 7.3 | 0.45 | 0.58 | 0.9 | 0.97 | 6.1 | 4 | Short-chain | Electrostatic | 80.07 | 300 | 6.7 | -15 | 215 | 52600 | 59 | 1.61 | 1.28 | 32.8 | 7.2 | 164 | 6.3 | -36.5 | 0.001 | 2.6 | 92 | -4.6 | 6.6 | 82.1 |  |  | https://www.sciencedirect.com/science/article/pii/S0304389424007647
CC(C(F)F)(F)F | GenX | 4 | 14 | 1 | Ethers | –COOH / –COO⁻ | Emerging/Replacement | Montmorillonite clay | 50 | Clay | 6.9 | 620 | 0.13 | 140 | microporous | natural clay | 22 | 7.3 | 3 | 0.62 | 0.9 | 1.3 | 8.3 | 6 | Short-chain | Electrostatic | 98 | 330 | 5.5 | -10 | 210 | 751000 | 61 | 1.59 | 1.26 | 37.1 | 8.9 | 200 | 5.4 | -32.1 | 0.001 | 4.5 | 89 | -4.3 | 7.4 | 74.87 |  |  | https://www.sciencedirect.com/science/article/pii/S0304389424007647
C(F)C(F)C(F)C(F)F | PFHxA | 4 | 13 | 1 | Carboxylates | –SO₃⁻ | Other | Montmorillonite clay | 50 | Clay | 7 | 620 | 0.13 | 140 | microporous | natural clay | 22 | 7.3 | 0.23 | 0.6 | 0.9 | 0.61 | 5 | 6 | Short-chain | Electrostatic | 45.02 | 314 | 4.2 | -24 | 146 | 15700 | 56 | 1.6 | 1.29 | 30.5 | 8.2 | 172 | 5.8 | -32.2 | 0.001 | 2.9 | 112 | -3.7 | 7.1 | 40.13 |  |  | https://www.sciencedirect.com/science/article/pii/S0304389424007647
C(C(F)(F)F)C(F)(F)F | PFPeA | 3 | 11 | 1 | Carboxylates | –SO₂NH₂ / –SO₂NR₂ | Other | Montmorillonite clay | 50 | Clay | 6.6 | 620 | 0.13 | 140 | microporous | natural clay | 22 | 7.3 | 0.14 | 0.59 | 0.9 | 0.48 | 3.1 | 5 | Short-chain | Electrostatic | 45.02 | 264 | 0.5 | -37 | 120 | 16100 | 59 | 1.43 | 1.27 | 24.8 | 7.7 | 151 | 4.6 | -30.5 | 0.001 | 3.7 | 120 | -3.3 | 6.1 | 40.13 |  |  | https://www.sciencedirect.com/science/article/pii/S0304389424007647
C(C(C(F)(F)F)(F)F)C(=O)O | PFOA | 6 | 17 | 1 | Carboxylates | –CF₂–O–CF₂– | Legacy PFAS | Polyamide membrane | 75 | Other | 8.1 | 860 | 0.07 | 46 | mesoporous | polyamide NF | 25 | 7 | 1.6 | 0.61 | 1 | 1.3 | 14.3 | 7 | Long-chain | Hydrophobic | 45.02 | 414 | 5 | 40 | 189 | 9500 | 64 | 1.85 | 1.4 | 48.2 | 9.9 | 241.5 | 6.4 | -35.4 | 0.003 | 2.8 | 140 | -5 | 8.6 | 40.13 | https://www.nature.com/articles/s41467-024-55320-9
C(F)(F)C(F)(F)C(F)(F)S(=O)(=O)O | PFBS | 2 | 9 | 1 | Sulfonates | –CH₂OH / –OH | Other | Polyamide membrane | 75 | Other | 8.1 | 860 | 0.07 | 46 | mesoporous | polyamide NF | 25 | 7 | 0.49 | 0.61 | 1 | 0.86 | 7.9 | 4 | Short-chain | Electrostatic | 80.07 | 300 | 6.7 | -15 | 215 | 52600 | 63 | 1.85 | 1.41 | 35.9 | 7.4 | 164 | 6.6 | -37.2 | 0.003 | 2.6 | 128 | -4.6 | 7.2 | 82.1 | https://www.nature.com/articles/s41467-024-55320-9
CC(C(F)F)(F)F | GenX | 4 | 14 | 1 | Ethers | Variable | Emerging/Replacement | Polyamide membrane | 75 | Other | 8.1 | 860 | 0.07 | 46 | mesoporous | polyamide NF | 25 | 7 | 3.9 | 0.61 | 1 | 1.1 | 9.8 | 6 | Short-chain | Electrostatic | 98 | 330 | 5.5 | -10 | 210 | 751000 | 61 | 1.82 | 1.37 | 39.3 | 9.1 | 200 | 5.7 | -33.7 | 0.003 | 4.6 | 135 | -4.1 | 7.1 | 74.87 | https://www.nature.com/articles/s41467-024-55320-9
C(F)C(F)C(F)C(F)F | PFHxA | 4 | 13 | 1 | Carboxylates | –COOH / –COO⁻ | Other | Polyamide membrane | 75 | Other | 8.1 | 860 | 0.07 | 46 | mesoporous | polyamide NF | 25 | 7 | 0.28 | 0.61 | 1 | 0.57 | 5.1 | 6 | Short-chain | Electrostatic | 45.02 | 314 | 4.2 | -24 | 146 | 15700 | 56 | 1.82 | 1.37 | 31.8 | 8.6 | 172 | 5.9 | -32.9 | 0.003 | 3.1 | 134 | -3.7 | 6.7 | 40.13 | https://www.nature.com/articles/s41467-024-55320-9
C(C(F)(F)F)C(F)(F)F | PFPeA | 3 | 11 | 1 | Carboxylates | –SO₃⁻ | Other | Polyamide membrane | 75 | Other | 8.1 | 860 | 0.07 | 46 | mesoporous | polyamide NF | 25 | 7 | 1.7 | 0.61 | 1 | 0.46 | 3.2 | 5 | Short-chain | Electrostatic | 45.02 | 264 | 0.5 | -37 | 120 | 16100 | 63 | 1.76 | 1.34 | 26.8 | 8.3 | 151 | 4.7 | -32.1 | 0.003 | 3.8 | 142 | -3.6 | 7.3 | 40.13 | https://www.nature.com/articles/s41467-024-55320-9
C(C(C(F)(F)F)(F)F)C(=O)O | PFOA | 6 | 17 | 1 | Carboxylates | –SO₂NH₂ / –SO₂NR₂ | Legacy PFAS | Silica gel | 50 | Other | 7.5 | 1100 | 0.1 | 70 | mesoporous | surface modified silica | 22 | 7.2 | 6.1 | 0.65 | 1 | 2 | 12.2 | 7 | Long-chain | Hydrophobic | 45.02 | 414 | 5 | 40 | 189 | 9500 | 59 | 1.7 | 1.3 | 48.7 | 9.7 | 241.5 | 6.3 | -36.1 | 0.001 | 2.7 | 90 | -4.6 | 7.4 | 40.13 | https://pmc.ncbi.nlm.nih.gov/articles/PMC8634869/
C(F)(F)C(F)(F)C(F)(F)S(=O)(=O)O | PFBS | 2 | 9 | 1 | Sulfonates | –CF₂–O–CF₂– | Other | Silica gel | 50 | Other | 7.5 | 1100 | 0.1 | 70 | mesoporous | surface modified silica | 22 | 7.2 | 3.7 | 0.65 | 1 | 0.83 | 7.2 | 4 | Short-chain | Electrostatic | 80.07 | 300 | 6.7 | -15 | 215 | 52600 | 59 | 1.7 | 1.31 | 34 | 7.3 | 164 | 6.1 | -36.4 | 0.001 | 2.6 | 90 | -4.8 | 6.7 | 82.1 | https://pmc.ncbi.nlm.nih.gov/articles/PMC8634869/
CC(C(F)F)(F)F | GenX | 4 | 14 | 1 | Ethers | –CH₂OH / –OH | Emerging/Replacement | Silica gel | 50 | Other | 7.5 | 1100 | 0.1 | 70 | mesoporous | surface modified silica | 22 | 7.2 | 2.3 | 0.65 | 1 | 1.3 | 9.4 | 6 | Short-chain | Electrostatic | 98 | 330 | 5.5 | -10 | 210 | 751000 | 59 | 1.69 | 1.32 | 35.1 | 8.7 | 200 | 5.4 | -32.2 | 0.001 | 4.5 | 100 | -4.2 | 7.1 | 74.87 | https://pmc.ncbi.nlm.nih.gov/articles/PMC8634869/
C(F)C(F)C(F)C(F)F | PFHxA | 4 | 13 | 1 | Carboxylates | Variable | Other | Silica gel | 50 | Other | 7.5 | 1100 | 0.1 | 70 | mesoporous | surface modified silica | 22 | 7.2 | 1.7 | 0.65 | 1 | 0.62 | 5.2 | 6 | Short-chain | Electrostatic | 45.02 | 314 | 4.2 | -24 | 146 | 15700 | 59 | 1.69 | 1.33 | 31.2 | 8.7 | 172 | 5.9 | -32.6 | 0.001 | 2.9 | 110 | -3.6 | 7.2 | 40.13 | https://pmc.ncbi.nlm.nih.gov/articles/PMC8634869/
C(C(F)(F)F)C(F)(F)F | PFPeA | 3 | 11 | 1 | Carboxylates | –COOH / –COO⁻ | Other | Silica gel | 50 | Other | 7.5 | 1100 | 0.1 | 70 | mesoporous | surface modified silica | 22 | 7.2 | 9.2 | 0.65 | 1 | 0.47 | 2.8 | 5 | Short-chain | Electrostatic | 45.02 | 264 | 0.5 | -37 | 120 | 16100 | 59 | 1.68 | 1.3 | 25.7 | 8 | 151 | 4.5 | -30 | 0.001 | 3.6 | 108 | -3.2 | 6.2 | 40.13 | https://pmc.ncbi.nlm.nih.gov/articles/PMC8634869/
C(C(C(F)(F)F)(F)F)C(=O)O | PFOA | 6 | 17 | 1 | Carboxylates | –SO₃⁻ | Legacy PFAS | Indium oxide monolith | 110 | Other | 8.1 | 2400 | 0.12 | 1100 | mesoporous | 3D-printed Inâ‚‚Oâ‚ƒ | 23 | 7 | 7.2 | 0.53 | 0.8 | 2.1 | 10.4 | 7 | Long-chain | Hydrophobic | 45.02 | 414 | 5 | 40 | 189 | 9500 | 63 | 1.85 | 1.31 | 46.6 | 10.1 | 241.5 | 6.3 | -34.3 | 0.002 | 2.8 | 140 | -5 | 7.5 | 40.13 | https://researchdata.bath.ac.uk/1410/
C(F)(F)C(F)(F)C(F)(F)S(=O)(=O)O | PFBS | 2 | 9 | 1 | Sulfonates | –SO₂NH₂ / –SO₂NR₂ | Other | Indium oxide monolith | 110 | Other | 8.1 | 2400 | 0.12 | 1100 | mesoporous | 3D-printed Inâ‚‚Oâ‚ƒ | 23 | 7 | 5.1 | 0.53 | 0.8 | 1 | 7.2 | 4 | Short-chain | Electrostatic | 80.07 | 300 | 6.7 | -15 | 215 | 52600 | 63 | 1.76 | 1.32 | 34.7 | 7.3 | 164 | 6.1 | -35.7 | 0.002 | 2.7 | 101 | -4.8 | 6.9 | 82.1 | https://researchdata.bath.ac.uk/1410/
CC(C(F)F)(F)F | GenX | 4 | 14 | 1 | Ethers | –CF₂–O–CF₂– | Emerging/Replacement | Indium oxide monolith | 75 | Other | 8.1 | 2400 | 0.12 | 1100 | mesoporous | 3D-printed Inâ‚‚Oâ‚ƒ | 23 | 7 | 4.5 | 0.53 | 0.8 | 1.5 | 9.2 | 6 | Short-chain | Electrostatic | 98 | 330 | 5.5 | -10 | 210 | 751000 | 63 | 1.73 | 1.29 | 36.2 | 8.7 | 200 | 5.6 | -32.4 | 0.002 | 4.6 | 111 | -4.3 | 7.3 | 74.87 | https://researchdata.bath.ac.uk/1410/
C(F)C(F)C(F)C(F)F | PFHxA | 4 | 13 | 1 | Carboxylates | –CH₂OH / –OH | Other | Indium oxide monolith | 110 | Other | 8.1 | 2400 | 0.12 | 1100 | mesoporous | 3D-printed Inâ‚‚Oâ‚ƒ | 23 | 7 | 3.7 | 0.53 | 0.8 | 0.8 | 5.5 | 6 | Short-chain | Electrostatic | 45.02 | 314 | 4.2 | -24 | 146 | 15700 | 63 | 1.73 | 1.29 | 32.8 | 8.4 | 172 | 5.3 | -32.7 | 0.002 | 3 | 117 | -3.7 | 7.3 | 40.13 | https://researchdata.bath.ac.uk/1410/
C(C(F)(F)F)C(F)(F)F | PFPeA | 3 | 11 | 1 | Carboxylates | Variable | Other | Indium oxide monolith | 110 | Other | 8.1 | 2400 | 0.12 | 1100 | mesoporous | 3D-printed Inâ‚‚Oâ‚ƒ | 23 | 7 | 1.9 | 0.53 | 0.8 | 0.51 | 3 | 5 | Short-chain | Electrostatic | 45.02 | 264 | 0.5 | -37 | 120 | 16100 | 63 | 1.71 | 1.28 | 26.1 | 7.7 | 151 | 4.7 | -29.7 | 0.002 | 3.8 | 123 | -3.4 | 6.8 | 40.13 | https://researchdata.bath.ac.uk/1410/
C(C(C(F)(F)F)(F)F)C(=O)O | PFOA | 6 | 17 | 1 | Carboxylates | –COOH / –COO⁻ | Legacy PFAS | Chitosan | 54 | Other | 8.2 | 780 | 0.17 | 60 | mesoporous | natural chitosan | 20 | 7.1 | 5.7 | 0.55 | 1.1 | 2.5 | 14.2 | 7 | Long-chain | Hydrophobic | 45.02 | 414 | 5 | 40 | 189 | 9500 | 58 | 1.62 | 1.31 | 49.9 | 9.4 | 241.5 | 6.2 | -35.4 | 0.003 | 2.7 | 112 | -5 | 8.1 | 40.13 |  | https://pmc.ncbi.nlm.nih.gov/articles/PMC10970194/
C(F)(F)C(F)(F)C(F)(F)S(=O)(=O)O | PFBS | 2 | 9 | 1 | Sulfonates | –SO₃⁻ | Other | Chitosan | 54 | Other | 8.2 | 780 | 0.17 | 60 | mesoporous | natural chitosan | 20 | 7.1 | 3 | 0.54 | 1.1 | 0.93 | 6.9 | 4 | Short-chain | Electrostatic | 80.07 | 300 | 6.7 | -15 | 215 | 52600 | 58 | 1.61 | 1.3 | 33.6 | 7.2 | 164 | 6.5 | -36.1 | 0.003 | 2.6 | 95 | -4.7 | 7.1 | 82.1 |  | https://pmc.ncbi.nlm.nih.gov/articles/PMC10970194/
CC(C(F)F)(F)F | GenX | 4 | 14 | 1 | Ethers | –SO₂NH₂ / –SO₂NR₂ | Emerging/Replacement | Chitosan | 54 | Other | 8.2 | 780 | 0.17 | 60 | mesoporous | natural chitosan | 20 | 7.1 | 2 | 0.52 | 1.1 | 1.47 | 10.1 | 6 | Short-chain | Electrostatic | 98 | 330 | 5.5 | -10 | 210 | 751000 | 58 | 1.58 | 1.28 | 37 | 8.8 | 200 | 5.6 | -32.6 | 0.003 | 4.6 | 108 | -4.1 | 7.3 | 74.87 |  | https://pmc.ncbi.nlm.nih.gov/articles/PMC10970194/
C(F)C(F)C(F)C(F)F | PFHxA | 4 | 13 | 1 | Carboxylates | –CF₂–O–CF₂– | Other | Chitosan | 54 | Other | 8.2 | 780 | 0.17 | 60 | mesoporous | natural chitosan | 20 | 7.1 | 1.8 | 0.53 | 1.1 | 0.65 | 5.7 | 6 | Short-chain | Electrostatic | 45.02 | 314 | 4.2 | -24 | 146 | 15700 | 58 | 1.57 | 1.3 | 32.2 | 8.8 | 172 | 5.9 | -32.9 | 0.003 | 2.9 | 109 | -3.8 | 7 | 40.13 |  | https://pmc.ncbi.nlm.nih.gov/articles/PMC10970194/
C(C(F)(F)F)C(F)(F)F | PFPeA | 3 | 11 | 1 | Carboxylates | –CH₂OH / –OH | Other | Chitosan | 54 | Other | 8.2 | 780 | 0.17 | 60 | mesoporous | natural chitosan | 20 | 7.1 | 9.8 | 0.52 | 1.1 | 0.49 | 3.3 | 5 | Short-chain | Electrostatic | 45.02 | 264 | 0.5 | -37 | 120 | 16100 | 58 | 1.51 | 1.27 | 25.3 | 8.3 | 151 | 4.7 | -29.4 | 0.003 | 3.8 | 116 | -3.3 | 6.2 | 40.13 |  | https://pmc.ncbi.nlm.nih.gov/articles/PMC10970194/
C(C(C(F)(F)F)(F)F)C(=O)O | PFOA | 6 | 17 | 1 | Carboxylates | Variable | Legacy PFAS | PET microplastics | 110 | Other | 7.9 | 1600 | 0.22 | 40 | mesoporous | secondary PET MPs | 24 | 7 | 6.9 | 0.6 | 0.9 | 1.7 | 12 | 7 | Long-chain | Hydrophobic | 45.02 | 414 | 5 | 40 | 189 | 9500 | 61 | 1.8 | 1.3 | 47.9 | 10 | 241.5 | 6.2 | -33.4 | 0.003 | 2.7 | 98 | -4.7 | 7.2 | 40.13 | https://www.sciencedirect.com/science/article/pii/S0304389424007647
C(F)(F)C(F)(F)C(F)(F)S(=O)(=O)O | PFBS | 2 | 9 | 1 | Sulfonates | –COOH / –COO⁻ | Other | PET microplastics | 110 | Other | 7.9 | 1600 | 0.22 | 40 | mesoporous | secondary PET MPs | 24 | 7 | 3.3 | 0.59 | 0.9 | 0.89 | 6.5 | 4 | Short-chain | Electrostatic | 80.07 | 300 | 6.7 | -15 | 215 | 52600 | 61 | 1.78 | 1.32 | 33.2 | 7.2 | 164 | 6.3 | -36.7 | 0.003 | 2.6 | 89 | -4.6 | 6.7 | 82.1 | https://www.sciencedirect.com/science/article/pii/S0304389424007647
CC(C(F)F)(F)F | GenX | 4 | 14 | 1 | Ethers | –SO₃⁻ | Emerging/Replacement | PET microplastics | 75 | Other | 7.9 | 1600 | 0.22 | 40 | mesoporous | secondary PET MPs | 24 | 7 | 2.7 | 0.57 | 0.9 | 1.24 | 9.3 | 6 | Short-chain | Electrostatic | 98 | 330 | 5.5 | -10 | 210 | 751000 | 61 | 1.77 | 1.3 | 35.5 | 8.7 | 200 | 5.4 | -32.1 | 0.003 | 4.5 | 94 | -4.3 | 7.1 | 74.87 | https://www.sciencedirect.com/science/article/pii/S0304389424007647
C(F)C(F)C(F)C(F)F | PFHxA | 4 | 13 | 1 | Carboxylates | –SO₂NH₂ / –SO₂NR₂ | Other | PET microplastics | 110 | Other | 7.9 | 1600 | 0.22 | 40 | mesoporous | secondary PET MPs | 24 | 7 | 1.4 | 0.56 | 0.9 | 0.62 | 5.3 | 6 | Short-chain | Electrostatic | 45.02 | 314 | 4.2 | -24 | 146 | 15700 | 61 | 1.79 | 1.32 | 31.7 | 8.7 | 172 | 6.2 | -32.7 | 0.003 | 3 | 106 | -3.7 | 7.2 | 40.13 | https://www.sciencedirect.com/science/article/pii/S0304389424007647
C(C(F)(F)F)C(F)(F)F | PFPeA | 3 | 11 | 1 | Carboxylates | –CF₂–O–CF₂– | Other | PET microplastics | 110 | Other | 7.9 | 1600 | 0.22 | 40 | mesoporous | secondary PET MPs | 24 | 7 | 8.4 | 0.55 | 0.9 | 0.49 | 3 | 5 | Short-chain | Electrostatic | 45.02 | 264 | 0.5 | -37 | 120 | 16100 | 61 | 1.75 | 1.27 | 25.9 | 8.4 | 151 | 4.6 | -28.8 | 0.003 | 3.7 | 114 | -3.2 | 6.5 | 40.13 | https://www.sciencedirect.com/science/article/pii/S0304389424007647
C(C(C(F)(F)F)(F)F)C(=O)O | PFOA | 6 | 17 | 1 | Carboxylates | –CH₂OH / –OH | Legacy PFAS | Montmorillonite-carnitine | 50 | Clay | 9.3 | 520 | 0.1 | 140 | mesoporous | Amended clay | 37 | 2 | 7.4 |  |  |  | 0.43 | 7 | Long-chain | Hydrophobic | 45.02 | 414 | 5 | 40 | 189 | 9500 | 60 | 1.56 | 1.24 | 45.2 | 10.5 | 241.5 | 6.4 | -32.9 | 0.002 | 2.7 | 120 | -4.9 | 8.2 | 40.13 | https://pmc.ncbi.nlm.nih.gov/articles/PMC7725962/
C(F)(F)C(F)(F)C(F)(F)S(=O)(=O)O | PFOA | 2 | 9 | 1 | Sulfonates | Variable | Other | Montmorillonite-carnitine | 50 | Clay | 9.3 | 520 | 0.1 | 140 | mesoporous | Amended clay | 24 | 2 | 1.4 |  |  |  | 0.44 | 4 | Short-chain | Electrostatic | 80.07 | 300 | 6.7 | -15 | 215 | 52600 | 60 | 1.54 | 1.22 | 34.2 | 7.7 | 164 | 6.2 | -34.4 | 0.002 | 2.6 | 100 | -4.8 | 7.6 | 82.1 | https://pmc.ncbi.nlm.nih.gov/articles/PMC7725962/
C(C(C(C(C(C(CS(=O)(=O)O)F)F)F)F)F)F)F | PFOS | 7 | 20 | 1 | Sulfonates | –SO₃⁻ | Legacy PFAS | Montmorillonite-carnitine | 50 | Clay | 9.3 | 520 | 0.1 | 140 | mesoporous | Amended clay | 37 | 2 | 1.6 |  |  |  | 0.73 | 6 | Short-chain | Electrostatic | 98 | 330 | 5.5 | -10 | 210 | 751000 | 60 | 1.58 | 1.27 | 36.7 | 9.4 | 200 | 5.7 | -31.6 | 0.002 | 4.5 | 110 | -4.2 | 7 | 74.87 | https://pmc.ncbi.nlm.nih.gov/articles/PMC7725962/
C(C(C(C(C(C(CS(=O)(=O)O)F)F)F)F)F)F)F | PFOS | 7 | 20 | 1 | Sulfonates | –SO₃⁻ | Legacy PFAS | Montmorillonite-carnitine | 50 | Clay | 9.3 | 520 | 0.1 | 140 | mesoporous | Amended clay | 24 | 2 | 7.1 |  |  |  | 0.61 | 6 | Short-chain | Electrostatic | 45.02 | 314 | 4.2 | -24 | 146 | 15700 | 60 | 1.52 | 1.22 | 31.7 | 8.4 | 172 | 5.9 | -31.8 | 0.002 | 2.9 | 100 | -3.8 | 7.3 | 40.13 | https://pmc.ncbi.nlm.nih.gov/articles/PMC7725962/
C(C(F)(F)F)C(F)(F)F | PFOA | 3 | 11 | 1 | Carboxylates | –SO₂NH₂ / –SO₂NR₂ | Other | Montmorillonite-choline | 50 | Clay | 9.3 | 520 | 0.1 | 140 | mesoporous | Amended clay | 37 | 2 | 9.4 |  |  |  | 0.34 | 5 | Short-chain | Electrostatic | 45.02 | 264 | 0.5 | -37 | 120 | 16100 | 60 | 1.51 | 1.2 | 26.6 | 7.2 | 151 | 4.7 | -30 | 0.002 | 3.8 | 102 | -3.5 | 6.3 | 40.13 | https://pmc.ncbi.nlm.nih.gov/articles/PMC7725962/
C(C(C(F)(F)F)(F)F)C(=O)O | PFOA | 6 | 17 | 1 | Carboxylates | –CF₂–O–CF₂– | Legacy PFAS | Montmorillonite-choline | 50 | Clay | 10 | 540 | 0.1 | 140 | mesoporous | Amended clay | 24 | 2 | 2.5 |  |  |  | 0.5 | 7 | Long-chain | Hydrophobic | 45.02 | 414 | 5 | 40 | 189 | 9500 | 61 | 1.59 | 1.27 | 42.2 | 10.7 | 241.5 | 6.5 | -33.7 | 0.002 | 2.8 | 120 | -4.9 | 8.3 | 40.13 | https://pmc.ncbi.nlm.nih.gov/articles/PMC7725962/
C(C(C(C(C(C(CS(=O)(=O)O)F)F)F)F)F)F)F | PFOS | 7 | 20 | 1 | Sulfonates | –SO₃⁻ | Legacy PFAS | Montmorillonite-choline | 50 | Clay | 10 | 540 | 0.1 | 140 | mesoporous | Amended clay | 37 | 2 | 1.9 |  |  |  | 0.75 | 4 | Short-chain | Electrostatic | 80.07 | 300 | 6.7 | -15 | 215 | 52600 | 61 | 1.57 | 1.29 | 33 | 8.1 | 164 | 6.3 | -34.5 | 0.002 | 2.7 | 112 | -4.8 | 7.6 | 82.1 | https://pmc.ncbi.nlm.nih.gov/articles/PMC7725962/
C(C(C(C(C(C(CS(=O)(=O)O)F)F)F)F)F)F)F | PFOS | 7 | 20 | 1 | Sulfonates | –SO₃⁻ | Legacy PFAS | Montmorillonite-choline | 50 | Clay | 10 | 540 | 0.1 | 140 | mesoporous | Amended clay | 24 | 2 | 9.6 |  |  |  | 0.65 | 6 | Short-chain | Electrostatic | 98 | 330 | 5.5 | -10 | 210 | 751000 | 61 | 1.57 | 1.28 | 34.6 | 9.7 | 200 | 5.9 | -31.9 | 0.002 | 4.6 | 112 | -4.2 | 7.2 | 74.87 | https://pmc.ncbi.nlm.nih.gov/articles/PMC7725962/
C(C(C(F)(F)F)(F)F)C(=O)O | PFOA | 6 | 17 | 1 | Carboxylates | –COOH / –COO⁻ | Legacy PFAS | Pinewood biochar | 54 | Carbon | 8.5 | 600 | 0.18 | 55 | microporous | natural biochar | 20 | 7 | 4.8 | 0.53 | 1.1 | 2.6 | 10.8 | 7 | Long-chain | Hydrophobic | 45.02 | 414 | 5 | 40 | 189 | 9500 | 63 | 1.83 | 1.32 | 48.1 | 9.6 | 241.5 | 6.1 | -34.9 | 0.002 | 2.7 | 120 | -4.9 | 8.2 | 40.13 | https://pmc.ncbi.nlm.nih.gov/articles/PMC11395723/
C(F)(F)C(F)(F)C(F)(F)S(=O)(=O)O | PFBS | 2 | 9 | 1 | Sulfonates | –SO₃⁻ | Other | Pinewood biochar | 54 | Carbon | 8.5 | 600 | 0.18 | 55 | microporous | natural biochar | 20 | 7 | 2.6 | 0.53 | 1.1 | 0.81 | 5.4 | 4 | Short-chain | Electrostatic | 80.07 | 300 | 6.7 | -15 | 215 | 52600 | 63 | 1.82 | 1.31 | 34.4 | 7.1 | 164 | 6.1 | -36.2 | 0.002 | 2.6 | 120 | -4.8 | 7.7 | 82.1 | https://pmc.ncbi.nlm.nih.gov/articles/PMC11395723/
CC(C(F)F)(F)F | GenX | 4 | 14 | 1 | Ethers | –SO₂NH₂ / –SO₂NR₂ | Emerging/Replacement | Pinewood biochar | 54 | Carbon | 8.5 | 600 | 0.18 | 55 | microporous | natural biochar | 20 | 7 | 2.9 | 0.51 | 1.1 | 1.34 | 7.9 | 6 | Short-chain | Electrostatic | 98 | 330 | 5.5 | -10 | 210 | 751000 | 63 | 1.8 | 1.29 | 37.2 | 8.8 | 200 | 5.9 | -32.4 | 0.002 | 4.6 | 120 | -4.3 | 7.3 | 74.87 | https://pmc.ncbi.nlm.nih.gov/articles/PMC11395723/
C(F)C(F)C(F)C(F)F | PFHxA | 4 | 13 | 1 | Carboxylates | –CF₂–O–CF₂– | Other | Pinewood biochar | 54 | Carbon | 8.5 | 600 | 0.18 | 55 | microporous | natural biochar | 20 | 7 | 1.3 | 0.49 | 1.1 | 0.57 | 4.6 | 6 | Short-chain | Electrostatic | 45.02 | 314 | 4.2 | -24 | 146 | 15700 | 63 | 1.79 | 1.3 | 31.7 | 8.8 | 172 | 6 | -32.8 | 0.002 | 2.8 | 120 | -3.7 | 7.1 | 40.13 | https://pmc.ncbi.nlm.nih.gov/articles/PMC11395723/
C(C(F)(F)F)C(F)(F)F | PFPeA | 3 | 11 | 1 | Carboxylates | –CH₂OH / –OH | Other | Pinewood biochar | 54 | Carbon | 8.5 | 600 | 0.18 | 55 | microporous | natural biochar | 20 | 7 | 9.9 | 0.48 | 1.1 | 0.45 | 2.9 | 5 | Short-chain | Electrostatic | 45.02 | 264 | 0.5 | -37 | 120 | 16100 | 63 | 1.78 | 1.28 | 25.6 | 8.3 | 151 | 4.9 | -29.9 | 0.002 | 3.8 | 120 | -3.3 | 6 | 40.13 | https://pmc.ncbi.nlm.nih.gov/articles/PMC11395723/
C(C(C(F)(F)F)(F)F)C(=O)O | PFOA | 6 | 17 | 1 | Carboxylates | Variable | Legacy PFAS | Date seed biochar | 54 | Carbon | 7.3 | 700 | 0.12 | 43 | mesoporous | novel biochar | 19 | 7.3 | 2.1 | 0.61 | 1 | 3 | 8.9 | 7 | Long-chain | Hydrophobic | 45.02 | 414 | 5 | 40 | 189 | 9500 | 56 | 1.68 | 1.29 | 45.8 | 9.8 | 241.5 | 6.4 | -35.1 | 0.002 | 2.8 | 110 | -4.9 | 8.5 | 40.13 | https://pmc.ncbi.nlm.nih.gov/articles/PMC11395723/
C(F)(F)C(F)(F)C(F)(F)S(=O)(=O)O | PFBS | 2 | 9 | 1 | Sulfonates | –COOH / –COO⁻ | Other | Date seed biochar | 54 | Carbon | 7.3 | 700 | 0.12 | 43 | mesoporous | novel biochar | 19 | 7.3 | 1.2 | 0.61 | 1 | 0.67 | 6.2 | 4 | Short-chain | Electrostatic | 80.07 | 300 | 6.7 | -15 | 215 | 52600 | 56 | 1.67 | 1.28 | 33.7 | 7.6 | 164 | 6.4 | -36.6 | 0.002 | 2.7 | 110 | -4.8 | 7.6 | 82.1 | https://pmc.ncbi.nlm.nih.gov/articles/PMC11395723/
CC(C(F)F)(F)F | GenX | 4 | 14 | 1 | Ethers | –SO₃⁻ | Emerging/Replacement | Date seed biochar | 54 | Carbon | 7.3 | 700 | 0.12 | 43 | mesoporous | novel biochar | 19 | 7.3 | 1.3 | 0.59 | 1 | 1.18 | 7.2 | 6 | Short-chain | Electrostatic | 98 | 330 | 5.5 | -10 | 210 | 751000 | 56 | 1.65 | 1.26 | 36.4 | 9.5 | 200 | 5.5 | -31.7 | 0.002 | 4.6 | 108 | -4.3 | 7.1 | 74.87 | https://pmc.ncbi.nlm.nih.gov/articles/PMC11395723/
C(C(C(F)(F)F)(F)F)C(=O)O | PFOA | 6 | 17 | 1 | Carboxylates | –SO₂NH₂ / –SO₂NR₂ | Legacy PFAS | Activated Carbon | 110 | Carbon | 8.2 | 1040 | 0.18 | 55 | microporous | Coal GAC | 20 | 7 | 1.4 | 0.5 | 0.2 | 1.4 | 13.2 | 7 | Long-chain | Hydrophobic | 45.02 | 414 | 5 | 40 | 189 | 9500 | 62 | 1.8 | 1.36 | 47.1 | 9.9 | 241.5 | 6.3 | -37.1 | 0.002 | 2.6 | 100 | -4.9 | 7.1 | 40.13 | https://pubs.acs.org/doi/full/10.1021/acsestwater.5c00343
C(F)(F)C(F)(F)C(F)(F)S(=O)(=O)O | PFBS | 2 | 9 | 1 | Sulfonates | –CF₂–O–CF₂– | Other | Activated Carbon | 110 | Carbon | 8 | 900 | 0.2 | 55 | microporous | Coal GAC | 20 | 7 | 3.8 | 0.51 | 0.13 | 0.56 | 3.2 | 4 | Short-chain | Electrostatic | 80.07 | 300 | 6.7 | -15 | 215 | 52600 | 59 | 1.63 | 1.32 | 33.5 | 7.2 | 164 | 6.2 | -35.6 | 0.002 | 2.5 | 115 | -4.8 | 6.5 | 82.1 | https://pubs.acs.org/doi/full/10.1021/acsestwater.5c00343
CC(C(F)F)(F)F | GenX | 4 | 14 | 1 | Ethers | –CH₂OH / –OH | Emerging/Replacement | Activated Carbon | 110 | Carbon | 7.9 | 1350 | 0.25 | 55 | mesoporous | Fe-doped biochar | 23 | 7.5 | 1.6 | 0.48 | 0.12 | 1.2 | 9.1 | 6 | Short-chain | Electrostatic | 98 | 330 | 5.5 | -10 | 210 | 751000 | 61 | 1.62 | 1.29 | 35.4 | 8.6 | 200 | 5.2 | -32.5 | 0.002 | 4.8 | 120 | -3.7 | 7.2 | 74.87 | https://www.sciencedirect.com/science/article/pii/S0304389425006569
C(F)(F)C(F)(F)FS(=O)(=O)O | PFHxS | 5 | 16 | 1 | Carboxylates | Variable | Legacy PFAS | Activated Carbon | 110 | Carbon | 8.1 | 970 | 0.22 | 55 | microporous | Coal GAC | 20 | 7 | 2.7 | 0.52 | 0.15 | 1 | 6.8 | 6 | Short-chain | Electrostatic | 45.02 | 400 | 7.4 | -14 | 183 | 7179 | 60 | 1.7 | 1.36 | 36 | 9 | 192 | 5.9 | -35.8 | 0.003 | 2.7 | 120 | -4.3 | 7 | 82.1 | https://pubs.acs.org/doi/full/10.1021/acsestwater.5c00343
C(F)C(F)C(F)C(F)F | PFHxA | 4 | 13 | 1 | Carboxylates | –COOH / –COO⁻ | Other | Bentonite clay+GAC | 110 | Carbon | 6.8 | 1200 | 0.28 | 64 | microporous | Bentonite + 1% GAC | 22 | 6.8 | 2.3 | 0.53 | 0.15 | 0.44 | 4.7 | 6 | Short-chain | Electrostatic | 45.02 | 314 | 4.2 | -24 | 146 | 15700 | 56 | 1.68 | 1.31 | 28.1 | 8.2 | 172 | 5.5 | -32.2 | 0.002 | 3.2 | 100 | -4 | 6.9 | 40.13 | https://digitalcommons.bucknell.edu/masters_theses/292/
C(F)(F)C(F)(F)C(F)(F)C(F)(F)C(=O)O | PFHpA | 5 | 15 | 1 | Carboxylates | –SO₃⁻ | Other | GAC cutoff wall | 110 | Carbon | 6.9 | 1440 | 0.19 | 55 | mesoporous | GAC cutoff wall | 20 | 7.1 | 6.7 | 0.54 | 0.18 | 1.1 | 7.2 | 7 | Long-chain | Hydrophobic | 45.02 | 364 | 4.9 | -5 | 160 | 437000 | 69 | 1.69 | 1.32 | 45.5 | 10.1 | 196 | 5.5 | -34.6 | 0.003 | 3.7 | 140 | -4.6 | 6.8 | 40.13 | https://digitalcommons.bucknell.edu/masters_theses/292/
C(C(C(F)(F)F)(F)F)C(=O)O | PFOA | 6 | 17 | 1 | Carboxylates | –SO₂NH₂ / –SO₂NR₂ | Legacy PFAS | Pinewood biochar | 54 | Carbon | 8.5 | 600 | 0.18 | 55 | microporous | natural biochar | 20 | 7 | 4.8 | 0.53 | 1.1 | 2.6 | 10.8 | 7 | Long-chain | Hydrophobic | 45.02 | 414 | 5 | 40 | 189 | 9500 | 63 | 1.83 | 1.32 | 48.1 | 9.6 | 241.5 | 6.1 | -34.9 | 0.002 | 2.7 | 120 | -4.9 | 8.2 | 40.13 | https://pmc.ncbi.nlm.nih.gov/articles/PMC11395723/
C(C(C(F)(F)F)(F)F)C(=O)O | PFOA | 6 | 17 | 1 | Carboxylates | –CF₂–O–CF₂– | Legacy PFAS | Date seed biochar | 54 | Carbon | 7.3 | 700 | 0.12 | 43 | mesoporous | date seed biochar | 19 | 7.3 | 2.1 | 0.61 | 1 | 3 | 8.9 | 7 | Long-chain | Hydrophobic | 45.02 | 414 | 5 | 40 | 189 | 9500 | 56 | 1.68 | 1.29 | 45.8 | 9.8 | 241.5 | 6.4 | -35.1 | 0.002 | 2.8 | 110 | -4.9 | 8.5 | 40.13 | https://pmc.ncbi.nlm.nih.gov/articles/PMC11395723/
C(C(C(F)(F)F)(F)F)C(=O)O | PFOA | 6 | 17 | 1 | Carboxylates | –CH₂OH / –OH | Legacy PFAS | Montmorillonite-carnitine | 50 | Clay | 9.3 | 520 | 0.1 | 140 | mesoporous | Amended clay | 37 | 2 | 1.2 | 0.67 | 5 | 3.1 | 21.1 | 7 | Long-chain | Hydrophobic | 45.02 | 414 | 5 | 40 | 189 | 9500 | 60 | 1.56 | 1.24 | 45.2 | 10.5 | 241.5 | 6.4 | -32.9 | 0.002 | 2.7 | 120 | -4.9 | 8.2 | 40.13 | https://pmc.ncbi.nlm.nih.gov/articles/PMC7725962/
C(C(C(F)(F)F)(F)F)C(=O)O | F-53B | 6 | 17 | 1 | Carboxylates | Variable | Legacy PFAS | Coconut AC | 110 | Other | 6.9 | 1200 | 0.28 | 55 | mesoporous | Coconut shell activated carbon | 22 | 6.8 | 152.07 | 4 | 0.18 | 1.1 | 261.64 | 7 | Long-chain | Hydrophobic | 45.02 | 414 | 5 | 40 | 189 | 9500 | 55 | 1.7 | 1.32 | 48.8 | 10.2 | 241.5 | 6.4 | -34.9 | 0.002 | 2.8 | 80 | -4.6 | 7 | 40.13 | https://www.nature.com/articles/s41598-025-11051-5
C(C(C(F)(F)F)(F)F)C(=O)O | PFOA | 6 | 17 | 1 | Carboxylates | –SO₂NH₂ / –SO₂NR₂ | Legacy PFAS | ActicarboneNCL1240 | 110 | Carbon | 7.8 | 1001.9 | 0.22 | 50 | microporous | Bituminous coal | 18 | 7.4 | 2.2 | 0.33 |  |  |  | 7 | Long-chain | Hydrophobic | 45.02 | 414 | 5 | 40 | 189 | 9500 | 59 | 1.68 | 1.29 | 46.1 | 9.5 | 241.5 | 6.4 | -33.1 | 0.002 | 2.7 | 85 | -4.6 | 7.2 | 40.13 | https://www.sciencedirect.com/science/article/abs/pii/S0048969721038936
C(F)(F)C(F)(F)C(F)(F)S(=O)(=O)O | PFBS | 2 | 9 | 1 | Sulfonates | –CF₂–O–CF₂– | Other | ActicarboneNCL1240 | 110 | Carbon | 7.8 | 1001.9 | 0.22 | 50 | microporous | Bituminous coal | 18 | 7.4 | 0.6 | 0.54 |  |  |  | 4 | Short-chain | Electrostatic | 80.07 | 300 | 6.7 | -15 | 215 | 52600 | 59 | 1.66 | 1.28 | 32.7 | 7.1 | 164 | 6.1 | -36 | 0.002 | 2.5 | 74 | -4.5 | 7 | 82.1 | https://www.sciencedirect.com/science/article/abs/pii/S0048969721038936
CC(C(F)F)(F)F | PFHpA | 4 | 14 | 1 | Ethers | –CH₂OH / –OH | Emerging/Replacement | ActicarboneNCL1240 | 110 | Carbon | 7.8 | 1001.9 | 0.22 | 50 | microporous | Bituminous coal | 18 | 7.4 | 2.09 | 0.3 |  |  |  | 6 | Short-chain | Electrostatic | 98 | 330 | 5.5 | -10 | 210 | 751000 | 59 | 1.61 | 1.26 | 36.1 | 9.7 | 200 | 5.6 | -32.6 | 0.002 | 4.7 | 78 | -4.3 | 7.1 | 74.87 | https://www.sciencedirect.com/science/article/abs/pii/S0048969721038936
| PFHxS | [6 empty] | ActicarboneNCL1240 |  |  | 7.8 | 1001.9 | [6 empty] | 1.74 | 0.45 | [26 empty] | https://www.sciencedirect.com/science/article/abs/pii/S0048969721038936
C(F)C(F)C(F)C(F)F | PFHxA | 4 | 13 | 1 | Carboxylates | Variable | Other | ActicarboneNCL1240 | 110 | Carbon | 7.8 | 1001.9 | 0.22 | 50 | microporous | Bituminous coal | 18 | 7.4 | 0.87 | 0.43 |  |  |  | 6 | Short-chain | Electrostatic | 45.02 | 314 | 4.2 | -24 | 146 | 15700 | 59 | 1.61 | 1.29 | 32.3 | 8.7 | 172 | 5.7 | -32.9 | 0.002 | 2.7 | 81 | -3.8 | 7.1 | 40.13 | https://www.sciencedirect.com/science/article/abs/pii/S0048969721038936
C(C(C(C(C(C(CS(=O)(=O)O)F)F)F)F)F)F)F | PFOS | 7 | 20 | 1 | Sulfonates | –SO₃⁻ | Legacy PFAS | ActicarboneNCL1240 |  |  | 7.8 | 1001.9 | [6 empty] | 2.43 | 0.23 | [26 empty] | https://www.sciencedirect.com/science/article/abs/pii/S0048969721038936
| PFBA | [6 empty] | ActicarboneNCL1240 |  |  | 7.8 | 1001.9 | [6 empty] | 2.44e-08 | 11.01 | [26 empty] | https://www.sciencedirect.com/science/article/abs/pii/S0048969721038936
C(C(F)(F)F)C(F)(F)F | PFPeA | 3 | 11 | 1 | Carboxylates | –COOH / –COO⁻ | Other | ActicarboneNCL1240 | 110 | Carbon | 7.8 | 1001.9 | 0.22 | 50 | microporous | Bituminous coal | 18 | 7.4 | 0.01 | 0.94 |  |  |  | 5 | Short-chain | Electrostatic | 45.02 | 264 | 0.5 | -37 | 120 | 16100 | 59 | 1.56 | 1.27 | 27.5 | 7.5 | 151 | 4.8 | -29 | 0.002 | 3.7 | 85 | -3.3 | 6.2 | 40.13 | https://www.sciencedirect.com/science/article/abs/pii/S0048969721038936
CC(C(F)F)(F)C(F)F | GenX (HFPO-DA) | 4 | 14 | 1 | Ethers | Variable | Emerging/Replacement | Fluorogel | 75 | Other | 7.4 | 950 | 0.14 | 15 | microporous | Ionic fluorogel | 25 | 7 | 1.3 | 0.61 | 0.6 | 2.19 | 219 | 6 | Short-chain | Electrostatic | 98 | 330 | 2.3 | -10 | 210 | 751000 | 62 | 1.58 | 1.28 | 33.2 | 8 | 200 | 6.2 | -31.7 | 0.002 | 4.5 | 130 | -4.2 | 7 | 40.1 | https://pmc.ncbi.nlm.nih.gov/articles/PMC10941273/
C(F)(F)C(F)(F)C(F)(F)O | FOSA | 7 | 20 | 1 | Sulfonamides | –COOH / –COO⁻ | Other | Ferrihydrite | 50 | Other | 6.2 | 880 | 0.17 | 1800 | microporous | Iron oxyhydroxide | 22 | 5.5 | 8.2 | 0.6 | 0.3 | 1.95 | 120 | 7 | Long-chain | Hydrophobic | 81.09 | 399 | 3.7 | 82 | 177 | 1.5 | 52 | 1.63 | 1.32 | 31.1 | 8.1 | 257 | 5.9 | -28.2 | 0.003 | 6.5 | 90 | -4.9 | 6.7 | 52.59 | https://pubs.acs.org/doi/10.1021/acs.est.0c01646
C(F)C(F)C(F)C(F)S(=O)(=O)N | PFMS (methane sulfonamide) | 7 | 20 | 1 | Sulfonamides | –SO₃⁻ | Other | Ferrihydrite | 50 | Other | 6.1 | 800 | 0.13 | 1800 | microporous | Iron oxyhydroxide | 20 | 4.7 | 3.1 | 0.57 | 0.5 | 0.67 | 95 | 1 | Short-chain | Electrostatic | 81.09 | 179 | 0.2 | -8 | 125 | 0.5 | 56 | 1.49 | 1.26 | 19.4 | 6.9 | 110 | 3.4 | -17.5 | 0.005 | 9.8 | 200 | -4.4 | 2.5 | 52.6 | https://pubs.acs.org/doi/10.1021/acs.est.0c01646
C(F)(F)C(F)(F)FS(=O)(=O)O | PFHxS (branched) |  |  |  | Sulfonates | –SO₂NH₂ / –SO₂NR₂ | Legacy PFAS | AER resin | 75 | Resin | 6.9 | 1130 | 0.15 | 47 | microporous | Gel strong-base resin | 25 | 7.5 | 2.1 | 0.59 | 0.7 | 0.9 | 82 | 6 | Short-chain | Electrostatic | 80.07 | 400 | 2 | -16 | 183 | 460 | 59 | 1.75 | 1.3 | 31.9 | 8.6 | 192 | 5.5 | -28.8 | 0.004 | 2.7 | 110 | -4.1 | 7.2 | 82.1 | https://pmc.ncbi.nlm.nih.gov/articles/PMC11330578/
C(F)C(F)C(F)C(F)S(=O)(=O)O | PFMS (branched) |  |  |  | Sulfonates | –CF₂–O–CF₂– | Other | AER resin | 75 | Resin | 6.9 | 1130 | 0.15 | 47 | microporous | Gel strong-base resin | 25 | 7.5 | 1.8 | 0.59 | 0.7 | 0.75 | 62 | 1 | Short-chain | Electrostatic | 80.07 | 179 | 0.3 | -8 | 125 | 0.5 | 56 | 1.49 | 1.26 | 19.4 | 6.9 | 110 | 3.4 | -17.5 | 0.005 | 9.8 | 200 | -4.4 | 2.5 | 52.6 | https://pmc.ncbi.nlm.nih.gov/articles/PMC11330578/
C(F)(F)C(F)(F)C(F)(F)C(F)(F)OS(=O)(=O)O | 6:2 FTS | 7 | 16 | 1 | Sulfonates | –CH₂OH / –OH | Other | Fluorinated Î²-CD | 110 | Cyclodextrin | 7.5 | 1150 | 0.12 | 30 | mesoporous | DFB-CDP sorbent | 20 | 7 | 1.4 | 0.62 | 1.2 | 2.8 | 91 | 6 | Short-chain | Electrostatic | 80.07 | 428 | 2.3 | 21 | 180 | 658000 | 52 | 1.81 | 1.35 | 51.2 | 7.9 | 250 | 5.2 | -30.7 | 0.003 | 4.2 | 105 | -4.8 | 7.9 | 66.39 | https://pmc.ncbi.nlm.nih.gov/articles/PMC10941273/
C(F)C(F)S(=O)(=O)N | PFESA (ethyl sulfonamide) |  |  |  | Sulfonamides | Variable | Other | Hydrophilic resin | 75 | Resin | 6.7 | 690 | 0.18 | 60 | microporous | Hydrophilic polymer resin | 22 | 6.5 | 2.6 | 0.55 | 0.9 | 1.2 | 67 | 2 | Short-chain | Electrostatic | 81.09 | 263 | 2.2 | -42 | 61 | 10 | 53 | 1.46 | 1.3 | 24.3 | 5.3 | 220 | 4.9 | -22.5 | 0.004 | 8.4 | 120 | -3.1 | 3.2 | 52.6 | https://pmc.ncbi.nlm.nih.gov/articles/PMC10002476/
C(C(F)(F)F)OC(F)(F)F | ADONA (novel ether) |  |  |  | Ethers | –COOH / –COO⁻ | Emerging/Replacement | Iron oxide nanoparticles | 63 | Other | 6.5 | 1050 | 0.11 | 1150 | mesoporous | Feâ‚‚Oâ‚ƒ nanoparticles | 25 | 6.9 | 7.8 | 0.6 | 1.3 | 2.3 | 121 | 5 | Short-chain | Electrostatic | 98 | 376 | 2.5 | -24 | 120 | 2168 | 58 | 1.51 | 1.31 | 29.2 | 7.9 | 135 | 5.8 | -27.4 | 0.002 | 4.6 | 90 | -4.7 | 5 | 74.9 | https://pmc.ncbi.nlm.nih.gov/articles/PMC10002476/
C(F)C(F)C(F)(F)OC(F)(F)F | PFMeUPA |  |  |  | Carboxylates | –COOH / –COO⁻ | Other | Polyimide monolith | 75 | Other | 8.2 | 1160 | 0.21 | 40 | mesoporous | Polyimide monolith | 28 | 6.7 | 3.7 | 0.44 | 1.2 | 2.2 | 79 | 3 | Short-chain | Electrostatic | 45.02 | 290 | 1.1 | -25 | 173 | 5000 | 54 | 1.54 | 1.32 | 28.7 | 8.5 | 150 | 6.2 | -29.7 | 0.002 | 4.4 | 98 | -4.2 | 6.3 | 40.1 | https://pmc.ncbi.nlm.nih.gov/articles/PMC10002476/
C(F)C(F)C(F)OC(F)N(C(F)F)S | PFOA |  |  |  | Sulfonamides | –COOH / –COO⁻ | Other | VZ-COF | 90 | COF | 7.5 | 920 | 0.16 | 64 | mesoporous | Viologen-linked COF | 27 | 7.2 |  |  | 0.000525 | 1.329833 | 1000 | 3 | Short-chain | Electrostatic | 81.09 | 256 | 2 | -37 | 145 | 100 | 57 | 1.7 | 1.32 | 28.2 | 8.7 | 160 | 6.7 | -15.7 | 0.003 | 7.1 | 200 | -3.1 | 4.5 | 40.1 | https://pubs.rsc.org/en/content/articlehtml/2025/ta/d4ta06827k
C(F)(F)C(F)(F)OC(F)C(F)F | PFOA |  |  |  | Carboxylates | –SO₃⁻ | Other | VZ-COF | 90 | COF | 7.5 | 920 | 0.16 | 64 | mesoporous | Viologen-linked COF | 27 | 7.2 |  |  | 0.002085265 | 6.652765 | 1000 | 4 | Short-chain | Electrostatic | 45.02 | 272 | 5.9 | -39 | 179 | 100 | 55 | 1.68 | 1.3 | 28.1 | 8.3 | 275 | 6.6 | -16.3 | 0.003 | 6.8 | 150 | -2.9 | 3.9 | 40.1 | https://pubs.rsc.org/en/content/articlehtml/2025/ta/d4ta06827k
CC(F)(OC(F)C(F)F)C(F)OC(F)F | PFOA |  |  |  | Carboxylates | –SO₂NH₂ / –SO₂NR₂ | Other | VZ-COF | 90 | COF | 7.5 | 920 | 0.16 | 64 | mesoporous | Viologen-linked COF | 27 | 7.2 |  |  | 0.09385 | 66.041 | 1000 | 5 | Short-chain | Electrostatic | 45.02 | 345 | 2.5 | -11 | 135 | 9500 | 54 | 1.7 | 1.31 | 29.8 | 8.2 | 190 | 6.1 | -14.1 | 0.003 | 7.1 | 77 | -3 | 2.2 | 40.1 | https://pubs.rsc.org/en/content/articlehtml/2025/ta/d4ta06827k
C(F)C(F)(OC(F)F)OC(F)F | PFOA |  |  |  | Ethers | –CF₂–O–CF₂– | Other | VZ-COF | 90 | COF | 7.5 | 920 | 0.16 | 64 | mesoporous | Viologen-linked COF | 27 | 7.2 |  |  | 1.68785 | 122.081 | 1000 | 3 | Short-chain | Electrostatic | 98 | 309 | 0.7 | -24 | 110 | 10000 | 54 | 1.68 | 1.31 | 27.1 | 8 | 130 | 6 | -12.2 | 0.002 | 6.8 | 89 | -2.8 | 3 | 40.1 | https://pubs.rsc.org/en/content/articlehtml/2025/ta/d4ta06827k
CC(F)C(F)(OC(F)(F)F)F | PFOA |  |  |  | Ethers | –CH₂OH / –OH | Other | VZ-COF | 90 | COF | 7.5 | 920 | 0.16 | 64 | mesoporous | Viologen-linked COF | 27 | 7.2 |  |  | 15.08394 | 232.7738 | 1000 | 4 | Short-chain | Electrostatic | 98 | 227 | 1.2 | -34 | 123 | 10000 | 53 | 1.67 | 1.3 | 16.2 | 7.9 | 110 | 5.8 | -14.8 | 0.003 | 5.8 | 120 | -2.7 | 2.8 | 40.1 | https://pubs.rsc.org/en/content/articlehtml/2025/ta/d4ta06827k
| PFOA | [6 empty] | VZ-COF | [12 empty] | 41.77209 | 388.1861 | 1000 | [23 empty] | https://pubs.rsc.org/en/content/articlehtml/2025/ta/d4ta06827k
| PFOA | [6 empty] | VZ-COF | [12 empty] | 108.5348 | 609.7677 | 1000 | [23 empty] | https://pubs.rsc.org/en/content/articlehtml/2025/ta/d4ta06827k
| PFOA | [6 empty] | VZ-COF | [12 empty] | 272.68805 | 848.7463 | 1000 | [23 empty] | https://pubs.rsc.org/en/content/articlehtml/2025/ta/d4ta06827k
| PFOA | [6 empty] | VZ-COF | [12 empty] | 462.0581 | 919.613 | 1000 | [23 empty] | https://pubs.rsc.org/en/content/articlehtml/2025/ta/d4ta06827k
| PFOA | [6 empty] | VZ-COF | [12 empty] | 657.535 | 949.7667 | 1000 | [23 empty] | https://pubs.rsc.org/en/content/articlehtml/2025/ta/d4ta06827k
C8F17COOH | PFOA | 6 | 17 | 1 | Carboxylates | Variable | UCMR Regulated | GAC | 92 | Carbon | 7.3 | 900 | 0.013 | 55 | Micro | Activated carbon | 25 | 7.1 | 2.9 | 0.56 | 2.7 | 1.2 | 330 | 8 | Long-chain | High cap. | 45.02 | 414 | 5 | -2 | 192 | 9500 | 60 | 1.93 | 1.33 | 40 | 17 | 241.5 | 6.89 | -13.5 | 2.2 | 2.5 | 69 | -7.2 | 4.2 | 40.13 | https://pubs.acs.org/doi/full/10.1021/acsestwater.5c00343
C8F17SO3H | PFOS | 7 | 20 | 1 | Sulfonates | –COOH / –COO⁻ | UCMR Regulated | GAC | 90 | Carbon | 7.2 | 910 | 0.011 | 55 | Micro | Activated carbon | 25 | 7.1 | 6.8 | 0.53 | 2.2 | 2.1 | 371 | 8 | Long-chain | High cap. | 80.07 | 500 | 8.1 | -8 | 184 | 600 | 60 | 1.86 | 1.34 | 46 | 21 | 255 | 6.83 | -13.7 | 2.4 | 2.6 | 74 | -7.4 | 4.1 | 82.1 | https://pubs.acs.org/doi/full/10.1021/acsestwater.5c00343
CF3CF2CF2COOH | PFPrA | 1 | 7 | 1 | Carboxylates | –SO₃⁻ | UCMR Listed | GAC | 81 | Carbon | 7.2 | 820 | 0.009 | 55 | Micro | Activated carbon | 25 | 7.1 | 1 | 0.53 | 1.1 | 0.12 | 32 | 3 | Short-chain | Fast | 45.02 | 189 | 0.7 | -12 | 132 | 47737 | 55 | 1.81 | 1.29 | 26 | 11 | 107 | 2.11 | -8.2 | 1.8 | 2 | 299 | -6.1 | 1.7 | 40.13 | https://pubs.acs.org/doi/full/10.1021/acsestwater.5c00343
C4F9SO3K | PFBS | 2 | 9 | 1 | Sulfonates | –SO₂NH₂ / –SO₂NR₂ | UCMR Listed | GAC | 83 | Carbon | 7.2 | 710 | 0.01 | 55 | Micro | Activated carbon | 25 | 7.2 | 1 | 0.51 | 1.6 | 0.61 | 44 | 4 | Short-chain | Fast | 80.07 | 300 | 6.7 | -16 | 133 | 52600 | 58 | 1.88 | 1.3 | 28 | 12 | 164 | 2.9 | -6.5 | 5.1 | 1.4 | 560 | -5.2 | 1.6 | 82.1 | https://pubs.acs.org/doi/full/10.1021/acsestwater.5c00343
C6F13COOH | PFHxA | 4 | 13 | 1 | Carboxylates | –CF₂–O–CF₂– | UCMR Regulated | GAC | 88 | Carbon | 7.5 | 900 | 0.011 | 55 | Micro | Activated carbon | 25 | 7.2 | 1.1 | 0.51 | 2 | 0.9 | 98 | 6 | Short-chain | Moderate | 45.02 | 314 | 4.2 | -8 | 199 | 15700 | 62 | 1.85 | 1.32 | 36 | 16 | 172 | 4.52 | -10.2 | 1.6 | 2.2 | 210 | -6.8 | 2.3 | 40.13 | https://pubs.acs.org/doi/full/10.1021/acsestwater.5c00343
C6F13SO3Na | PFHxS | 5 | 16 | 1 | Sulfonates | –CH₂OH / –OH | UCMR Regulated | GAC | 85 | Carbon | 7.3 | 850 | 0.013 | 55 | Micro | Activated carbon | 25 | 7.2 | 1.8 | 0.52 | 2.1 | 1.3 | 120 | 6 | Short-chain | Moderate | 80.07 | 414 | 7.4 | -16 | 176 | 7179 | 62 | 1.86 | 1.29 | 36 | 13 | 192 | 4.57 | -11.1 | 2.1 | 2.5 | 210 | -6.5 | 2.5 | 82.1 | https://pubs.acs.org/doi/full/10.1021/acsestwater.5c00343
C8F17CH2CH2SO3Na | 8:2 FTS | 9 | 20 | 1 | Sulfonates | Variable | EPA Watchlist | GAC | 86 | Carbon | 7.7 | 930 | 0.014 | 55 | Micro | Activated carbon | 25 | 7.2 | 1.4 | 0.53 | 1.6 | 2.3 | 64 | 8 | Long-chain | Fast | 80.07 | 498 | 4.9 | 39 | 144 | 114000 | 73 | 1.97 | 1.328 | 45 | 22 | 310 | 7.54 | -14.2 | 1.8 | 2.2 | 80 | -7.4 | 4.5 | 82.1 | https://pubs.acs.org/doi/full/10.1021/acsestwater.5c00343
CF3OCF2CF2COOH | GenX | 4 | 14 | 1 | Ethers | –COOH / –COO⁻ | EPA Watchlist | GAC | 84 | Carbon | 7.2 | 740 | 0.011 | 55 | Micro | Activated carbon | 25 | 7.1 | 1.7 | 0.51 | 1.8 | 1.2 | 80 | 6 | Short-chain | Fast | 98 | 330 | 5.5 | -19 | 160 | 751000 | 54 | 1.79 | 1.28 | 35 | 15 | 200 | 4.39 | -10.3 | 2.3 | 2.4 | 180 | -6.6 | 2.4 | 74.87 | https://pubs.acs.org/doi/full/10.1021/acsestwater.5c00343
C10F21COOH | PFUnDA | 9 | 23 | 1 | Carboxylates | –SO₃⁻ | UCMR Regulated | GAC | 94 | Carbon | 7.8 | 950 | 0.014 | 55 | Micro | Activated carbon | 25 | 7.2 | 2.2 | 0.54 | 2.7 | 2.1 | 241 | 11 | Long-chain | High affinity | 45.02 | 614 | 1.2 | -1 | 220 | 92.3 | 73 | 1.97 | 1.328 | 49 | 22 | 370 | 7.54 | -14.2 | 1.8 | 2.2 | 80 | -7.4 | 4.5 | 40.13 | https://pubs.acs.org/doi/full/10.1021/acsestwater.5c00343
C12F25COOH | PFTrDA | 11 | 27 | 1 | Carboxylates | –SO₂NH₂ / –SO₂NR₂ | UCMR Listed | GAC | 97 | Carbon | 7.8 | 1040 | 0.015 | 55 | Micro | Activated carbon | 25 | 7.3 | 3.1 | 0.56 | 3.1 | 4.6 | 382 | 13 | Long-chain | High cap. | 45.02 | 814 | 8.3 | 20 | 238 | 0.5 | 76 | 2.09 | 1.329 | 53 | 24 | 395 | 8.01 | -16.2 | 2.2 | 2.3 | 73 | -7 | 4.8 | 40.13 | https://pubs.acs.org/doi/full/10.1021/acsestwater.5c00343
C9F19SO3K | PFNS | 7 | 20 | 1 | Sulfonates | –CF₂–O–CF₂– | UCMR Listed | GAC | 87 | Carbon | 7.7 | 900 | 0.013 | 55 | Micro | Activated carbon | 25 | 7.1 | 2 | 0.52 | 2.9 | 3.1 | 120 | 9 | Long-chain | Kinetic fav. | 80.07 | 560 | 4 | -9 | 176 | 570 | 60 | 1.98 | 1.31 | 37 | 14 | 286 | 4.8 | -15.8 | 2.1 | 2.3 | 130 | -7.3 | 3.9 | 82.1 | https://pubs.acs.org/doi/full/10.1021/acsestwater.5c00343
C11F23SO3Na | PFDoDS | 7 | 20 | 1 | Sulfonates | –CH₂OH / –OH | UCMR Listed | GAC | 99 | Carbon | 7.9 | 1075 | 0.016 | 55 | Micro | Activated carbon | 25 | 7.3 | 3.1 | 0.56 | 3.7 | 4.6 | 162 | 12 | Long-chain | High cap. | 80.07 | 449 | 5.6 | 45 | 259 | 24 | 78 | 2.04 | 1.329 | 56 | 22 | 330 | 8.15 | -16.8 | 2.2 | 2.2 | 71 | -7 | 4.9 | 82.1 | https://pubs.acs.org/doi/full/10.1021/acsestwater.5c00343
C7F15SO3K | PFHpS | 6 | 18 | 1 | Sulfonates | Variable | EPA Watchlist | GAC | 81 | Carbon | 7.5 | 820 | 0.01 | 55 | Micro | Activated carbon | 25 | 7.1 | 1.4 | 0.52 | 1.6 | 1.2 | 112 | 7 | Medium-chain | Amphiphilic | 80.07 | 400 | 2 | -12 | 145 | 56.6 | 60 | 1.87 | 1.3 | 32 | 13 | 192 | 3.21 | -13.1 | 2 | 2.2 | 140 | -6.5 | 1.8 | 82.1 | https://pubs.acs.org/doi/full/10.1021/acsestwater.5c00343
C5F11COOH | PFPeA | 3 | 11 | 1 | Carboxylates | –COOH / –COO⁻ | UCMR Listed | GAC | 80 | Carbon | 7.2 | 690 | 0.009 | 55 | Micro | Activated carbon | 25 | 7.1 | 1.1 | 0.51 | 1 | 0.21 | 45 | 5 | Short-chain | Fast | 45.02 | 264 | 0.5 | -21 | 111 | 16100 | 70 | 1.79 | 1.27 | 32 | 17 | 151 | 3.53 | -7.1 | 2.1 | 2.7 | 98 | -6.7 | 2.7 | 40.13 | https://pubs.acs.org/doi/full/10.1021/acsestwater.5c00343
CF3(CF2)6CH2OH | 8:2 FTOH | 8 | 18 | 1 | Others | –SO₃⁻ | EPA Watchlist | GAC | 84 | Carbon | 8.1 | 915 | 0.013 | 55 | Micro | Activated carbon | 25 | 7.1 | 1.2 | 0.51 | 1.6 | 0.39 | 70 | 8 | Long-chain | Amphiphilic | 31.04 | 470 | 4.9 | -20 | 150 | 650 | 71 | 1.95 | 1.33 | 39 | 17 | 200 | 6.89 | -10.5 | 1.2 | 2.5 | 51 | -7.7 | 3.8 | 40.1 | https://pubs.acs.org/doi/full/10.1021/acsestwater.5c00343
C8F17CH2OH | 8:2 FTOH | 8 | 18 | 1 | Others | –SO₂NH₂ / –SO₂NR₂ | Monitored | GAC | 87 | Carbon | 7.1 | 917 | 0.013 | 55 | Micro | Activated carbon | 25 | 7.1 | 1.4 | 0.52 | 1.5 | 0.35 | 70 | 8 | Long-chain | Amphiphilic | 31.04 | 470 | 4.9 | -20 | 150 | 650 | 71 | 1.95 | 1.33 | 39 | 17 | 200 | 6.89 | -10.5 | 1.2 | 2.5 | 51 | -7.7 | 3.8 | 40.1 | https://pubs.acs.org/doi/full/10.1021/acsestwater.5c00343
C9F19COOH | PFDA | 8 | 21 | 1 | Carboxylates | –CF₂–O–CF₂– | Drinking Water | GAC | 84 | Carbon | 7.5 | 930 | 0.012 | 55 | Micro | Activated carbon | 25 | 7.2 | 1.1 | 0.51 | 1.8 | 1.3 | 180 | 10 | Long-chain | High capacity | 45.02 | 514 | 5.3 | -2 | 209 | 27 | 70 | 1.9 | 1.328 | 42 | 19 | 319 | 7.23 | -13.9 | 2 | 2.2 | 98 | -7.3 | 3.7 | 40.13 | https://pubs.acs.org/doi/full/10.1021/acsestwater.5c00343
C11F23COOH | PFDoDA | 10 | 25 | 1 | Carboxylates | –CH₂OH / –OH | UCMR Listed | GAC | 93 | Carbon | 7.7 | 1050 | 0.016 | 55 | Micro | Activated carbon | 25 | 7.1 | 2.9 | 0.54 | 3 | 4 | 242 | 12 | Long-chain | High affinity | 45.02 | 714 | 6 | 15 | 229 | 1 | 74 | 2.03 | 1.329 | 51 | 23 | 368 | 7.82 | -15.1 | 2.1 | 2.3 | 75 | -7.1 | 4.7 | 40.13 | https://pubs.acs.org/doi/full/10.1021/acsestwater.5c00343
C10F21SO3Na | PFDS | 9 | 24 | 1 | Sulfonates | Variable | UCMR Listed | GAC | 90 | Carbon | 7.9 | 990 | 0.016 | 55 | Micro | Activated carbon | 25 | 7.2 | 2.5 | 0.54 | 2.7 | 4.1 | 182 | 10 | Long-chain | High affinity | 80.07 | 449 | 3.3 | 45 | 259 | 240 | 78 | 2.04 | 1.329 | 56 | 22 | 334 | 8.15 | -16.8 | 2.2 | 2.2 | 71 | -7 | 4.9 | 82.1 | https://pubs.acs.org/doi/full/10.1021/acsestwater.5c00343
C6F13CF2COOH | PFHpA | 5 | 15 | 1 | Carboxylates | –COOH / –COO⁻ | EPA Watchlist | GAC | 82 | Carbon | 7.2 | 827 | 0.009 | 55 | Micro | Activated carbon | 25 | 7.1 | 1.2 | 0.51 | 1.3 | 0.16 | 73 | 7 | Short-chain | Fast | 45.02 | 314 | 4.9 | 0 | 140 | 437000 | 50 | 1.8 | 1.322 | 32 | 21 | 196 | 5.22 | -9.3 | 2.4 | 210 | 250 | -6.7 | 2 | 40.13 | https://pubs.acs.org/doi/full/10.1021/acsestwater.5c00343
C8F17COOH | PFOA | 6 | 17 | 1 | Carboxylates | –SO₃⁻ | UCMR Regulated | GAC | 92 | Carbon | 7.3 | 900 | 0.013 | 55 | Micro | AC (activated carbon) | 25 | 7.1 | 2.9 | 0.56 | 2.7 | 1.2 | 330 | 8 | Long-chain | High cap. | 45.02 | 414 | 5 | -2 | 192 | 9500 | 60 | 1.93 | 1.33 | 40 | 17 | 241.5 | 6.89 | -13.5 | 2.2 | 2.5 | 69 | -7.2 | 4.2 | 40.13 | https://pubs.acs.org/doi/10.1021/acs.est.5c01046
C8F17SO3H | PFOS | 7 | 20 | 1 | Sulfonates | –SO₂NH₂ / –SO₂NR₂ | UCMR Regulated | GAC | 90 | Carbon | 7.2 | 910 | 0.011 | 55 | Micro | AC | 25 | 7.1 | 6.8 | 0.53 | 2.2 | 2.1 | 371 | 8 | Long-chain | High cap. | 80.07 | 500 | 8.1 | -8 | 184 | 600 | 60 | 1.86 | 1.34 | 46 | 21 | 255 | 6.83 | -13.7 | 2.4 | 2.6 | 74 | -7.4 | 4.1 | 82.1 | https://pubs.acs.org/doi/10.1021/acs.est.5c01046
C7F15COOH | PFNA | 7 | 19 | 1 | Carboxylates | –CF₂–O–CF₂– | UCMR Regulated | GAC | 90 | Carbon | 7.4 | 890 | 0.013 | 55 | Micro | AC | 25 | 7.1 | 1.3 | 0.52 | 2 | 1.2 | 122 | 9 | Long-chain | Moderate | 45.02 | 514 | 2 | -7 | 205 | 9500 | 62 | 1.89 | 1.32 | 44 | 18 | 270 | 6.51 | -13 | 1.7 | 2.2 | 98 | -7.1 | 3.9 | 40.13 | https://pubs.acs.org/doi/10.1021/acs.est.5c01046
CF3CF2CF2COOH | PFPrA | 1 | 7 | 1 | Carboxylates | –CH₂OH / –OH | UCMR Listed | GAC | 81 | Carbon | 7.2 | 820 | 0.009 | 55 | Micro | AC | 25 | 7.1 | 1 | 0.53 | 1.1 | 0.12 | 32 | 3 | Short-chain | Fast | 45.02 | 189 | 0.7 | -12 | 132 | 47737 | 55 | 1.81 | 1.29 | 26 | 11 | 107 | 2.11 | -8.2 | 1.8 | 2 | 299 | -6.1 | 1.7 | 40.13 | https://pubs.acs.org/doi/10.1021/acs.est.5c01046
C6F13COOH | PFHxA | 4 | 13 | 1 | Carboxylates | Variable | UCMR Regulated | GAC | 88 | Carbon | 7.5 | 900 | 0.011 | 55 | Micro | AC | 25 | 7.2 | 1.1 | 0.51 | 2 | 0.9 | 98 | 6 | Short-chain | Moderate | 45.02 | 314 | 4.2 | -8 | 199 | 15700 | 62 | 1.85 | 1.32 | 36 | 16 | 172 | 4.52 | -10.2 | 1.6 | 2.2 | 210 | -6.8 | 2.3 | 40.13 | https://pubs.acs.org/doi/10.1021/acs.est.5c01046
C6F13SO3Na | PFHxS | 5 | 16 | 1 | Sulfonates | –COOH / –COO⁻ | UCMR Regulated | GAC | 85 | Carbon | 7.3 | 850 | 0.013 | 55 | Micro | AC | 25 | 7.2 | 1.8 | 0.52 | 2.1 | 1.3 | 120 | 6 | Short-chain | Moderate | 80.07 | 414 | 7.4 | -16 | 176 | 7179 | 62 | 1.86 | 1.29 | 36 | 13 | 192 | 4.57 | -11.1 | 2.1 | 2.5 | 210 | -6.5 | 2.5 | 82.1 | https://pubs.acs.org/doi/10.1021/acs.est.5c01046
C8F17CH2CH2SO3Na | 8:2 FTS | 9 | 20 | 1 | Sulfonates | –SO₃⁻ | EPA Watchlist | GAC | 86 | Carbon | 7.7 | 930 | 0.014 | 55 | Micro | AC | 25 | 7.2 | 1.4 | 0.53 | 1.6 | 2.3 | 64 | 8 | Long-chain | Fast | 80.07 | 498 | 4.9 | 39 | 144 | 114000 | 73 | 1.97 | 1.328 | 45 | 22 | 310 | 7.54 | -14.2 | 1.8 | 2.2 | 80 | -7.4 | 4.5 | 82.1 | https://pubs.acs.org/doi/10.1021/acs.est.5c01046
CF3OCF2CF2COOH | GenX | 4 | 14 | 1 | Ethers | –SO₂NH₂ / –SO₂NR₂ | EPA Watchlist | GAC | 84 | Carbon | 7.2 | 740 | 0.011 | 55 | Micro | AC | 25 | 7.1 | 1.7 | 0.51 | 1.8 | 1.2 | 80 | 6 | Short-chain | Fast | 98 | 330 | 5.5 | -19 | 160 | 751000 | 54 | 1.79 | 1.28 | 35 | 15 | 200 | 4.39 | -10.3 | 2.3 | 2.4 | 180 | -6.6 | 2.4 | 74.87 | https://pubs.acs.org/doi/10.1021/acs.est.5c01046
C10F21COOH | PFUnDA | 9 | 23 | 1 | Carboxylates | –CF₂–O–CF₂– | UCMR Regulated | GAC | 94 | Carbon | 7.8 | 950 | 0.014 | 55 | Micro | AC | 25 | 7.2 | 2.2 | 0.54 | 2.7 | 2.1 | 241 | 11 | Long-chain | High affinity | 45.02 | 614 | 1.2 | -1 | 220 | 92.3 | 73 | 1.97 | 1.328 | 49 | 22 | 370 | 7.54 | -14.2 | 1.8 | 2.2 | 80 | -7.4 | 4.5 | 40.13 | https://pubs.acs.org/doi/10.1021/acs.est.5c01046
C12F25COOH | PFTrDA | 11 | 27 | 1 | Carboxylates | –CH₂OH / –OH | UCMR Listed | GAC | 97 | Carbon | 7.8 | 1040 | 0.015 | 55 | Micro | AC | 25 | 7.3 | 3.1 | 0.56 | 3.1 | 4.6 | 382 | 13 | Long-chain | High cap. | 45.02 | 814 | 8.3 | 20 | 238 | 0.5 | 76 | 2.09 | 1.329 | 53 | 24 | 395 | 8.01 | -16.2 | 2.2 | 2.3 | 73 | -7 | 4.8 | 40.13 | https://pubs.acs.org/doi/10.1021/acs.est.5c01046
C9F19SO3K | PFNS | 7 | 20 | 1 | Sulfonates | Variable | UCMR Listed | GAC | 87 | Carbon | 7.7 | 900 | 0.013 | 55 | Micro | AC | 25 | 7.1 | 2 | 0.52 | 2.9 | 3.1 | 120 | 9 | Long-chain | Kinetic fav. | 80.07 | 560 | 4 | -9 | 176 | 570 | 60 | 1.98 | 1.31 | 37 | 14 | 286 | 4.8 | -15.8 | 2.1 | 2.3 | 130 | -7.3 | 3.9 | 82.1 | https://pubs.acs.org/doi/10.1021/acs.est.5c01046
C11F23SO3Na | PFDoDS | 7 | 20 | 1 | Sulfonates | –COOH / –COO⁻ | UCMR Listed | GAC | 99 | Carbon | 7.9 | 1075 | 0.016 | 55 | Micro | AC | 25 | 7.3 | 3.1 | 0.56 | 3.7 | 4.6 | 162 | 12 | Long-chain | High cap. | 80.07 | 449 | 5.6 | 45 | 259 | 24 | 78 | 2.04 | 1.329 | 56 | 22 | 330 | 8.15 | -16.8 | 2.2 | 2.2 | 71 | -7 | 4.9 | 82.1 | https://pubs.acs.org/doi/10.1021/acs.est.5c01046
C7F15SO3K | PFHpS | 6 | 18 | 1 | Sulfonates | –SO₃⁻ | EPA Watchlist | GAC | 81 | Carbon | 7.5 | 820 | 0.01 | 55 | Micro | AC | 25 | 7.1 | 1.4 | 0.52 | 1.6 | 1.2 | 112 | 7 | Medium-chain | Amphiphilic | 80.07 | 400 | 2 | -12 | 145 | 56.6 | 60 | 1.87 | 1.3 | 32 | 13 | 192 | 3.21 | -13.1 | 2 | 2.2 | 140 | -6.5 | 1.8 | 82.1 | https://pubs.acs.org/doi/10.1021/acs.est.5c01046
C5F11COOH | PFPeA | 3 | 11 | 1 | Carboxylates | –SO₂NH₂ / –SO₂NR₂ | UCMR Listed | GAC | 80 | Carbon | 7.2 | 690 | 0.009 | 55 | Micro | AC | 25 | 7.1 | 1.1 | 0.51 | 1 | 0.21 | 45 | 5 | Short-chain | Fast | 45.02 | 264 | 0.5 | -21 | 111 | 16100 | 70 | 1.79 | 1.27 | 32 | 17 | 151 | 3.53 | -7.1 | 2.1 | 2.7 | 98 | -6.7 | 2.7 | 40.13 | https://pubs.acs.org/doi/10.1021/acs.est.5c01046
C8F17CF2COOH | PFNA | 7 | 19 | 1 | Carboxylates | –CF₂–O–CF₂– | UCMR Regulated | Zn-based EC Floc | 90 | Other | 7.5 | 213 | 7.3 | 70 | Macro | Zn hydroxide floc | 20 | 7.1 | 1.3 | 1 | 1.1 | 1 | 122 | 9 | Long-chain | Moderate | 45.02 | 514 | 2 | -7 | 205 | 9500 | 62 | 1.89 | 1.32 | 44 | 18 | 270 | 6.51 | -13 | 1.7 | 2.2 | 98 | -7.1 | 3.9 | 40.13 | https://www.nature.com/articles/s41467-025-57272-0
C8F17SO3H | PFOS | 7 | 20 | 1 | Sulfonates | –CH₂OH / –OH | UCMR Regulated | Zn-based EC Floc | 90 | Other | 7.5 | 213 | 7.3 | 70 | Macro | Zn hydroxide floc | 20 | 7.1 | 7.5 | 1.2 | 1.2 | 3.8 | 200 | 8 | Long-chain | Ultra-fast | 80.07 | 500 | 8.1 | -8 | 184 | 600 | 60 | 1.86 | 1.34 | 46 | 21 | 255 | 6.83 | -13.7 | 2.4 | 2.6 | 74 | -7.4 | 4.1 | 82.1 | https://www.nature.com/articles/s41467-025-57272-0
C6F13CF2COOH | PFHpA | 5 | 15 | 1 | Carboxylates | Variable | EPA Watchlist | Zn-based EC Floc | 78 | Other | 7.2 | 876 | 0.008 | 70 | Micro | Zn hydroxide floc | 20 | 7.1 | 0.9 | 1.09 | 0.8 | 0.15 | 70 | 7 | Short-chain | Fast | 45.02 | 314 | 4.9 | 0 | 140 | 437000 | 50 | 1.8 | 1.322 | 32 | 21 | 196 | 5.22 | -9.3 | 2.4 | 210 | 250 | -6.7 | 2 | 40.13 | https://www.nature.com/articles/s41467-025-57272-0
CF3(CF2)6CH2OH | 8:2 FTOH | 8 | 18 | 1 | Others | –COOH / –COO⁻ | EPA Watchlist | Zn-based EC Floc | 85 | Other | 7.1 | 128 | 6.1 | 70 | Macro | Zn hydroxide floc | 20 | 7.1 | 2.7 | 1.25 | 1.5 | 2.7 | 100 | 8 | Long-chain | Fast | 31.04 | 470 | 4.9 | -20 | 150 | 650 | 71 | 1.95 | 1.33 | 39 | 17 | 200 | 6.89 | -10.5 | 1.2 | 2.5 | 51 | -7.7 | 3.8 | 40.1 | https://www.nature.com/articles/s41467-025-57272-0
C10F21COOH | PFUnDA | 9 | 23 | 1 | Carboxylates | –SO₃⁻ | UCMR Regulated | Zn-based EC Floc | 92 | Other | 7.5 | 213 | 7.3 | 70 | Macro | Zn hydroxide floc | 20 | 7.1 | 12 | 1.3 | 1.2 | 12 | 220 | 11 | Long-chain | Ultra-fast | 45.02 | 614 | 1.2 | -1 | 220 | 92.3 | 73 | 1.97 | 1.328 | 49 | 22 | 370 | 7.54 | -14.2 | 1.8 | 2.2 | 80 | -7.4 | 4.5 | 40.13 | https://www.nature.com/articles/s41467-025-57272-0
C4F9SO3K | PFBS | 2 | 9 | 1 | Sulfonates | –SO₂NH₂ / –SO₂NR₂ | Monitored | Zn-based EC Floc | 83 | Other | 6.7 | 870 | 0.011 | 70 | Micro | Zn hydroxide floc | 20 | 7.2 | 0.7 | 0.43 | 1.2 | 0.8 | 50 | 4 | Short-chain | Fast | 80.07 | 300 | 6.7 | -16 | 133 | 52600 | 58 | 1.88 | 1.3 | 28 | 12 | 164 | 2.9 | -6.5 | 5.1 | 1.4 | 560 | -5.2 | 1.6 | 82.1 | https://www.nature.com/articles/s41467-025-57272-0
C8F17COOH | PFOA | 6 | 17 | 1 | Carboxylates | –CF₂–O–CF₂– | UCMR Regulated | GAC | 92 | Carbon | 7.5 | 870 | 0.012 | 55 | Micro | Waste bio-AC | 25 | 7.1 | 2.8 | 0.56 | 2.7 | 1.2 | 330 | 8 | Long-chain | High cap. | 45.02 | 414 | 5 | -2 | 192 | 9500 | 60 | 1.93 | 1.33 | 40 | 17 | 241.5 | 6.89 | -13.5 | 2.2 | 2.5 | 69 | -7.2 | 4.2 | 40.13 | https://pubs.acs.org/doi/full/10.1021/acsestwater.5c00343
C8F17SO3H | PFOS | 7 | 20 | 1 | Sulfonates | –CH₂OH / –OH | UCMR Regulated | GAC | 90 | Carbon | 7.3 | 890 | 0.013 | 55 | Micro | Waste bio-AC | 25 | 7.1 | 6.8 | 0.53 | 2.2 | 2.1 | 371 | 8 | Long-chain | High cap. | 80.07 | 500 | 8.1 | -8 | 184 | 600 | 60 | 1.86 | 1.34 | 46 | 21 | 255 | 6.83 | -13.7 | 2.4 | 2.6 | 74 | -7.4 | 4.1 | 82.1 | https://pubs.acs.org/doi/full/10.1021/acsestwater.5c00343
CF3CF2CF2COOH | PFPrA | 1 | 7 | 1 | Carboxylates | Variable | UCMR Listed | GAC | 82 | Carbon | 7.2 | 820 | 0.009 | 55 | Micro | Waste bio-AC | 25 | 7.1 | 1 | 0.53 | 1.1 | 0.12 | 32 | 3 | Short-chain | Fast | 45.02 | 189 | 0.7 | -12 | 132 | 47737 | 55 | 1.81 | 1.29 | 26 | 11 | 107 | 2.11 | -8.2 | 1.8 | 2 | 299 | -6.1 | 1.7 | 40.13 | https://pubs.acs.org/doi/full/10.1021/acsestwater.5c00343
C4F9SO3K | PFBS | 2 | 9 | 1 | Sulfonates | –COOH / –COO⁻ | UCMR Listed | GAC | 83 | Carbon | 7.2 | 710 | 0.01 | 55 | Micro | Waste bio-AC | 25 | 7.2 | 1 | 0.51 | 1.6 | 0.61 | 44 | 4 | Short-chain | Fast | 80.07 | 300 | 6.7 | -16 | 133 | 52600 | 58 | 1.88 | 1.3 | 28 | 12 | 164 | 2.9 | -6.5 | 5.1 | 1.4 | 560 | -5.2 | 1.6 | 82.1 | https://pubs.acs.org/doi/full/10.1021/acsestwater.5c00343
C6F13COOH | PFHxA | 4 | 13 | 1 | Carboxylates | –SO₃⁻ | UCMR Regulated | GAC | 88 | Carbon | 7.5 | 850 | 0.011 | 55 | Micro | Waste bio-AC | 25 | 7.2 | 1.1 | 0.51 | 2 | 0.9 | 98 | 6 | Short-chain | Moderate | 45.02 | 314 | 4.2 | -8 | 199 | 15700 | 62 | 1.85 | 1.32 | 36 | 16 | 172 | 4.52 | -10.2 | 1.6 | 2.2 | 210 | -6.8 | 2.3 | 40.13 | https://pubs.acs.org/doi/full/10.1021/acsestwater.5c00343
C6F13SO3Na | PFHxS | 5 | 16 | 1 | Sulfonates | –SO₂NH₂ / –SO₂NR₂ | UCMR Regulated | GAC | 85 | Carbon | 7.3 | 850 | 0.013 | 55 | Micro | Waste bio-AC | 25 | 7.2 | 1.8 | 0.52 | 2.1 | 1.3 | 120 | 6 | Short-chain | Moderate | 80.07 | 414 | 7.4 | -16 | 176 | 7179 | 62 | 1.86 | 1.29 | 36 | 13 | 192 | 4.57 | -11.1 | 2.1 | 2.5 | 210 | -6.5 | 2.5 | 82.1 | https://pubs.acs.org/doi/full/10.1021/acsestwater.5c00343
C8F17CH2CH2SO3Na | 8:2 FTS | 9 | 20 | 1 | Sulfonates | –CF₂–O–CF₂– | EPA Watchlist | GAC | 86 | Carbon | 7.7 | 930 | 0.014 | 55 | Micro | Waste bio-AC | 25 | 7.2 | 1.4 | 0.53 | 1.6 | 2.3 | 64 | 8 | Long-chain | Fast | 80.07 | 498 | 4.9 | 39 | 144 | 114000 | 73 | 1.97 | 1.328 | 45 | 22 | 310 | 7.54 | -14.2 | 1.8 | 2.2 | 80 | -7.4 | 4.5 | 82.1 | https://pubs.acs.org/doi/full/10.1021/acsestwater.5c00343
CF3OCF2CF2COOH | GenX | 4 | 14 | 1 | Ethers | –CH₂OH / –OH | EPA Watchlist | GAC | 84 | Carbon | 7.2 | 744 | 0.011 | 55 | Micro | Waste bio-AC | 25 | 7.1 | 1.7 | 0.51 | 1.4 | 1.2 | 80 | 6 | Short-chain | Fast | 98 | 330 | 5.5 | -19 | 160 | 751000 | 54 | 1.79 | 1.28 | 35 | 15 | 200 | 4.39 | -10.3 | 2.3 | 2.4 | 180 | -6.6 | 2.4 | 74.87 | https://pubs.acs.org/doi/full/10.1021/acsestwater.5c00343
C10F21COOH | PFUnDA | 9 | 23 | 1 | Carboxylates | Variable | UCMR Regulated | GAC | 94 | Carbon | 7.8 | 950 | 0.014 | 55 | Micro | Waste bio-AC | 25 | 7.2 | 2.2 | 0.54 | 2.7 | 2.1 | 241 | 11 | Long-chain | High affinity | 45.02 | 614 | 1.2 | -1 | 220 | 92.3 | 73 | 1.97 | 1.328 | 49 | 22 | 370 | 7.54 | -14.2 | 1.8 | 2.2 | 80 | -7.4 | 4.5 | 40.13 | https://pubs.acs.org/doi/full/10.1021/acsestwater.5c00343
C12F25COOH | PFTrDA | 11 | 27 | 1 | Carboxylates | –COOH / –COO⁻ | UCMR Listed | GAC | 97 | Carbon | 7.8 | 1040 | 0.015 | 55 | Micro | Waste bio-AC | 25 | 7.3 | 3.1 | 0.56 | 3.1 | 4.6 | 382 | 13 | Long-chain | High cap. | 45.02 | 814 | 8.3 | 20 | 238 | 0.5 | 76 | 2.09 | 1.329 | 53 | 24 | 395 | 8.01 | -16.2 | 2.2 | 2.3 | 73 | -7 | 4.8 | 40.13 | https://pubs.acs.org/doi/full/10.1021/acsestwater.5c00343
C9F19SO3K | PFNS | 7 | 20 | 1 | Sulfonates | –SO₃⁻ | UCMR Listed | GAC | 87 | Carbon | 7.7 | 900 | 0.013 | 55 | Micro | Waste bio-AC | 25 | 7.1 | 2 | 0.52 | 2.9 | 3.1 | 120 | 9 | Long-chain | Kinetic fav. | 80.07 | 560 | 4 | -9 | 176 | 570 | 60 | 1.98 | 1.31 | 37 | 14 | 286 | 4.8 | -15.8 | 2.1 | 2.3 | 130 | -7.3 | 3.9 | 82.1 | https://pubs.acs.org/doi/full/10.1021/acsestwater.5c00343
C11F23SO3Na | PFDoDS | 7 | 20 | 1 | Sulfonates | –SO₂NH₂ / –SO₂NR₂ | UCMR Listed | GAC | 99 | Carbon | 7.9 | 1075 | 0.016 | 55 | Micro | Waste bio-AC | 25 | 7.3 | 3.1 | 0.56 | 3.7 | 4.6 | 162 | 12 | Long-chain | High cap. | 80.07 | 449 | 5.6 | 45 | 259 | 24 | 78 | 2.04 | 1.329 | 56 | 22 | 330 | 8.15 | -16.8 | 2.2 | 2.2 | 71 | -7 | 4.9 | 82.1 | https://pubs.acs.org/doi/full/10.1021/acsestwater.5c00343
C7F15COOH | PFNA | 7 | 19 | 1 | Carboxylates | –CF₂–O–CF₂– | UCMR Regulated | GAC | 90 | Carbon | 7.3 | 850 | 0.013 | 55 | Micro | Waste bio-AC | 25 | 7.1 | 1.6 | 0.51 | 2 | 1.2 | 122 | 9 | Long-chain | Moderate | 45.02 | 514 | 2 | -7 | 205 | 9500 | 62 | 1.89 | 1.32 | 44 | 18 | 270 | 6.51 | -13 | 1.7 | 2.2 | 98 | -7.1 | 3.9 | 40.13 | https://pubs.acs.org/doi/full/10.1021/acsestwater.5c00343
C5F11COOH | PFPeA | 3 | 11 | 1 | Carboxylates | –CH₂OH / –OH | UCMR Listed | GAC | 80 | Carbon | 7.2 | 690 | 0.009 | 55 | Micro | Waste bio-AC | 25 | 7.1 | 1.1 | 0.51 | 1 | 0.21 | 45 | 5 | Short-chain | Fast | 45.02 | 264 | 0.5 | -21 | 111 | 16100 | 70 | 1.79 | 1.27 | 32 | 17 | 151 | 3.53 | -7.1 | 2.1 | 2.7 | 98 | -6.7 | 2.7 | 40.13 | https://pubs.acs.org/doi/full/10.1021/acsestwater.5c00343
CF3(CF2)6CH2OH | 8:2 FTOH | 8 | 18 | 1 | Others | Variable | EPA Watchlist | GAC | 84 | Carbon | 8.1 | 915 | 0.013 | 55 | Micro | Waste bio-AC | 25 | 7.1 | 1.2 | 0.51 | 1.6 | 0.39 | 70 | 8 | Long-chain | Amphiphilic | 31.04 | 470 | 4.9 | -20 | 150 | 650 | 71 | 1.95 | 1.33 | 39 | 17 | 200 | 6.89 | -10.5 | 1.2 | 2.5 | 51 | -7.7 | 3.8 | 40.1 | https://pubs.acs.org/doi/full/10.1021/acsestwater.5c00343
C8F17CH2OH | 8:2 FTOH | 8 | 18 | 1 | Others | –COOH / –COO⁻ | Monitored | GAC | 87 | Carbon | 7.1 | 917 | 0.013 | 55 | Micro | Waste bio-AC | 25 | 7.1 | 1.4 | 0.52 | 1.5 | 0.35 | 70 | 8 | Long-chain | Amphiphilic | 31.04 | 470 | 4.9 | -20 | 150 | 650 | 71 | 1.95 | 1.33 | 39 | 17 | 200 | 6.89 | -10.5 | 1.2 | 2.5 | 51 | -7.7 | 3.8 | 40.1 | https://pubs.acs.org/doi/full/10.1021/acsestwater.5c00343
C9F19COOH | PFDA | 8 | 21 | 1 | Carboxylates | –SO₃⁻ | Drinking Water | GAC | 84 | Carbon | 7.5 | 930 | 0.012 | 55 | Micro | Waste bio-AC | 25 | 7.2 | 1.1 | 0.51 | 1.8 | 1.3 | 180 | 10 | Long-chain | High capacity | 45.02 | 514 | 5.3 | -2 | 209 | 27 | 70 | 1.9 | 1.328 | 42 | 19 | 319 | 7.23 | -13.9 | 2 | 2.2 | 98 | -7.3 | 3.7 | 40.13 | https://pubs.acs.org/doi/full/10.1021/acsestwater.5c00343
C11F23COOH | PFDoDA | 10 | 25 | 1 | Carboxylates | –SO₂NH₂ / –SO₂NR₂ | UCMR Listed | GAC | 93 | Carbon | 7.7 | 1050 | 0.016 | 55 | Micro | Waste bio-AC | 25 | 7.1 | 2.9 | 0.54 | 3 | 4 | 242 | 12 | Long-chain | High affinity | 45.02 | 714 | 6 | 15 | 229 | 1 | 74 | 2.03 | 1.329 | 51 | 23 | 368 | 7.82 | -15.1 | 2.1 | 2.3 | 75 | -7.1 | 4.7 | 40.13 | https://pubs.acs.org/doi/full/10.1021/acsestwater.5c00343
C10F21SO3Na | PFDS | 9 | 24 | 1 | Sulfonates | –CF₂–O–CF₂– | UCMR Listed | GAC | 90 | Carbon | 7.9 | 990 | 0.016 | 55 | Micro | Waste bio-AC | 25 | 7.2 | 2.5 | 0.54 | 2.7 | 4.1 | 182 | 10 | Long-chain | High affinity | 80.07 | 449 | 3.3 | 45 | 259 | 240 | 78 | 2.04 | 1.329 | 56 | 22 | 334 | 8.15 | -16.8 | 2.2 | 2.2 | 71 | -7 | 4.9 | 82.1 | https://pubs.acs.org/doi/full/10.1021/acsestwater.5c00343
C7F15SO3K | PFHpS | 6 | 18 | 1 | Sulfonates | –CH₂OH / –OH | EPA Watchlist | GAC | 81 | Carbon | 7.5 | 825 | 0.01 | 55 | Micro | Waste bio-AC | 25 | 7.1 | 1.4 | 0.52 | 1.6 | 1.2 | 112 | 7 | Medium-chain | Amphiphilic | 80.07 | 400 | 2 | -12 | 145 | 56.6 | 60 | 1.87 | 1.3 | 32 | 13 | 192 | 3.21 | -13.1 | 2 | 2.2 | 140 | -6.5 | 1.8 | 82.1 | https://pubs.acs.org/doi/full/10.1021/acsestwater.5c00343
C8F17COOH | PFOA | 6 | 17 | 1 | Carboxylates | Variable | UCMR Regulated | GAC | 92 | Carbon | 7.3 | 850 | 0.012 | 55 | Micro | Waste bio-AC | 25 | 7.1 | 2.8 | 0.56 | 2.7 | 1.2 | 330 | 8 | Long-chain | High cap. | 45.02 | 414 | 5 | -2 | 192 | 9500 | 60 | 1.93 | 1.33 | 40 | 17 | 241.5 | 6.89 | -13.5 | 2.2 | 2.5 | 69 | -7.2 | 4.2 | 40.13 | https://pubs.acs.org/doi/full/10.1021/acsestwater.5c00343
C8F17SO3H | PFOS | 7 | 20 | 1 | Sulfonates | –COOH / –COO⁻ | UCMR Regulated | GAC | 90 | Carbon | 7.2 | 860 | 0.013 | 55 | Micro | Waste bio-AC | 25 | 7.1 | 6.8 | 0.53 | 2.2 | 2.1 | 371 | 8 | Long-chain | High cap. | 80.07 | 500 | 8.1 | -8 | 184 | 600 | 60 | 1.86 | 1.34 | 46 | 21 | 255 | 6.83 | -13.7 | 2.4 | 2.6 | 74 | -7.4 | 4.1 | 82.1 | https://pubs.acs.org/doi/full/10.1021/acsestwater.5c00343
CF3CF2CF2COOH | PFPrA | 1 | 7 | 1 | Carboxylates | –SO₃⁻ | UCMR Listed | GAC | 81 | Carbon | 7.3 | 720 | 0.009 | 55 | Micro | Waste bio-AC | 25 | 7.1 | 1 | 0.53 | 1.1 | 0.12 | 32 | 3 | Short-chain | Fast | 45.02 | 189 | 0.7 | -12 | 132 | 47737 | 55 | 1.81 | 1.29 | 26 | 11 | 107 | 2.11 | -8.2 | 1.8 | 2 | 299 | -6.1 | 1.7 | 40.13 | https://pubs.acs.org/doi/full/10.1021/acsestwater.5c00343
C4F9SO3K | PFBS | 2 | 9 | 1 | Sulfonates | –SO₂NH₂ / –SO₂NR₂ | UCMR Listed | GAC | 82 | Carbon | 7.3 | 710 | 0.01 | 55 | Micro | Waste bio-AC | 25 | 7.2 | 1 | 0.51 | 1.6 | 0.61 | 44 | 4 | Short-chain | Fast | 80.07 | 300 | 6.7 | -16 | 133 | 52600 | 58 | 1.88 | 1.3 | 28 | 12 | 164 | 2.9 | -6.5 | 5.1 | 1.4 | 560 | -5.2 | 1.6 | 82.1 | https://pubs.acs.org/doi/full/10.1021/acsestwater.5c00343
C6F13COOH | PFHxA | 4 | 13 | 1 | Carboxylates | –CF₂–O–CF₂– | UCMR Regulated | GAC | 88 | Carbon | 7.5 | 820 | 0.011 | 55 | Micro | Waste bio-AC | 25 | 7.2 | 1.1 | 0.51 | 2 | 0.9 | 98 | 6 | Short-chain | Moderate | 45.02 | 314 | 4.2 | -8 | 199 | 15700 | 62 | 1.85 | 1.32 | 36 | 16 | 172 | 4.52 | -10.2 | 1.6 | 2.2 | 210 | -6.8 | 2.3 | 40.13 | https://pubs.acs.org/doi/full/10.1021/acsestwater.5c00343
C6F13SO3Na | PFHxS | 5 | 16 | 1 | Sulfonates | –CH₂OH / –OH | UCMR Regulated | GAC | 85 | Carbon | 7.3 | 870 | 0.013 | 55 | Micro | Waste bio-AC | 25 | 7.2 | 1.8 | 0.52 | 2.1 | 1.3 | 120 | 6 | Short-chain | Moderate | 80.07 | 414 | 7.4 | -16 | 176 | 7179 | 62 | 1.86 | 1.29 | 36 | 13 | 192 | 4.57 | -11.1 | 2.1 | 2.5 | 210 | -6.5 | 2.5 | 82.1 | https://pubs.acs.org/doi/full/10.1021/acsestwater.5c00343
C8F17CH2CH2SO3Na | 8:2 FTS | 9 | 20 | 1 | Sulfonates | Variable | EPA Watchlist | GAC | 86 | Carbon | 7.7 | 930 | 0.013 | 55 | Micro | Waste bio-AC | 25 | 7.2 | 1.4 | 0.53 | 1.6 | 2.3 | 64 | 8 | Long-chain | Fast | 80.07 | 498 | 4.9 | 39 | 144 | 114000 | 73 | 1.97 | 1.328 | 45 | 22 | 310 | 7.54 | -14.2 | 1.8 | 2.2 | 80 | -7.4 | 4.5 | 82.1 | https://pubs.acs.org/doi/full/10.1021/acsestwater.5c00343
CF3OCF2CF2COOH | GenX | 4 | 14 | 1 | Ethers | –COOH / –COO⁻ | EPA Watchlist | GAC | 84 | Carbon | 7.2 | 744 | 0.011 | 55 | Micro | Waste bio-AC | 25 | 7.1 | 1.7 | 0.51 | 1.4 | 1.2 | 80 | 6 | Short-chain | Fast | 98 | 330 | 5.5 | -19 | 160 | 751000 | 54 | 1.79 | 1.28 | 35 | 15 | 200 | 4.39 | -10.3 | 2.3 | 2.4 | 180 | -6.6 | 2.4 | 74.87 | https://pubs.acs.org/doi/full/10.1021/acsestwater.5c00343
C10F21COOH | PFUnDA | 9 | 23 | 1 | Carboxylates | –SO₃⁻ | UCMR Regulated | GAC | 94 | Carbon | 7.8 | 950 | 0.014 | 55 | Micro | Waste bio-AC | 25 | 7.2 | 2.2 | 0.54 | 2.7 | 2.1 | 241 | 11 | Long-chain | High affinity | 45.02 | 614 | 1.2 | -1 | 220 | 92.3 | 73 | 1.97 | 1.328 | 49 | 22 | 370 | 7.54 | -14.2 | 1.8 | 2.2 | 80 | -7.4 | 4.5 | 40.13 | https://pubs.acs.org/doi/full/10.1021/acsestwater.5c00343
C12F25COOH | PFTrDA | 11 | 27 | 1 | Carboxylates | –SO₂NH₂ / –SO₂NR₂ | UCMR Listed | GAC | 97 | Carbon | 7.8 | 1040 | 0.015 | 55 | Micro | Waste bio-AC | 25 | 7.3 | 3.1 | 0.56 | 3.1 | 4.6 | 382 | 13 | Long-chain | High cap. | 45.02 | 814 | 8.3 | 20 | 238 | 0.5 | 76 | 2.09 | 1.329 | 53 | 24 | 395 | 8.01 | -16.2 | 2.2 | 2.3 | 73 | -7 | 4.8 | 40.13 | https://pubs.acs.org/doi/full/10.1021/acsestwater.5c00343
C9F19SO3K | PFNS | 7 | 20 | 1 | Sulfonates | –CF₂–O–CF₂– | UCMR Listed | GAC | 87 | Carbon | 7.7 | 900 | 0.013 | 55 | Micro | Waste bio-AC | 25 | 7.1 | 2 | 0.52 | 2.9 | 3.1 | 120 | 9 | Long-chain | Kinetic fav. | 80.07 | 560 | 4 | -9 | 176 | 570 | 60 | 1.98 | 1.31 | 37 | 14 | 286 | 4.8 | -15.8 | 2.1 | 2.3 | 130 | -7.3 | 3.9 | 82.1 | https://pubs.acs.org/doi/full/10.1021/acsestwater.5c00343
C11F23SO3Na | PFDoDS | 7 | 20 | 1 | Sulfonates | –CH₂OH / –OH | UCMR Listed | GAC | 99 | Carbon | 7.9 | 1075 | 0.016 | 55 | Micro | Waste bio-AC | 25 | 7.3 | 3.1 | 0.56 | 3.7 | 4.6 | 162 | 12 | Long-chain | High cap. | 80.07 | 449 | 5.6 | 45 | 259 | 24 | 78 | 2.04 | 1.329 | 56 | 22 | 330 | 8.15 | -16.8 | 2.2 | 2.2 | 71 | -7 | 4.9 | 82.1 | https://pubs.acs.org/doi/full/10.1021/acsestwater.5c00343
C7F15COOH | PFNA | 7 | 19 | 1 | Carboxylates | Variable | UCMR Regulated | GAC | 90 | Carbon | 7.3 | 850 | 0.013 | 55 | Micro | Waste bio-AC | 25 | 7.1 | 1.6 | 0.51 | 2 | 1.2 | 122 | 9 | Long-chain | Moderate | 45.02 | 514 | 2 | -7 | 205 | 9500 | 62 | 1.89 | 1.32 | 44 | 18 | 270 | 6.51 | -13 | 1.7 | 2.2 | 98 | -7.1 | 3.9 | 40.13 | https://pubs.acs.org/doi/full/10.1021/acsestwater.5c00343
C5F11COOH | PFPeA | 3 | 11 | 1 | Carboxylates | –COOH / –COO⁻ | UCMR Listed | GAC | 80 | Carbon | 7.2 | 690 | 0.009 | 55 | Micro | Waste bio-AC | 25 | 7.1 | 1.1 | 0.51 | 1 | 0.21 | 45 | 5 | Short-chain | Fast | 45.02 | 264 | 0.5 | -21 | 111 | 16100 | 70 | 1.79 | 1.27 | 32 | 17 | 151 | 3.53 | -7.1 | 2.1 | 2.7 | 98 | -6.7 | 2.7 | 40.13 | https://pubs.acs.org/doi/full/10.1021/acsestwater.5c00343
CF3OCF2CF2COOH | GenX | 4 | 14 | 1 | Ethers | –SO₃⁻ | EPA Watchlist | GAC | 84 | Carbon | 7.2 | 744 | 0.011 | 55 | Micro | Waste bio-AC | 25 | 7.2 | 1.7 | 0.51 | 1.8 | 1.3 | 106 | 6 | Short-chain | Fast | 98 | 330 | 5.5 | -19 | 160 | 751000 | 54 | 1.79 | 1.28 | 35 | 15 | 200 | 4.39 | -10.3 | 2.3 | 2.4 | 180 | -6.6 | 2.4 | 74.87 | https://pubs.acs.org/doi/full/10.1021/acsestwater.5c00343
C9F19COOH | PFDA | 8 | 21 | 1 | Carboxylates | –SO₂NH₂ / –SO₂NR₂ | Drinking Water | GAC | 84 | Carbon | 7.5 | 930 | 0.012 | 55 | Micro | Waste bio-AC | 25 | 7.2 | 1.1 | 0.51 | 1.8 | 1.3 | 180 | 10 | Long-chain | High capacity | 45.02 | 514 | 5.3 | -2 | 209 | 27 | 70 | 1.9 | 1.328 | 42 | 19 | 319 | 7.23 | -13.9 | 2 | 2.2 | 98 | -7.3 | 3.7 | 40.13 | https://pubs.acs.org/doi/full/10.1021/acsestwater.5c00343
C11F23COOH | PFDoDA | 10 | 25 | 1 | Carboxylates | –CF₂–O–CF₂– | UCMR Listed | GAC | 93 | Carbon | 7.7 | 1050 | 0.016 | 55 | Micro | Waste bio-AC | 25 | 7.1 | 2.9 | 0.54 | 3 | 4 | 242 | 12 | Long-chain | High affinity | 45.02 | 714 | 6 | 15 | 229 | 1 | 74 | 2.03 | 1.329 | 51 | 23 | 368 | 7.82 | -15.1 | 2.1 | 2.3 | 75 | -7.1 | 4.7 | 40.13 | https://pubs.acs.org/doi/full/10.1021/acsestwater.5c00343
C10F21SO3Na | PFDS | 9 | 24 | 1 | Sulfonates | –CH₂OH / –OH | UCMR Listed | GAC | 90 | Carbon | 7.9 | 990 | 0.016 | 55 | Micro | Waste bio-AC | 25 | 7.2 | 2.5 | 0.54 | 2.7 | 4.1 | 182 | 10 | Long-chain | High affinity | 80.07 | 449 | 3.3 | 45 | 259 | 240 | 78 | 2.04 | 1.329 | 56 | 22 | 334 | 8.15 | -16.8 | 2.2 | 2.2 | 71 | -7 | 4.9 | 82.1 | https://pubs.acs.org/doi/full/10.1021/acsestwater.5c00343
C7F15SO3K | PFHpS | 6 | 18 | 1 | Sulfonates | Variable | EPA Watchlist | GAC | 81 | Carbon | 7.5 | 825 | 0.01 | 55 | Micro | Waste bio-AC | 25 | 7.1 | 1.4 | 0.52 | 1.6 | 1.2 | 112 | 7 | Medium-chain | Amphiphilic | 80.07 | 400 | 2 | -12 | 145 | 56.6 | 60 | 1.87 | 1.3 | 32 | 13 | 192 | 3.21 | -13.1 | 2 | 2.2 | 140 | -6.5 | 1.8 | 82.1 | https://pubs.acs.org/doi/full/10.1021/acsestwater.5c00343
C6F13CF2COOH | PFHpA | 5 | 15 | 1 | Carboxylates | –COOH / –COO⁻ | EPA Watchlist | GAC | 82 | Carbon | 7.2 | 827 | 0.009 | 55 | Micro | Waste bio-AC | 25 | 7.1 | 1.2 | 0.51 | 1.3 | 0.16 | 73 | 7 | Short-chain | Fast | 45.02 | 314 | 4.9 | 0 | 140 | 437000 | 50 | 1.8 | 1.322 | 32 | 21 | 196 | 5.22 | -9.3 | 2.4 | 210 | 250 | -6.7 | 2 | 40.13 | https://pubs.acs.org/doi/full/10.1021/acsestwater.5c00343
C8F17COOH | PFOA | 6 | 17 | 1 | Carboxylates | –SO₃⁻ | UCMR Regulated | AC (Karanja shell) | 92 | Other | 7.2 | 854 | 0.013 | 50 | Micro | Waste bio-AC | 25 | 7.1 | 3.1 | 0.56 | 2.8 | 1.2 | 324 | 8 | Long-chain | High cap. | 45.02 | 414 | 5 | -2 | 192 | 9500 | 60 | 1.93 | 1.33 | 40 | 17 | 241.5 | 6.89 | -13.5 | 2.2 | 2.5 | 69 | -7.2 | 4.2 | 40.13 | https://pubs.rsc.org/en/content/articlehtml/2025/ew/d5ew00320b
C8F17SO3H | PFOS | 7 | 20 | 1 | Sulfonates | –SO₂NH₂ / –SO₂NR₂ | UCMR Regulated | AC (Karanja shell) | 90 | Other | 7.2 | 870 | 0.013 | 50 | Micro | Waste bio-AC | 25 | 7.1 | 6.8 | 0.53 | 2.2 | 2.1 | 371 | 8 | Long-chain | High cap. | 80.07 | 500 | 8.1 | -8 | 184 | 600 | 60 | 1.86 | 1.34 | 46 | 21 | 255 | 6.83 | -13.7 | 2.4 | 2.6 | 74 | -7.4 | 4.1 | 82.1 | https://pubs.rsc.org/en/content/articlehtml/2025/ew/d5ew00320b
C6F13COOH | PFHxA | 4 | 13 | 1 | Carboxylates | –CF₂–O–CF₂– | UCMR Regulated | AC (Karanja shell) | 88 | Other | 7.5 | 820 | 0.011 | 50 | Micro | Waste bio-AC | 25 | 7.2 | 1.1 | 0.51 | 2 | 0.9 | 98 | 6 | Short-chain | Moderate | 45.02 | 314 | 4.2 | -8 | 199 | 15700 | 62 | 1.85 | 1.32 | 36 | 16 | 172 | 4.52 | -10.2 | 1.6 | 2.2 | 210 | -6.8 | 2.3 | 40.13 | https://pubs.rsc.org/en/content/articlehtml/2025/ew/d5ew00320b
C4F9SO3K | PFBS | 2 | 9 | 1 | Sulfonates | –CH₂OH / –OH | UCMR Listed | AC (Karanja shell) | 82 | Other | 7.1 | 718 | 0.011 | 50 | Micro | Waste bio-AC | 25 | 7.2 | 1.1 | 0.51 | 1.7 | 0.7 | 52 | 4 | Short-chain | Fast | 80.07 | 300 | 6.7 | -16 | 133 | 52600 | 58 | 1.88 | 1.3 | 28 | 12 | 164 | 2.9 | -6.5 | 5.1 | 1.4 | 560 | -5.2 | 1.6 | 82.1 | https://pubs.rsc.org/en/content/articlehtml/2025/ew/d5ew00320b
C6F13SO3Na | PFHxS | 5 | 16 | 1 | Sulfonates | Variable | UCMR Regulated | AC (Karanja shell) | 85 | Other | 7.3 | 870 | 0.013 | 50 | Micro | Waste bio-AC | 25 | 7.2 | 1.8 | 0.52 | 2.1 | 1.3 | 120 | 6 | Short-chain | Moderate | 80.07 | 414 | 7.4 | -16 | 176 | 7179 | 62 | 1.86 | 1.29 | 36 | 13 | 192 | 4.57 | -11.1 | 2.1 | 2.5 | 210 | -6.5 | 2.5 | 82.1 | https://pubs.rsc.org/en/content/articlehtml/2025/ew/d5ew00320b
CF3CF2CF2COOH | PFPrA | 1 | 7 | 1 | Carboxylates | –COOH / –COO⁻ | UCMR Listed | AC (Karanja shell) | 84 | Other | 7.3 | 712 | 0.009 | 50 | Micro | Waste bio-AC | 25 | 7.1 | 0.93 | 0.53 | 1.2 | 0.21 | 32 | 3 | Short-chain | Fast | 45.02 | 189 | 0.7 | -12 | 132 | 47737 | 55 | 1.81 | 1.29 | 26 | 11 | 107 | 2.11 | -8.2 | 1.8 | 2 | 299 | -6.1 | 1.7 | 40.13 | https://pubs.rsc.org/en/content/articlehtml/2025/ew/d5ew00320b
CF3(CF2)6CH2OH | 8:2 FTOH | 8 | 18 | 1 | Others | –SO₃⁻ | EPA Watchlist | AC (Karanja shell) | 86 | Other | 8.1 | 900 | 0.013 | 50 | Micro | Waste bio-AC | 25 | 7.1 | 1.2 | 0.51 | 1.6 | 0.39 | 70 | 8 | Long-chain | Amphiphilic | 31.04 | 470 | 4.9 | -20 | 150 | 650 | 71 | 1.95 | 1.33 | 39 | 17 | 200 | 6.89 | -10.5 | 1.2 | 2.5 | 51 | -7.7 | 3.8 | 40.1 | https://pubs.rsc.org/en/content/articlehtml/2025/ew/d5ew00320b
C8F17CH2CH2SO3Na | 8:2 FTS | 9 | 20 | 1 | Sulfonates | –SO₂NH₂ / –SO₂NR₂ | EPA Watchlist | AC (Karanja shell) | 88 | Other | 7.7 | 920 | 0.014 | 50 | Micro | Waste bio-AC | 25 | 7.2 | 1.3 | 0.53 | 1.8 | 2.3 | 64 | 8 | Long-chain | Fast | 80.07 | 498 | 4.9 | 39 | 144 | 114000 | 73 | 1.97 | 1.328 | 45 | 22 | 310 | 7.54 | -14.2 | 1.8 | 2.2 | 80 | -7.4 | 4.5 | 82.1 | https://pubs.rsc.org/en/content/articlehtml/2025/ew/d5ew00320b
C10F21COOH | PFUnDA | 9 | 23 | 1 | Carboxylates | –CF₂–O–CF₂– | UCMR Regulated | AC (Karanja shell) | 94 | Other | 7.8 | 950 | 0.014 | 50 | Micro | Waste bio-AC | 25 | 7.2 | 2.2 | 0.54 | 2.7 | 2.1 | 241 | 11 | Long-chain | High affinity | 45.02 | 614 | 1.2 | -1 | 220 | 92.3 | 73 | 1.97 | 1.328 | 49 | 22 | 370 | 7.54 | -14.2 | 1.8 | 2.2 | 80 | -7.4 | 4.5 | 40.13 | https://pubs.rsc.org/en/content/articlehtml/2025/ew/d5ew00320b
C12F25COOH | PFTrDA | 11 | 27 | 1 | Carboxylates | –CH₂OH / –OH | UCMR Listed | AC (Karanja shell) | 97 | Other | 7.8 | 1040 | 0.015 | 50 | Micro | Waste bio-AC | 25 | 7.3 | 3.1 | 0.56 | 3.1 | 4.6 | 382 | 13 | Long-chain | High cap. | 45.02 | 814 | 8.3 | 20 | 238 | 0.5 | 76 | 2.09 | 1.329 | 53 | 24 | 395 | 8.01 | -16.2 | 2.2 | 2.3 | 73 | -7 | 4.8 | 40.13 | https://pubs.rsc.org/en/content/articlehtml/2025/ew/d5ew00320b
C9F19SO3K | PFNS | 4 | 14 | 1 | Sulfonates | Variable | UCMR Listed | AC (Karanja shell) | 87 | Other | 7.7 | 900 | 0.013 | 50 | Micro | Waste bio-AC | 25 | 7.1 | 2 | 0.52 | 2.9 | 3.1 | 120 | 9 | Long-chain | Kinetic fav. | 80.07 | 560 | 4 | -9 | 176 | 570 | 60 | 1.98 | 1.31 | 37 | 14 | 286 | 4.8 | -15.8 | 2.1 | 2.3 | 130 | -7.3 | 3.9 | 82.1 | https://pubs.rsc.org/en/content/articlehtml/2025/ew/d5ew00320b
C11F23SO3Na | PFDoDS | 4 | 14 | 1 | Sulfonates | –COOH / –COO⁻ | UCMR Listed | AC (Karanja shell) | 99 | Other | 7.9 | 1075 | 0.016 | 50 | Micro | Waste bio-AC | 25 | 7.3 | 3.1 | 0.56 | 3.7 | 4.6 | 162 | 12 | Long-chain | High cap. | 80.07 | 449 | 5.6 | 45 | 259 | 24 | 78 | 2.04 | 1.329 | 56 | 22 | 330 | 8.15 | -16.8 | 2.2 | 2.2 | 71 | -7 | 4.9 | 82.1 | https://pubs.rsc.org/en/content/articlehtml/2025/ew/d5ew00320b
CF3OCF2CF2COOH | GenX | 4 | 14 | 1 | Ethers | –SO₃⁻ | EPA Watchlist | AC (Karanja shell) | 84 | Other | 7.2 | 744 | 0.011 | 50 | Micro | Waste bio-AC | 25 | 7.1 | 1.6 | 0.51 | 1.5 | 1.2 | 106 | 6 | Short-chain | Fast | 98 | 330 | 5.5 | -19 | 160 | 751000 | 54 | 1.79 | 1.28 | 35 | 15 | 200 | 4.39 | -10.3 | 2.3 | 2.4 | 180 | -6.6 | 2.4 | 74.87 | https://pubs.rsc.org/en/content/articlehtml/2025/ew/d5ew00320b
C7F15COOH | PFNA | 7 | 19 | 1 | Carboxylates | –SO₂NH₂ / –SO₂NR₂ | UCMR Regulated | AC (Karanja shell) | 90 | Other | 7.3 | 850 | 0.013 | 50 | Micro | Waste bio-AC | 25 | 7.1 | 1.6 | 0.51 | 2 | 1.2 | 122 | 9 | Long-chain | Moderate | 45.02 | 514 | 2 | -7 | 205 | 9500 | 62 | 1.89 | 1.32 | 44 | 18 | 270 | 6.51 | -13 | 1.7 | 2.2 | 98 | -7.1 | 3.9 | 40.13 | https://pubs.rsc.org/en/content/articlehtml/2025/ew/d5ew00320b
C5F11COOH | PFPeA | 3 | 11 | 1 | Carboxylates | –CF₂–O–CF₂– | UCMR Listed | AC (Karanja shell) | 80 | Other | 7.2 | 690 | 0.009 | 50 | Micro | Waste bio-AC | 25 | 7.1 | 0.93 | 0.51 | 1 | 0.21 | 45 | 5 | Short-chain | Fast | 45.02 | 264 | 0.5 | -21 | 111 | 16100 | 70 | 1.79 | 1.27 | 32 | 17 | 151 | 3.53 | -7.1 | 2.1 | 2.7 | 98 | -6.7 | 2.7 | 40.13 | https://pubs.rsc.org/en/content/articlehtml/2025/ew/d5ew00320b
C7F15SO3K | PFHpS | 6 | 18 | 1 | Sulfonates | –CH₂OH / –OH | EPA Watchlist | AC (Karanja shell) | 81 | Other | 7.5 | 825 | 0.01 | 50 | Micro | Waste bio-AC | 25 | 7.1 | 1.4 | 0.52 | 1.6 | 1.2 | 112 | 7 | Medium-chain | Amphiphilic | 80.07 | 400 | 2 | -12 | 145 | 56.6 | 60 | 1.87 | 1.3 | 32 | 13 | 192 | 3.21 | -13.1 | 2 | 2.2 | 140 | -6.5 | 1.8 | 82.1 | https://pubs.rsc.org/en/content/articlehtml/2025/ew/d5ew00320b
C6F13CF2COOH | PFHpA | 5 | 15 | 1 | Carboxylates | Variable | EPA Watchlist | AC (Karanja shell) | 82 | Other | 7.2 | 827 | 0.009 | 50 | Micro | Waste bio-AC | 25 | 7.1 | 1.2 | 0.51 | 1.3 | 0.16 | 73 | 7 | Short-chain | Fast | 45.02 | 314 | 4.9 | 0 | 140 | 437000 | 50 | 1.8 | 1.322 | 32 | 21 | 196 | 5.22 | -9.3 | 2.4 | 210 | 250 | -6.7 | 2 | 40.13 | https://pubs.rsc.org/en/content/articlehtml/2025/ew/d5ew00320b
C10F21SO3Na | PFDS | 9 | 24 | 1 | Sulfonates | –COOH / –COO⁻ | UCMR Listed | AC (Karanja shell) | 90 | Other | 7.9 | 990 | 0.016 | 50 | Micro | Waste bio-AC | 25 | 7.2 | 2.5 | 0.54 | 2.7 | 4.1 | 182 | 10 | Long-chain | High affinity | 80.07 | 449 | 3.3 | 45 | 259 | 240 | 78 | 2.04 | 1.329 | 56 | 22 | 334 | 8.15 | -16.8 | 2.2 | 2.2 | 71 | -7 | 4.9 | 82.1 | https://pubs.rsc.org/en/content/articlehtml/2025/ew/d5ew00320b
C11F23COOH | PFDoDA | 10 | 25 | 1 | Carboxylates | –SO₃⁻ | UCMR Listed | AC (Karanja shell) | 93 | Other | 7.7 | 1050 | 0.016 | 50 | Micro | Waste bio-AC | 25 | 7.1 | 2.4 | 0.54 | 2.9 | 4.1 | 242 | 12 | Long-chain | High affinity | 45.02 | 714 | 6 | 15 | 229 | 1 | 74 | 2.03 | 1.329 | 51 | 23 | 368 | 7.82 | -15.1 | 2.1 | 2.3 | 75 | -7.1 | 4.7 | 40.13 | https://pubs.rsc.org/en/content/articlehtml/2025/ew/d5ew00320b
CF3OCF2CF2COOH | GenX | 4 | 14 | 1 | Ethers | –SO₂NH₂ / –SO₂NR₂ | EPA Watchlist | AC (Karanja shell) | 88 | Other | 7.2 | 744 | 0.011 | 50 | Micro | Waste bio-AC | 25 | 7.2 | 1.7 | 0.51 | 1.8 | 1.3 | 106 | 6 | Short-chain | Fast | 98 | 330 | 5.5 | -19 | 160 | 751000 | 54 | 1.79 | 1.28 | 35 | 15 | 200 | 4.39 | -10.3 | 2.3 | 2.4 | 180 | -6.6 | 2.4 | 74.87 | https://pubs.rsc.org/en/content/articlehtml/2025/ew/d5ew00320b
C8F17COOH | PFOA | 6 | 17 | 1 | Carboxylates | –CF₂–O–CF₂– | UCMR Regulated | Zn-based EC floc | 91 | Other | 7.5 | 213 | 7.3 | 70 | Macro | Zn hydroxide floc | 20 | 7.1 | 2.8 | 1.3 | 1.2 | 2.6 | 195 | 8 | Long-chain | Ultra-fast | 45.02 | 414 | 5 | -2 | 192 | 9500 | 60 | 1.93 | 1.33 | 40 | 17 | 241.5 | 6.89 | -13.5 | 2.2 | 2.5 | 69 | -7.2 | 4.2 | 40.13 | https://www.nature.com/articles/s41467-025-57272-0
C8F17SO3H | PFOS | 7 | 20 | 1 | Sulfonates | –CH₂OH / –OH | UCMR Regulated | Zn-based EC floc | 90 | Other | 7.5 | 213 | 7.3 | 70 | Macro | Zn hydroxide floc | 20 | 7.1 | 7.5 | 1.2 | 1.2 | 3.8 | 200 | 8 | Long-chain | Ultra-fast | 80.07 | 500 | 8.1 | -8 | 184 | 600 | 60 | 1.86 | 1.34 | 46 | 21 | 255 | 6.83 | -13.7 | 2.4 | 2.6 | 74 | -7.4 | 4.1 | 82.1 | https://www.nature.com/articles/s41467-025-57272-0
C6F13SO3K | PFHxS | 5 | 16 | 1 | Sulfonates | Variable | Monitored | Zn-based EC floc | 82 | Other | 7.3 | 192 | 7.1 | 70 | Macro | Zn hydroxide floc | 20 | 7.1 | 1.6 | 1.1 | 1.2 | 1.6 | 130 | 6 | Short-chain | Fast | 80.07 | 414 | 7.4 | -16 | 176 | 7179 | 62 | 1.86 | 1.29 | 36 | 13 | 192 | 4.57 | -11.1 | 2.1 | 2.5 | 210 | -6.5 | 2.5 | 82.1 | https://www.nature.com/articles/s41467-025-57272-0
C4F9SO3K | PFBS | 2 | 9 | 1 | Sulfonates | –COOH / –COO⁻ | Monitored | Zn-based EC floc | 83 | Other | 6.7 | 870 | 0.011 | 70 | Micro | Zn hydroxide floc | 20 | 7.2 | 0.7 | 0.43 | 1.2 | 0.8 | 50 | 4 | Short-chain | Fast | 80.07 | 300 | 6.7 | -16 | 133 | 52600 | 58 | 1.88 | 1.3 | 28 | 12 | 164 | 2.9 | -6.5 | 5.1 | 1.4 | 560 | -5.2 | 1.6 | 82.1 | https://www.nature.com/articles/s41467-025-57272-0
CF3(CF2)6CH2OH | 8:2 FTOH | 8 | 18 | 1 | Others | –SO₃⁻ | EPA Watchlist | Zn-based EC floc | 85 | Other | 7.1 | 128 | 6.1 | 70 | Macro | Zn hydroxide floc | 20 | 7.1 | 2.7 | 1.25 | 1.5 | 2.7 | 100 | 8 | Long-chain | Fast | 31.04 | 470 | 4.9 | -20 | 150 | 650 | 71 | 1.95 | 1.33 | 39 | 17 | 200 | 6.89 | -10.5 | 1.2 | 2.5 | 51 | -7.7 | 3.8 | 40.1 | https://www.nature.com/articles/s41467-025-57272-0
C8F17CH2CH2SO3Na | 8:2 FTS | 9 | 20 | 1 | Sulfonates | –SO₂NH₂ / –SO₂NR₂ | EPA Watchlist | Zn-based EC floc | 92 | Other | 7.7 | 220 | 9.4 | 70 | Macro | Zn hydroxide floc | 20 | 7.6 | 2.3 | 1.1 | 1.3 | 2.3 | 100 | 8 | Long-chain | Fast | 80.07 | 498 | 4.9 | 39 | 144 | 114000 | 73 | 1.97 | 1.328 | 45 | 22 | 310 | 7.54 | -14.2 | 1.8 | 2.2 | 80 | -7.4 | 4.5 | 82.1 | https://www.nature.com/articles/s41467-025-57272-0
C9F19COOH | PFDA | 8 | 21 | 1 | Carboxylates | –CF₂–O–CF₂– | Drinking Water | Zn-based EC floc | 84 | Other | 7.5 | 930 | 0.012 | 70 | Micro | Zn hydroxide floc | 20 | 7.2 | 1.1 | 0.51 | 1.8 | 1.3 | 180 | 10 | Long-chain | High capacity | 45.02 | 514 | 5.3 | -2 | 209 | 27 | 70 | 1.9 | 1.328 | 42 | 19 | 319 | 7.23 | -13.9 | 2 | 2.2 | 98 | -7.3 | 3.7 | 40.13 | https://www.nature.com/articles/s41467-025-57272-0
C10F21COOH | PFUnDA | 9 | 23 | 1 | Carboxylates | –CH₂OH / –OH | UCMR Regulated | Zn-based EC floc | 92 | Other | 7.6 | 940 | 0.013 | 70 | Micro | Zn hydroxide floc | 20 | 7.2 | 2.2 | 0.54 | 2.8 | 2.2 | 220 | 11 | Long-chain | High affinity | 45.02 | 614 | 1.2 | -1 | 220 | 92.3 | 73 | 1.97 | 1.328 | 49 | 22 | 370 | 7.54 | -14.2 | 1.8 | 2.2 | 80 | -7.4 | 4.5 | 40.13 | https://www.nature.com/articles/s41467-025-57272-0
C11F23COOH | PFDoDA | 10 | 25 | 1 | Carboxylates | Variable | UCMR Listed | Zn-based EC floc | 87 | Other | 7.4 | 940 | 0.013 | 70 | Micro | Zn hydroxide floc | 20 | 7.1 | 2.5 | 0.56 | 3.2 | 2.6 | 240 | 12 | Long-chain | High affinity | 45.02 | 714 | 6 | 15 | 229 | 1 | 74 | 2.03 | 1.329 | 51 | 23 | 368 | 7.82 | -15.1 | 2.1 | 2.3 | 75 | -7.1 | 4.7 | 40.13 | https://www.nature.com/articles/s41467-025-57272-0
C12F25COOH | PFTrDA | 11 | 27 | 1 | Carboxylates | –COOH / –COO⁻ | UCMR Listed | Zn-based EC floc | 90 | Other | 7.5 | 213 | 7.3 | 70 | Macro | Zn hydroxide floc | 20 | 7.1 | 27.3 | 1.3 | 1.2 | 27.3 | 270 | 13 | Long-chain | Ultra-fast | 45.02 | 814 | 8.3 | 20 | 238 | 0.5 | 76 | 2.09 | 1.329 | 53 | 24 | 395 | 8.01 | -16.2 | 2.2 | 2.3 | 73 | -7 | 4.8 | 40.13 | https://www.nature.com/articles/s41467-025-57272-0
C5F11SO3K | PFPeS | 4 | 14 | 1 | Sulfonates | –SO₃⁻ | UCMR Listed | Zn-based EC floc | 80 | Other | 7.8 | 998 | 0.01 | 70 | Micro | Zn hydroxide floc | 20 | 7.1 | 1.2 | 1.12 | 1 | 0.94 | 73 | 5 | Short-chain | Fast | 80.07 | 364 | 3 | -18 | 165 | 16000 | 60 | 1.87 | 1.3 | 32 | 13 | 163 | 3.21 | -13.1 | 2 | 2.2 | 140 | -6.5 | 1.8 | 82.1 | https://www.nature.com/articles/s41467-025-57272-0
CF3OCF2CF2COOH | GenX | 4 | 14 | 1 | Ethers | –SO₂NH₂ / –SO₂NR₂ | EPA Watchlist | Zn-based EC floc | 90 | Other | 7.5 | 213 | 7.3 | 70 | Macro | Zn hydroxide floc | 20 | 7.1 | 1.6 | 1.1 | 1.2 | 1.6 | 76 | 6 | Short-chain | Fast | 98 | 330 | 5.5 | -19 | 160 | 751000 | 54 | 1.79 | 1.28 | 35 | 15 | 200 | 4.39 | -10.3 | 2.3 | 2.4 | 180 | -6.6 | 2.4 | 74.87 | https://www.nature.com/articles/s41467-025-57272-0
O=S(=O)(O)C(F)(F)C(F)(F)C(F)(F)C(F)(F)C(F)(F)F | PFDS | 9 | 24 | 1 | Sulfonates | –CF₂–O–CF₂– | UCMR Regulated | Zn-based EC floc | 91 | Other | 7.5 | 213 | 7.3 | 70 | Macro | Zn hydroxide floc | 20 | 7.1 | 14 | 1.3 | 1.2 | 14 | 14 | 10 | Long-chain | Ultra-fast | 80.07 | 814 | 3.3 | 45 | 259 | 240 | 78 | 2.04 | 1.329 | 56 | 22 | 334 | 8.15 | -16.8 | 2.2 | 2.2 | 71 | -7 | 4.9 | 82.1 | https://www.nature.com/articles/s41467-025-57272-0
C9F19SO3K | PFNS | 9 | 14 | 1 | Sulfonates | –CH₂OH / –OH | UCMR Regulated | Zn-based EC floc | 84 | Other | 7.5 | 213 | 7.3 | 70 | Macro | Zn hydroxide floc | 20 | 7.1 | 1.9 | 1.3 | 1.1 | 3.8 | 205 | 9 | Long-chain | Kinetic fav. | 80.07 | 560 | 4 | -9 | 176 | 570 | 60 | 1.98 | 1.31 | 37 | 14 | 286 | 4.8 | -15.8 | 2.1 | 2.3 | 130 | -7.3 | 3.9 | 82.1 | https://www.nature.com/articles/s41467-025-57272-0
C7F15COOH | PFNA | 7 | 19 | 1 | Carboxylates | Variable | UCMR Regulated | Zn-based EC floc | 85 | Other | 7.5 | 213 | 7.3 | 70 | Macro | Zn hydroxide floc | 20 | 7.1 | 1.3 | 1 | 1.1 | 1 | 122 | 9 | Long-chain | Moderate | 45.02 | 514 | 2 | -7 | 205 | 9500 | 62 | 1.89 | 1.32 | 44 | 18 | 270 | 6.51 | -13 | 1.7 | 2.2 | 98 | -7.1 | 3.9 | 40.13 | https://www.nature.com/articles/s41467-025-57272-0
C10F21SO3Na | PFDS | 9 | 24 | 1 | Sulfonates | –COOH / –COO⁻ | UCMR Listed | Zn-based EC floc | 85 | Other | 7.9 | 900 | 0.011 | 70 | Micro | Zn hydroxide floc | 20 | 7.2 | 1.5 | 0.56 | 2.6 | 2.1 | 240 | 12 | Long-chain | High affinity | 80.07 | 449 | 3.3 | 45 | 259 | 240 | 78 | 2.04 | 1.329 | 56 | 22 | 334 | 8.15 | -16.8 | 2.2 | 2.2 | 71 | -7 | 4.9 | 82.1 | https://www.nature.com/articles/s41467-025-57272-0
C6F13CF2COOH | PFHpA | 5 | 15 | 1 | Carboxylates | –SO₃⁻ | EPA Watchlist | Zn-based EC floc | 78 | Other | 7.2 | 876 | 0.008 | 70 | Micro | Zn hydroxide floc | 20 | 7.1 | 0.9 | 1.09 | 0.8 | 0.15 | 70 | 7 | Short-chain | Fast | 45.02 | 314 | 4.9 | 0 | 140 | 437000 | 50 | 1.8 | 1.322 | 32 | 21 | 196 | 5.22 | -9.3 | 2.4 | 210 | 250 | -6.7 | 2 | 40.13 | https://www.nature.com/articles/s41467-025-57272-0
C11F23SO3Na | PFDoDS | 9 | 14 | 1 | Sulfonates | –SO₂NH₂ / –SO₂NR₂ | UCMR Listed | Zn-based EC floc | 85 | Other | 7.9 | 940 | 0.013 | 70 | Micro | Zn hydroxide floc | 20 | 7.2 | 1.5 | 0.56 | 2.6 | 2.1 | 240 | 12 | Long-chain | High affinity | 80.07 | 449 | 5.6 | 45 | 259 | 24 | 78 | 2.04 | 1.329 | 56 | 22 | 330 | 8.15 | -16.8 | 2.2 | 2.2 | 71 | -7 | 4.9 | 82.1 | https://www.nature.com/articles/s41467-025-57272-0
C8F17CH2OH | 8:2 FTOH | 8 | 18 | 1 | Others | –CF₂–O–CF₂– | Monitored | Zn-based EC floc | 85 | Other | 7.1 | 128 | 6.1 | 70 | Macro | Zn hydroxide floc | 20 | 7.1 | 2.7 | 1.25 | 1.5 | 2.7 | 100 | 8 | Long-chain | Fast | 31.04 | 470 | 4.9 | -20 | 150 | 650 | 71 | 1.95 | 1.33 | 39 | 17 | 200 | 6.89 | -10.5 | 1.2 | 2.5 | 51 | -7.7 | 3.8 | 40.1 | https://www.nature.com/articles/s41467-025-57272-0
C10F21SO3K | PFDSK | 9 | 14 | 1 | Sulfonates | –CH₂OH / –OH | UCMR Listed | Zn-based EC floc | 85 | Other | 7.9 | 900 | 0.011 | 70 | Micro | Zn hydroxide floc | 20 | 7.2 | 1.5 | 0.56 | 2.6 | 2.1 | 240 | 12 | Long-chain | High affinity | 80.07 | 449 | 5.5 | 45 | 259 | 24 | 78 | 2.04 | 1.329 | 56 | 22 | 334 | 8.15 | -16.8 | 2.2 | 2.2 | 71 | -7 | 4.9 | 82.1 | https://www.nature.com/articles/s41467-025-57272-0
C8F17COOH | PFOA | 6 | 17 | 1 | Carboxylates | Variable | UCMR Regulated | Activated Carbon | 91 | Carbon | 7.5 | 890 | 0.011 | 55 | Micro | Bituminous AC | 20 | 7.1 | 2.7 | 0.52 | 2.1 | 1.3 | 195 | 8 | Long-chain | High capacity | 45.02 | 414 | 5 | -2 | 192 | 9500 | 60 | 1.93 | 1.33 | 40 | 17 | 241.5 | 6.89 | -13.5 | 2.2 | 2.5 | 69 | -7.2 | 4.2 | 40.13 | https://pubs.acs.org/doi/full/10.1021/acsestwater.5c00343
C8F17SO3H | PFOS | 7 | 20 | 1 | Sulfonates | –COOH / –COO⁻ | UCMR Regulated | Activated Carbon | 95 | Carbon | 7.2 | 920 | 0.011 | 55 | Micro | Bituminous AC | 20 | 7 | 5.5 | 0.51 | 2.4 | 2 | 180 | 8 | Long-chain | Fast | 80.07 | 500 | 8.1 | -8 | 184 | 600 | 60 | 1.86 | 1.34 | 46 | 21 | 255 | 6.83 | -13.7 | 2.4 | 2.6 | 74 | -7.4 | 4.1 | 82.1 | https://pubs.acs.org/doi/full/10.1021/acsestwater.5c00343
C6F13COOH | PFHxA | 4 | 13 | 1 | Carboxylates | –SO₃⁻ | UCMR Listed | Activated Carbon | 88 | Carbon | 7 | 860 | 0.011 | 55 | Micro | Bituminous AC | 20 | 7.2 | 0.9 | 0.46 | 1.6 | 1 | 82 | 6 | Short-chain | Moderate | 45.02 | 314 | 4.2 | -8 | 199 | 15700 | 62 | 1.85 | 1.32 | 36 | 16 | 172 | 4.52 | -10.2 | 1.6 | 2.2 | 210 | -6.8 | 2.3 | 40.13 | https://pubs.acs.org/doi/full/10.1021/acsestwater.5c00343
C4F9SO3K | PFBS | 2 | 9 | 1 | Sulfonates | –SO₂NH₂ / –SO₂NR₂ | EPA Watchlist | Activated Carbon | 83 | Carbon | 6.7 | 870 | 0.011 | 55 | Micro | Bituminous AC | 20 | 7.2 | 0.7 | 0.43 | 1.2 | 0.8 | 50 | 4 | Short-chain | Fast | 80.07 | 300 | 6.7 | -16 | 133 | 52600 | 58 | 1.88 | 1.3 | 28 | 12 | 164 | 2.9 | -6.5 | 5.1 | 1.4 | 560 | -5.2 | 1.6 | 82.1 | https://pubs.acs.org/doi/full/10.1021/acsestwater.5c00343
C10F21COOH | PFUnDA | 9 | 23 | 1 | Carboxylates | –CF₂–O–CF₂– | UCMR Regulated | Activated Carbon | 92 | Carbon | 7.6 | 940 | 0.013 | 55 | Micro | Bituminous AC | 20 | 7.2 | 2.2 | 0.54 | 2.8 | 2.2 | 220 | 11 | Long-chain | High affinity | 45.02 | 614 | 1.2 | -1 | 220 | 92.3 | 73 | 1.97 | 1.328 | 49 | 22 | 370 | 7.54 | -14.2 | 1.8 | 2.2 | 80 | -7.4 | 4.5 | 40.13 | https://pubs.acs.org/doi/full/10.1021/acsestwater.5c00343
CF3(CF2)6CH2OH | 8:2 FTOH | 8 | 18 | 1 | Others | –CH₂OH / –OH | EPA Watchlist | Activated Carbon | 78 | Carbon | 8.1 | 915 | 0.011 | 55 | Micro | Bituminous AC | 20 | 7.4 | 0.8 | 0.41 | 1.2 | 0.3 | 100 | 8 | Long-chain | Amphiphilic | 31.04 | 470 | 4.9 | -20 | 150 | 650 | 71 | 1.95 | 1.33 | 39 | 17 | 200 | 6.89 | -10.5 | 1.2 | 2.5 | 51 | -7.7 | 3.8 | 40.1 | https://pubs.acs.org/doi/full/10.1021/acsestwater.5c00343
C7F15COOH | PFNA | 7 | 19 | 1 | Carboxylates | Variable | UCMR Regulated | Activated Carbon | 85 | Carbon | 7.2 | 900 | 0.011 | 55 | Micro | Bituminous AC | 20 | 7.1 | 1.3 | 0.45 | 1.4 | 1 | 122 | 9 | Long-chain | Moderate | 45.02 | 514 | 2 | -7 | 205 | 9500 | 62 | 1.89 | 1.32 | 44 | 18 | 270 | 6.51 | -13 | 1.7 | 2.2 | 98 | -7.1 | 3.9 | 40.13 | https://pubs.acs.org/doi/full/10.1021/acsestwater.5c00343
C6F13SO3Na | PFHxS | 5 | 16 | 1 | Sulfonates | –COOH / –COO⁻ | UCMR Regulated | Activated Carbon | 83 | Carbon | 7.3 | 870 | 0.011 | 55 | Micro | Bituminous AC | 20 | 7.2 | 1 | 0.41 | 1.1 | 0.9 | 130 | 6 | Short-chain | Fast | 80.07 | 414 | 7.4 | -16 | 176 | 7179 | 62 | 1.86 | 1.29 | 36 | 13 | 192 | 4.57 | -11.1 | 2.1 | 286 | 210 | -6.5 | 2.5 | 82.1 | https://pubs.acs.org/doi/full/10.1021/acsestwater.5c00343
C9F19COOH | PFDA | 8 | 21 | 1 | Carboxylates | –SO₃⁻ | UCMR Listed | Activated Carbon | 84 | Carbon | 7.5 | 930 | 0.012 | 55 | Micro | Bituminous AC | 20 | 7.2 | 1.1 | 0.51 | 1.8 | 1.3 | 180 | 10 | Long-chain | High capacity | 45.02 | 514 | 5.3 | -2 | 209 | 27 | 70 | 1.9 | 1.328 | 42 | 19 | 319 | 7.23 | -13.9 | 2 | 2.2 | 98 | -7.3 | 3.7 | 40.13 | https://pubs.acs.org/doi/full/10.1021/acsestwater.5c00343
C11F23COOH | PFDoDA | 10 | 25 | 1 | Carboxylates | –SO₂NH₂ / –SO₂NR₂ | UCMR Listed | Activated Carbon | 87 | Carbon | 7.4 | 940 | 0.013 | 55 | Micro | Bituminous AC | 20 | 7.1 | 2.5 | 0.56 | 3.2 | 2.6 | 240 | 12 | Long-chain | High affinity | 45.02 | 714 | 6 | 15 | 229 | 1 | 74 | 2.03 | 1.329 | 51 | 23 | 368 | 7.82 | -15.1 | 2.1 | 2.3 | 75 | -7.1 | 4.7 | 40.13 | https://pubs.acs.org/doi/full/10.1021/acsestwater.5c00343
O=S(=O)(O)C(F)(F)C(F)(F)C(F)(F)C(F)(F)C(F)(F)F | PFDS | 9 | 24 | 1 | Sulfonates | –CF₂–O–CF₂– | UCMR Regulated | Activated Carbon | 85 | Carbon | 7.9 | 900 | 0.011 | 55 | Micro | Bituminous AC | 20 | 7 | 2.1 | 0.51 | 2.4 | 2.2 | 150 | 10 | Long-chain | High affinity | 80.07 | 449 | 3.3 | 45 | 259 | 240 | 78 | 2.04 | 1.329 | 56 | 22 | 334 | 8.15 | -16.8 | 2.2 | 2.2 | 71 | -7 | 4.9 | 82.1 | https://pubs.acs.org/doi/full/10.1021/acsestwater.5c00343
C5F11SO3K | PFPeS | 4 | 14 | 1 | Sulfonates | –CH₂OH / –OH | UCMR Listed | Activated Carbon | 80 | Carbon | 7.8 | 850 | 0.011 | 55 | Micro | Bituminous AC | 20 | 7.1 | 0.9 | 0.46 | 1.1 | 0.8 | 73 | 5 | Short-chain | Moderate | 80.07 | 364 | 3 | -18 | 165 | 16000 | 60 | 1.87 | 1.3 | 32 | 13 | 163 | 3.21 | -13.1 | 2 | 2.2 | 140 | -6.5 | 1.8 | 82.1 | https://pubs.acs.org/doi/full/10.1021/acsestwater.5c00343
C12F25COOH | PFTrDA | 11 | 27 | 1 | Carboxylates | Variable | UCMR Listed | Activated Carbon | 83 | Carbon | 7.8 | 950 | 0.012 | 55 | Micro | Bituminous AC | 20 | 7.1 | 2.1 | 0.55 | 2.7 | 2.7 | 270 | 13 | Long-chain | High capacity | 45.02 | 814 | 8.3 | 20 | 238 | 0.5 | 76 | 2.09 | 1.329 | 53 | 24 | 395 | 8.01 | -16.2 | 2.2 | 2.3 | 73 | -7 | 4.8 | 40.13 | https://pubs.acs.org/doi/full/10.1021/acsestwater.5c00343
C8F17CH2CH2SO3Na | 8:2 FTS | 9 | 20 | 1 | Sulfonates | –COOH / –COO⁻ | UCMR Listed | Activated Carbon | 83 | Carbon | 7.7 | 910 | 0.013 | 55 | Micro | Bituminous AC | 20 | 7.1 | 1.1 | 0.41 | 1.3 | 1.2 | 100 | 8 | Long-chain | Amphiphilic | 80.07 | 470 | 4.9 | -20 | 150 | 114000 | 71 | 1.95 | 1.33 | 39 | 17 | 310 | 6.89 | -10.5 | 1.2 | 2.5 | 51 | -7.7 | 3.8 | 82.1 | https://pubs.acs.org/doi/full/10.1021/acsestwater.5c00343
C6F13SO3K | PFHxSK | 6 | 17 | 1 | Sulfonates | –SO₃⁻ | UCMR Listed | Activated Carbon | 83 | Carbon | 7.3 | 855 | 0.011 | 55 | Micro | Bituminous AC | 20 | 7 | 1 | 0.41 | 1.1 | 0.9 | 130 | 6 | Short-chain | Fast | 80.07 | 414 | 2 | -16 | 176 | 4670 | 62 | 1.86 | 1.29 | 36 | 13 | 192 | 4.57 | -11.1 | 2.1 | 286 | 210 | -6.5 | 2.5 | 82.1 | https://pubs.acs.org/doi/full/10.1021/acsestwater.5c00343
C11F23SO3Na | PFDoDS | 6 | 17 | 1 | Sulfonates | –SO₂NH₂ / –SO₂NR₂ | UCMR Listed | Activated Carbon | 85 | Carbon | 7.9 | 940 | 0.013 | 55 | Micro | Bituminous AC | 20 | 7.2 | 1.5 | 0.56 | 2.6 | 2.1 | 240 | 12 | Long-chain | High affinity | 80.07 | 449 | 5.6 | 45 | 259 | 24 | 78 | 2.04 | 1.329 | 56 | 22 | 330 | 8.15 | -16.8 | 2.2 | 2.2 | 71 | -7 | 4.9 | 82.1 | https://pubs.acs.org/doi/full/10.1021/acsestwater.5c00343
CF3(CF2)6CH2OH | 8:2 FTOH | 8 | 18 | 1 | Others | Variable | UCMR Listed | Activated Carbon | 84 | Carbon | 8.1 | 925 | 0.011 | 55 | Micro | Bituminous AC | 20 | 7.1 | 0.9 | 0.41 | 1.2 | 0.3 | 100 | 8 | Long-chain | Amphiphilic | 31.04 | 470 | 4.9 | -20 | 150 | 650 | 71 | 1.95 | 1.33 | 39 | 17 | 200 | 6.89 | -10.5 | 1.2 | 2.5 | 51 | -7.7 | 3.8 | 40.1 | https://pubs.acs.org/doi/full/10.1021/acsestwater.5c00343
C8F17COOH | PFOA | 6 | 17 | 1 | Carboxylates | –COOH / –COO⁻ | UCMR Regulated | Activated Carbon | 91 | Carbon | 7.5 | 890 | 0.011 | 55 | Micro | Bituminous AC | 20 | 7.1 | 2.7 | 0.52 | 2.1 | 1.3 | 195 | 8 | Long-chain | High capacity | 45.02 | 414 | 5 | -2 | 192 | 9500 | 60 | 1.93 | 1.33 | 40 | 17 | 241.5 | 6.89 | -13.5 | 2.2 | 2.5 | 69 | -7.2 | 4.2 | 40.13 | https://pubs.acs.org/doi/full/10.1021/acsestwater.5c00343
C8F17COOH | PFOA | 6 | 17 | 1 | Carboxylates | –SO₃⁻ | Regulated | MOF | 82 | MOF | 6.8 | 1093 | 0.012 | 64 | Micro | Fe-based MOF | 25 | 7 | 2.5 | 1.1 | 1.2 | 1.3 | 195 | 8 | Long-chain | High capacity | 45.02 | 414 | 5 | -2 | 192 | 9500 | 60 | 1.93 | 1.33 | 40 | 17 | 241.5 | 6.89 | -13.5 | 2.2 | 2.5 | 69 | -7.2 | 4.2 | 40.13 | https://pubs.rsc.org/en/content/articlehtml/2025/va/d4va00422a
C8F17SO3H | PFOS | 7 | 20 | 1 | Sulfonates | –SO₂NH₂ / –SO₂NR₂ | Regulated | MOF | 83 | MOF | 7.2 | 1106 | 0.011 | 64 | Micro | Al-based MOF | 25 | 7 | 6.7 | 1.08 | 1.2 | 1.4 | 180 | 8 | Long-chain | Fast | 80.07 | 500 | 8.1 | -8 | 184 | 600 | 60 | 1.86 | 1.34 | 46 | 21 | 255 | 6.83 | -13.7 | 2.4 | 2.6 | 74 | -7.4 | 4.1 | 82.1 | https://pubs.rsc.org/en/content/articlehtml/2025/va/d4va00422a
C6F13COOH | PFHxA | 4 | 13 | 1 | Carboxylates | –CF₂–O–CF₂– | Monitored | MOF | 76 | MOF | 7.1 | 994 | 0.009 | 64 | Micro | Fe-based MOF | 25 | 7 | 0.9 | 1.15 | 1.1 | 0.9 | 82 | 6 | Short-chain | Fast | 45.02 | 314 | 4.2 | -8 | 199 | 15700 | 62 | 1.85 | 1.32 | 36 | 16 | 172 | 4.52 | -10.2 | 1.6 | 2.2 | 210 | -6.8 | 2.3 | 40.13 | https://pubs.rsc.org/en/content/articlehtml/2025/va/d4va00422a
C4F9SO3K | PFBS | 2 | 9 | 1 | Sulfonates | –CH₂OH / –OH | Monitored | MOF | 78 | MOF | 7.3 | 970 | 0.008 | 64 | Micro | Zr-based MOF | 25 | 7 | 1.1 | 1.1 | 1.2 | 0.75 | 50 | 4 | Short-chain | Moderate | 80.07 | 300 | 6.7 | -16 | 133 | 52600 | 58 | 1.88 | 1.3 | 28 | 12 | 164 | 2.9 | -6.5 | 5.1 | 1.4 | 560 | -5.2 | 1.6 | 82.1 | https://pubs.rsc.org/en/content/articlehtml/2025/va/d4va00422a
C5F11SO3K | PFPeS | 4 | 14 | 1 | Sulfonates | Variable | Monitored | MOF | 76 | MOF | 7.8 | 998 | 0.01 | 64 | Micro | Al-based MOF | 25 | 7 | 1.2 | 1.12 | 1 | 0.94 | 73 | 5 | Short-chain | Fast | 80.07 | 364 | 3 | -18 | 165 | 16000 | 60 | 1.87 | 1.3 | 32 | 13 | 163 | 3.21 | -13.1 | 2 | 2.2 | 140 | -6.5 | 1.8 | 82.1 | https://pubs.rsc.org/en/content/articlehtml/2025/va/d4va00422a
C9F19COOH | PFDA | 8 | 21 | 1 | Carboxylates | –COOH / –COO⁻ | Drinking Water | MOF | 82 | MOF | 7.5 | 1301 | 0.011 | 64 | Micro | Fe-based MOF | 25 | 7 | 1.9 | 1.13 | 1.3 | 1.5 | 120 | 10 | Long-chain | High capacity | 45.02 | 514 | 5.3 | -2 | 209 | 27 | 70 | 1.9 | 1.328 | 42 | 19 | 319 | 7.23 | -13.9 | 2 | 2.2 | 98 | -7.3 | 3.7 | 40.13 | https://pubs.rsc.org/en/content/articlehtml/2025/va/d4va00422a
CF3(CF2)6CH2OH | 8:2 FTOH | 8 | 18 | 1 | Others | –SO₃⁻ | EPA Watchlist | MOF | 81 | MOF | 8.1 | 910 | 0.012 | 64 | Micro | Cu-based MOF | 25 | 7.4 | 0.8 | 1.09 | 0.9 | 0.27 | 100 | 8 | Long-chain | Amphiphilic | 31.04 | 470 | 4.9 | -20 | 150 | 650 | 71 | 1.95 | 1.33 | 39 | 17 | 200 | 6.89 | -10.5 | 1.2 | 2.5 | 51 | -7.7 | 3.8 | 40.1 | https://pubs.rsc.org/en/content/articlehtml/2025/va/d4va00422a
C10F21COOH | PFUnDA | 9 | 23 | 1 | Carboxylates | –SO₂NH₂ / –SO₂NR₂ | UCMR Regulated | MOF | 84 | MOF | 7.7 | 1343 | 0.011 | 64 | Micro | Fe-based MOF | 25 | 7 | 2.2 | 1.1 | 1.8 | 2 | 220 | 11 | Long-chain | High affinity | 45.02 | 614 | 1.2 | -1 | 220 | 92.3 | 73 | 1.97 | 1.328 | 49 | 22 | 370 | 7.54 | -14.2 | 1.8 | 2.2 | 80 | -7.4 | 4.5 | 40.13 | https://pubs.rsc.org/en/content/articlehtml/2025/va/d4va00422a
C8F17CH2CH2SO3Na | 6:2 FTS | 7 | 16 | 1 | Sulfonates | –CF₂–O–CF₂– | EPA Watchlist | MOF | 77 | MOF | 7.7 | 1201 | 0.011 | 64 | Micro | Zr-based MOF | 25 | 7 | 1.1 | 1.11 | 1.3 | 1.3 | 100 | 8 | Long-chain | Moderate | 80.07 | 498 | 2.3 | 39 | 144 | 658000 | 73 | 1.97 | 1.328 | 45 | 22 | 250 | 7.54 | -14.2 | 1.8 | 2.2 | 80 | -7.4 | 4.5 | 66.39 | https://pubs.rsc.org/en/content/articlehtml/2025/va/d4va00422a
C6F13SO3Na | PFHxS | 5 | 16 | 1 | Sulfonates | Variable | UCMR Regulated | MOF | 76 | MOF | 7.6 | 1071 | 0.011 | 64 | Micro | Zr-based MOF | 25 | 7 | 1 | 1.13 | 1.1 | 0.89 | 130 | 6 | Short-chain | Fast | 80.07 | 414 | 7.4 | -16 | 176 | 7179 | 62 | 1.86 | 1.29 | 36 | 13 | 192 | 4.57 | -11.1 | 2.1 | 286 | 210 | -6.5 | 2.5 | 82.1 | https://pubs.rsc.org/en/content/articlehtml/2025/va/d4va00422a
C11F23COOH | PFDoDA | 10 | 25 | 1 | Carboxylates | –COOH / –COO⁻ | Drinking Water | MOF | 84 | MOF | 7.6 | 1399 | 0.011 | 64 | Micro | Fe-based MOF | 25 | 7.1 | 2.8 | 1.13 | 2.1 | 3.1 | 240 | 12 | Long-chain | High capacity | 45.02 | 714 | 6 | 15 | 229 | 1 | 74 | 2.03 | 1.329 | 51 | 23 | 368 | 7.82 | -15.1 | 2.1 | 2.3 | 75 | -7.1 | 4.7 | 40.13 | https://pubs.rsc.org/en/content/articlehtml/2025/va/d4va00422a
C10F21SO3Na | PFDS | 9 | 24 | 1 | Sulfonates | –SO₃⁻ | Watchlist | MOF | 85 | MOF | 7.9 | 1307 | 0.011 | 64 | Micro | Zr-based MOF | 25 | 7 | 2.2 | 1.11 | 1.4 | 2.2 | 150 | 10 | Long-chain | High affinity | 80.07 | 449 | 3.3 | 45 | 259 | 240 | 78 | 2.04 | 1.329 | 56 | 22 | 334 | 8.15 | -16.8 | 2.2 | 2.2 | 71 | -7 | 4.9 | 82.1 | https://pubs.rsc.org/en/content/articlehtml/2025/va/d4va00422a
C7F15SO3Na | PFHpS | 6 | 18 | 1 | Sulfonates | –SO₂NH₂ / –SO₂NR₂ | Watchlist | MOF | 82 | MOF | 7.3 | 918 | 0.01 | 64 | Micro | Zr-based MOF | 25 | 7 | 2.5 | 1.15 | 1.1 | 1.2 | 144 | 7 | Medium-chain | Amphiphilic | 80.07 | 400 | 2 | -12 | 145 | 56.6 | 60 | 1.87 | 1.3 | 32 | 13 | 192 | 3.21 | -13.1 | 2 | 2.2 | 140 | -6.5 | 1.8 | 82.1 | https://pubs.rsc.org/en/content/articlehtml/2025/va/d4va00422a
C8F17CH2CH2SO3Na | 8:2 FTS | 9 | 20 | 1 | Sulfonates | –CF₂–O–CF₂– | EPA Watchlist | MOF | 85 | MOF | 7.4 | 1010 | 0.011 | 64 | Micro | Zr-based MOF | 25 | 7 | 1.7 | 1.1 | 1.2 | 2.2 | 100 | 8 | Long-chain | High affinity | 80.07 | 470 | 4.9 | -20 | 150 | 114000 | 71 | 1.95 | 1.33 | 39 | 17 | 310 | 6.89 | -10.5 | 1.2 | 2.5 | 51 | -7.7 | 3.8 | 82.1 | https://pubs.rsc.org/en/content/articlehtml/2025/va/d4va00422a
C6F13CF2COOH | PFHpA | 5 | 15 | 1 | Carboxylates | –CH₂OH / –OH | EPA Watchlist | MOF | 78 | MOF | 7.2 | 876 | 0.008 | 64 | Micro | Al-based MOF | 25 | 7 | 0.9 | 1.09 | 0.8 | 0.15 | 70 | 7 | Short-chain | Fast | 45.02 | 314 | 4.9 | 0 | 140 | 437000 | 50 | 1.8 | 1.322 | 32 | 21 | 196 | 5.22 | -9.3 | 2.4 | 210 | 250 | -6.7 | 2 | 40.13 | https://pubs.rsc.org/en/content/articlehtml/2025/va/d4va00422a
C12F25COOH | PFTrDA | 11 | 27 | 1 | Carboxylates | Variable | Drinking Water | MOF | 80 | MOF | 7.7 | 1490 | 0.011 | 64 | Micro | Fe-based MOF | 25 | 7 | 2.2 | 1.14 | 1.5 | 3 | 270 | 13 | Long-chain | High capacity | 45.02 | 814 | 8.3 | 20 | 238 | 0.5 | 76 | 2.09 | 1.329 | 53 | 24 | 395 | 8.01 | -16.2 | 2.2 | 2.3 | 73 | -7 | 4.8 | 40.13 | https://pubs.rsc.org/en/content/articlehtml/2025/va/d4va00422a
C10F21SO3Na | PFDS | 9 | 24 | 1 | Sulfonates | –COOH / –COO⁻ | Watchlist | MOF | 81 | MOF | 8 | 1212 | 0.011 | 64 | Micro | Zr-based MOF | 25 | 7 | 1.9 | 1.09 | 1.3 | 2.4 | 160 | 10 | Long-chain | Amphiphilic | 80.07 | 449 | 3.3 | 45 | 259 | 240 | 78 | 2.04 | 1.329 | 56 | 22 | 334 | 8.15 | -16.8 | 2.2 | 2.2 | 71 | -7 | 4.9 | 82.1 | https://pubs.rsc.org/en/content/articlehtml/2025/va/d4va00422a
C3F7COOH | PFPrA | 1 | 7 | 1 | Carboxylates | –SO₃⁻ | EPA Watchlist | MOF | 76 | MOF | 7.2 | 820 | 0.008 | 64 | Micro | Al-based MOF | 25 | 7 | 1 | 1.1 | 0.6 | 0.1 | 45 | 3 | Short-chain | Fast | 45.02 | 189 | 0.7 | -12 | 132 | 47737 | 55 | 1.81 | 1.29 | 26 | 11 | 107 | 2.11 | -8.2 | 1.8 | 2 | 299 | -6.1 | 1.7 | 40.13 | https://pubs.rsc.org/en/content/articlehtml/2025/va/d4va00422a
C7F15COOH | PFNA | 7 | 19 | 1 | Carboxylates | –SO₂NH₂ / –SO₂NR₂ | Regulated | MOF | 83 | MOF | 7.3 | 910 | 0.009 | 64 | Micro | Fe-based MOF | 25 | 7.1 | 1.2 | 1.13 | 1.1 | 1.2 | 122 | 9 | Long-chain | Kinetic fav. | 45.02 | 514 | 2 | -7 | 205 | 9500 | 62 | 1.89 | 1.32 | 44 | 18 | 270 | 6.51 | -13 | 1.7 | 2.2 | 98 | -7.1 | 3.9 | 40.13 | https://pubs.rsc.org/en/content/articlehtml/2025/va/d4va00422a
C(F)(F)C(F)(F)C(O)O | PFBA | 2 | 9 | 1 | Carboxylates | –CF₂–O–CF₂– | Monitored | CTF-1 COF | 91 | COF | 6.2 | 1150 | 0.008 | 64 | Micro | Covalent organic frame | 20 | 7.2 | 1.5 | 1.12 | 0.7 | 0.11 | 49 | 4 | Short-chain | Fast | 45.02 | 214 | 2.1 | -22 | 162 | 214000 | 62 | 1.92 | 1.32 | 30 | 13 | 129.5 | 3.24 | -7.5 | 4.2 | 2.8 | 290 | -6.1 | 1.8 | 40.13 | https://pubs.rsc.org/en/content/articlehtml/2025/va/d4va00422a
C8F17COOH | PFOA | 6 | 17 | 1 | Carboxylates | –CH₂OH / –OH | Regulated | CTF-2 COF | 89 | COF | 7.5 | 1300 | 0.01 | 64 | Micro | Covalent organic frame | 22 | 7.1 | 2.8 | 1.2 | 1.2 | 2.6 | 322 | 8 | Long-chain | Thermodynamic fav. | 45.02 | 414 | 5 | -2 | 192 | 9500 | 61 | 1.93 | 1.33 | 40 | 17 | 241.5 | 6.89 | -13.5 | 2.1 | 2.5 | 69 | -7.2 | 4.2 | 40.13 | https://pubs.rsc.org/en/content/articlehtml/2025/va/d4va00422a
C8F17SO3H | PFOS | 7 | 20 | 1 | Sulfonates | Variable | Regulated | CTF-1 COF | 90 | COF | 7.4 | 1300 | 0.008 | 64 | Micro | Covalent organic frame | 22 | 7 | 6.5 | 1.1 | 1.1 | 3.8 | 300 | 8 | Long-chain | High affinity | 80.07 | 500 | 8.1 | -8 | 184 | 600 | 61 | 1.86 | 1.34 | 46 | 21 | 255 | 6.83 | -13.7 | 2.4 | 2.6 | 74 | -7.4 | 4.1 | 82.1 | https://pubs.rsc.org/en/content/articlehtml/2025/va/d4va00422a
CF3(CF2)7CH2CH2SO3Na | 6:2 FTS | 7 | 16 | 1 | Sulfonates | –COOH / –COO⁻ | EPA Watchlist | CTF-FUM COF | 82 | COF | 7.3 | 900 | 0.006 | 64 | Micro | Covalent organic frame | 21 | 7.3 | 1.4 | 1.12 | 0.6 | 1.1 | 200 | 7 | Medium-chain | Amphiphilic | 80.07 | 498 | 2.3 | 39 | 144 | 658000 | 73 | 1.97 | 1.328 | 45 | 22 | 250 | 7.54 | -14.2 | 1.8 | 2.2 | 80 | -7.4 | 4.5 | 66.39 | https://pubs.rsc.org/en/content/articlehtml/2025/va/d4va00422a
C7F15COOH | PFNA | 7 | 19 | 1 | Carboxylates | –SO₃⁻ | Regulated | CTF-1 COF | 85 | COF | 7.2 | 1100 | 0.008 | 64 | Micro | Covalent organic frame | 22 | 7.1 | 1.1 | 1.3 | 0.9 | 3 | 212 | 9 | Long-chain | Kinetic fav. | 45.02 | 514 | 2 | -7 | 205 | 9500 | 62 | 1.89 | 1.32 | 44 | 18 | 270 | 6.51 | -13 | 1.7 | 2.2 | 98 | -7.1 | 3.9 | 40.13 | https://pubs.rsc.org/en/content/articlehtml/2025/va/d4va00422a
CF3(CF2)5COOH | PFHxA | 4 | 13 | 1 | Carboxylates | –SO₂NH₂ / –SO₂NR₂ | UCMR Regulated | CTF-2 COF | 83 | COF | 7.2 | 1050 | 0.01 | 64 | Micro | Covalent organic frame | 24 | 7.2 | 0.8 | 1.1 | 0.7 | 1 | 120 | 6 | Short-chain | Fast | 45.02 | 314 | 4.2 | -8 | 199 | 15700 | 62 | 1.85 | 1.32 | 36 | 16 | 172 | 4.52 | -10.2 | 1.6 | 2.2 | 210 | -6.8 | 2.3 | 40.13 | https://pubs.rsc.org/en/content/articlehtml/2025/va/d4va00422a
C9F19COOH | PFDA | 8 | 21 | 1 | Carboxylates | –CF₂–O–CF₂– | Drinking Water Mon. | CTF-2 COF | 88 | COF | 7.7 | 1330 | 0.01 | 64 | Micro | Covalent organic frame | 22 | 7.1 | 1.9 | 1.2 | 1.4 | 4.4 | 180 | 10 | Long-chain | Thermodynamic fav. | 45.02 | 514 | 5.3 | -2 | 209 | 27 | 70 | 1.9 | 1.328 | 42 | 19 | 319 | 7.23 | -13.9 | 2 | 2.2 | 98 | -7.3 | 3.7 | 40.13 | https://pubs.rsc.org/en/content/articlehtml/2025/va/d4va00422a
C10F21COOH | PFUnDA | 9 | 23 | 1 | Carboxylates | –CH₂OH / –OH | UCMR Regulated | CTF-1 COF | 90 | COF | 7.5 | 1370 | 0.008 | 64 | Micro | Covalent organic frame | 22 | 7 | 2.2 | 1.3 | 1.8 | 8.7 | 220 | 11 | Long-chain | High affinity | 45.02 | 614 | 1.2 | -1 | 220 | 92.3 | 73 | 1.97 | 1.328 | 49 | 22 | 370 | 7.54 | -14.2 | 1.8 | 2.2 | 80 | -7.4 | 4.5 | 40.13 | https://pubs.rsc.org/en/content/articlehtml/2025/va/d4va00422a
C11F23COOH | PFDoDA | 10 | 25 | 1 | Carboxylates | Variable | Drinking Water Mon. | CTF-2 COF | 91 | COF | 7.7 | 1350 | 0.01 | 64 | Micro | Covalent organic frame | 22 | 7.3 | 2.8 | 1.3 | 2.1 | 10.7 | 240 | 12 | Long-chain | High capacity | 45.02 | 714 | 6 | 15 | 229 | 1 | 74 | 2.03 | 1.329 | 51 | 23 | 368 | 7.82 | -15.1 | 2.1 | 2.3 | 75 | -7.1 | 4.7 | 40.13 | https://pubs.rsc.org/en/content/articlehtml/2025/va/d4va00422a
CF3OCF2CF2COOH | HFPO-PF2OPrA | 3 | 20 | 1 | Ethers | –COOH / –COO⁻ | Emerging Alternative | CTF-1 COF | 84 | COF | 7.1 | 1090 | 0.008 | 64 | Micro | Covalent organic frame | 22 | 7 | 0.74 | 1.13 | 0.6 | 0.13 | 76 | 6 | Short-chain | Amphiphilic | 98 | 330 | 0.7 | -19 | 160 | 1000 | 54 | 1.79 | 1.28 | 35 | 15 | 130 | 4.39 | -10.3 | 2.3 | 2.4 | 180 | -6.6 | 2.4 | 40.1 | https://pubs.rsc.org/en/content/articlehtml/2025/va/d4va00422a
C4F9SO3K | PFBS | 2 | 9 | 1 | Sulfonates | –SO₃⁻ | Monitored | CTF-2 COF | 80 | COF | 7.2 | 970 | 0.01 | 64 | Micro | Covalent organic frame | 20 | 7.2 | 1.1 | 1.1 | 0.7 | 0.12 | 60 | 4 | Short-chain | Fast | 80.07 | 300 | 6.7 | -16 | 133 | 52600 | 58 | 1.88 | 1.3 | 28 | 12 | 164 | 2.9 | -6.5 | 5.1 | 1.4 | 560 | -5.2 | 1.6 | 82.1 | https://pubs.rsc.org/en/content/articlehtml/2025/va/d4va00422a
C5F11COOH | PFPeA | 3 | 11 | 1 | Carboxylates | –SO₂NH₂ / –SO₂NR₂ | Monitored | CTF-1 COF | 82 | COF | 7.2 | 860 | 0.008 | 64 | Micro | Covalent organic frame | 22 | 7 | 1.1 | 1.1 | 0.7 | 0.11 | 45 | 5 | Short-chain | Moderate | 45.02 | 264 | 0.5 | -21 | 111 | 16100 | 70 | 1.79 | 1.27 | 32 | 17 | 151 | 3.53 | -7.1 | 2.1 | 2.7 | 98 | -6.7 | 2.7 | 40.13 | https://pubs.rsc.org/en/content/articlehtml/2025/va/d4va00422a
C7F15SO3K | PFHpS | 6 | 18 | 1 | Sulfonates | –CF₂–O–CF₂– | Monitored | CTF-2 COF | 82 | COF | 7.7 | 730 | 0.01 | 64 | Micro | Covalent organic frame | 21 | 7.3 | 2.5 | 1.15 | 1.1 | 1.2 | 144 | 7 | Medium-chain | Amphiphilic | 80.07 | 400 | 2 | -12 | 145 | 56.6 | 60 | 1.87 | 1.3 | 32 | 13 | 192 | 3.21 | -13.1 | 2 | 2.2 | 140 | -6.5 | 1.8 | 82.1 | https://pubs.rsc.org/en/content/articlehtml/2025/va/d4va00422a
C8F17CH2CH2SO3Na | 8:2 FTS | 9 | 20 | 1 | Sulfonates | –CH₂OH / –OH | EPA Watchlist | CTF-1 COF | 85 | COF | 7.4 | 800 | 0.008 | 64 | Micro | Covalent organic frame | 23 | 7 | 1.7 | 1.1 | 1.2 | 2.2 | 100 | 8 | Long-chain | Thermodynamic fav. | 80.07 | 470 | 4.9 | -20 | 150 | 114000 | 71 | 1.95 | 1.33 | 39 | 17 | 310 | 6.89 | -10.5 | 1.2 | 2.5 | 51 | -7.7 | 3.8 | 82.1 | https://pubs.rsc.org/en/content/articlehtml/2025/va/d4va00422a
C9F19SO3K | PFNS | 6 | 9 | 1 | Sulfonates | Variable | Monitored | CTF-2 COF | 86 | COF | 7.3 | 865 | 0.01 | 64 | Micro | Covalent organic frame | 22 | 7.1 | 1.9 | 1.3 | 1.1 | 3.8 | 205 | 9 | Long-chain | Kinetic fav. | 80.07 | 560 | 4 | -9 | 176 | 570 | 60 | 1.98 | 1.31 | 37 | 14 | 286 | 4.8 | -15.8 | 2.1 | 2.3 | 130 | -7.3 | 3.9 | 82.1 | https://pubs.rsc.org/en/content/articlehtml/2025/va/d4va00422a
C8F17CH2OH | 8:2 FTOH | 8 | 18 | 1 | Others | –COOH / –COO⁻ | EPA Watchlist | CTF-FUM COF | 88 | COF | 7.2 | 910 | 0.006 | 64 | Micro | Covalent organic frame | 24 | 7.1 | 0.9 | 1.1 | 0.8 | 0.3 | 60 | 8 | Long-chain | Amphiphilic | 31.04 | 470 | 4.9 | -20 | 150 | 650 | 71 | 1.95 | 1.33 | 39 | 17 | 200 | 6.89 | -10.5 | 1.2 | 2.5 | 51 | -7.7 | 3.8 | 40.1 | https://pubs.rsc.org/en/content/articlehtml/2025/va/d4va00422a
C4F9SO2NH2 | FBSA | 3 | 12 | 1 | Sulfonamides | –SO₃⁻ | Monitored | CTF-1 COF | 81 | COF | 7.4 | 790 | 0.008 | 64 | Micro | Covalent organic frame | 22 | 7 | 1.1 | 1.05 | 0.6 | 0.1 | 120 | 4 | Short-chain | Fast | 81.09 | 285 | 1 | -- | -- | 51000 | -- | -- | -- | -- | -- | 164 | -- | -- | -- | -- | -- | -- | -- | 82.1 | https://pubs.rsc.org/en/content/articlehtml/2025/va/d4va00422a
CF3CF2CF2COOH | PFPrA | 1 | 7 | 1 | Carboxylates | –SO₂NH₂ / –SO₂NR₂ | Monitored | CTF-FUM COF | 83 | COF | 7.1 | 860 | 0.006 | 64 | Micro | Covalent organic frame | 21 | 7 | 0.8 | 0.98 | 0.5 | 0.05 | 45 | 3 | Short-chain | Fast | 45.02 | 189 | 0.7 | -- | -- | 47737 | -- | -- | -- | -- | -- | 107 | -- | -- | -- | -- | -- | -- | -- | 40.13 | https://pubs.rsc.org/en/content/articlehtml/2025/va/d4va00422a
O=S(=O)(O)C(F)(F)C(F)(F)F | PFBS | 2 | 9 | 1 | Sulfonates | –CF₂–O–CF₂– | EPA Watchlist | Activated Carbon | 75 | Carbon | 6.8 | 950 | 2.8 | 55 | Micro | AC powder, coal | 20 | 7 | 0.09 | 0.5 | 2.5 | 0.12 | 33 | 4 | Short-chain | Moderate | 80.07 | 300 | 6.7 | -16 | 133 | 52600 | 58 | 1.88 | 1.3 | 28 | 12 | 164 | 2.9 | -6.5 | 5.1 | 1.4 | 560 | -5.2 | 1.6 | 82.1 | https://pubs.acs.org/doi/10.1021/acsestwater.5c00343
O=C(O)C(F)(F)C(F)(F)C(F)(F)F | PFHxA | 4 | 13 | 1 | Carboxylates | –CH₂OH / –OH | UCMR Regulated | Activated Carbon | 78 | Carbon | 7.2 | 900 | 3.2 | 55 | Micro | Coal-AC granules | 20 | 7 | 0.15 | 0.5 | 2 | 0.24 | 33 | 6 | Short-chain | Fast | 45.02 | 314 | 4.2 | -8 | 199 | 15700 | 62 | 1.85 | 1.32 | 36 | 16 | 172 | 4.52 | -10.2 | 1.6 | 2.2 | 210 | -6.8 | 2.3 | 40.13 | https://pubs.acs.org/doi/10.1021/acsestwater.5c00343
O=C(O)C(F)(F)C(F)(F)C(F)(F)C(F)(F)C(F)(F)F | PFDA | 8 | 21 | 1 | Carboxylates | Variable | Drinking Water Listed | Activated Carbon | 81 | Carbon | 7.1 | 820 | 7.5 | 55 | Macro | Filtralite AC | 20 | 7 | 0.24 | 0.5 | 2.4 | 0.46 | 97 | 10 | Long-chain | Ultra-fast | 45.02 | 514 | 5.3 | -2 | 209 | 27 | 70 | 1.9 | 1.328 | 42 | 19 | 319 | 7.23 | -13.9 | 2 | 2.2 | 98 | -7.3 | 3.7 | 40.13 | https://pubs.acs.org/doi/10.1021/acsestwater.5c00343
O=C(O)C(F)(F)C(F)(F)C(F)(F)C(F)(F)C(F)(F)F | PFOA | 6 | 17 | 1 | Carboxylates | –COOH / –COO⁻ | EPA Regulated | Activated Carbon | 85 | Carbon | 7.1 | 900 | 4.2 | 55 | Micro | Coal-based AC | 20 | 7.2 | 1.3 | 0.5 | 2.1 | 0.95 | 34.8 | 8 | Long-chain | Fast | 45.02 | 414 | 5 | -2 | 192 | 9500 | 60 | 1.93 | 1.33 | 40 | 17 | 241.5 | 6.89 | -13.5 | 2.1 | 2.5 | 69 | -7.2 | 4.2 | 40.13 | https://pubs.acs.org/doi/10.1021/acsestwater.5c00343
C(F)(F)C(F)(F)C(F)(F)C(F)(F)S(O)(=O)O | PFOS | 7 | 20 | 1 | Sulfonates | –SO₃⁻ | UCMR Listed | Activated Carbon | 87 | Carbon | 7.4 | 850 | 5.3 | 55 | Macro | Bituminous AC | 20 | 7 | 2.6 | 0.5 | 2.2 | 1.9 | 37 | 8 | Long-chain | Fast | 80.07 | 500 | 8.1 | -8 | 184 | 600 | 60 | 1.86 | 1.34 | 46 | 21 | 255 | 6.83 | -13.7 | 2.4 | 2.6 | 74 | -7.4 | 4.1 | 82.1 | https://pubs.acs.org/doi/10.1021/acsestwater.5c00343
CC(F)(F)O | GenX | 4 | 14 | 1 | Ethers | –SO₂NH₂ / –SO₂NR₂ | Emerging | Activated Carbon | 75 | Carbon | 7 | 610 | 6 | 55 | Micro | AC Sphere (GenX ops) | 20 | 7 | 1.2 | 0.5 | 2.6 | 0.62 | 42.2 | 6 | Short-chain | Fast | 98 | 330 | 2.3 | -19 | 160 | 751000 | 54 | 1.79 | 1.28 | 35 | 15 | 200 | 4.39 | -10.3 | 2.3 | 2.4 | 180 | -6.6 | 2.4 | 74.9 | https://pubs.acs.org/doi/10.1021/acsestwater.5c00343
CF3SO2N(C2F5)C2F5 | FOSA | 7 | 20 | 1 | Sulfonamides | –CF₂–O–CF₂– | Drinking Water Listed | Activated Carbon | 77 | Carbon | 7.3 | 920 | 7.1 | 55 | Macro | High-surface AC | 20 | 7 | 0.85 | 0.5 | 2.1 | 1.5 | 21 | 8 | Long-chain | Fast | 81.09 | 449 | 3.7 | -17 | 131 | 1.5 | 63 | 1.87 | 1.29 | 41 | 16 | 257 | 7.1 | -16.1 | 2.2 | 2.6 | 52 | -6.9 | 4.1 | 52.59 | https://pubs.acs.org/doi/10.1021/acsestwater.5c00343
C(F)(F)C(F)(F)C(F)(F)C(O)O | PFPeA | 3 | 11 | 1 | Carboxylates | –CH₂OH / –OH | EPA Watchlist | Activated Carbon | 81 | Carbon | 7.1 | 880 | 3.2 | 55 | Micro | Coal-AC granules | 20 | 7 | 0.12 | 0.5 | 2 | 0.31 | 37 | 5 | Short-chain | Fast | 45.02 | 264 | 0.5 | -21 | 111 | 16100 | 70 | 1.79 | 1.27 | 32 | 17 | 151 | 3.53 | -7.1 | 2.1 | 2.7 | 98 | -6.7 | 2.7 | 40.13 | https://pubs.acs.org/doi/10.1021/acsestwater.5c00343
O=C(O)C(F)(F)C(F)(F)C(F)(F)C(F)(F)C(F)(F)C(F)(F)F | PFUnDA | 9 | 23 | 1 | Carboxylates | Variable | UCMR Listed | Activated Carbon | 92 | Carbon | 7.5 | 220 | 7.4 | 55 | Macro | Zn-based EC Floc | 20 | 7 | 0.18 | 1.3 | 1.2 |  | 12 | 11 | Long-chain | Ultra-fast | 45.02 | 614 | 1.2 | -1 | 220 | 92.3 | 73 | 1.97 | 1.328 | 49 | 22 | 370 | 7.54 | -14.2 | 1.8 | 2.2 | 80 | -7.4 | 4.5 | 40.13 | https://pubs.acs.org/doi/10.1021/acsestwater.5c00343
O=C(O)C(F)(F)C(F)(F)C(F)(F)C(F)(F)C(F)(F)C(F)(F)C(F)(F)F | PFDoDA | 10 | 25 | 1 | Carboxylates | –COOH / –COO⁻ | UCMR Listed | Activated Carbon | 92 | Carbon | 7.5 | 217 | 7.2 | 55 | Macro | Zn-based EC Floc | 20 | 7 | 0.13 | 1.3 | 1.2 |  | 23.7 | 12 | Long-chain | Ultra-fast | 45.02 | 714 | 6 | 15 | 229 | 1 | 74 | 2.03 | 1.329 | 51 | 23 | 368 | 7.82 | -15.1 | 2.1 | 2.3 | 75 | -7.1 | 4.7 | 40.13 | https://pubs.acs.org/doi/10.1021/acsestwater.5c00343
O=C(O)C(F)(F)C(F)(F)C(F)(F)C(F)(F)C(F)(F)C(F)(F)C(F)(F)C(F)(F)C(F)(F)C(F)(F)F | PFTrDA | 11 | 27 | 1 | Carboxylates | –SO₃⁻ | UCMR Listed | Activated Carbon | 90 | Carbon | 7.5 | 212 | 7.3 | 55 | Macro | Zn-based EC Floc | 20 | 7 | 0.22 | 1.3 | 1.2 |  | 27.3 | 13 | Long-chain | Ultra-fast | 45.02 | 814 | 8.3 | 20 | 238 | 0.5 | 76 | 2.09 | 1.329 | 53 | 24 | 395 | 8.01 | -16.2 | 2.2 | 2.3 | 73 | -7 | 4.8 | 40.13 | https://pubs.acs.org/doi/10.1021/acsestwater.5c00343
O=S(=O)(O)C(F)(F)C(F)(F)C(F)(F)C(F)(F)C(F)(F)F | PFDS | 9 | 24 | 1 | Sulfonates | –SO₂NH₂ / –SO₂NR₂ | EPA Watchlist | Activated Carbon | 91 | Carbon | 7.5 | 200 | 7.2 | 55 | Macro | Zn-based EC Floc | 20 | 7 | 0.59 | 1.3 | 1.2 |  | 14 | 14 | Long-chain | Ultra-fast | 80.07 | 814 | 3.3 | 45 | 259 | 240 | 78 | 2.04 | 1.329 | 56 | 22 | 334 | 8.15 | -16.8 | 2.2 | 2.2 | 71 | -7 | 4.9 | 82.1 | https://pubs.acs.org/doi/10.1021/acsestwater.5c00343
O=C(O)C(F)(F)C(F)(F)C(F)(F)C(F)(F)C(F)(F)F | PFHxS | 5 | 16 | 1 | Sulfonates | –CF₂–O–CF₂– | EPA Watchlist | Activated Carbon | 81 | Carbon | 7.5 | 175 | 6.2 | 55 | Macro | Zn-based EC Floc | 20 | 7 | 0.1 | 1.1 | 1.2 |  | 2.4 | 6 | Short-chain | Fast | 80.07 | 414 | 7.4 | -16 | 176 | 7179 | 62 | 1.86 | 1.29 | 36 | 13 | 192 | 4.57 | -11.1 | 2.1 | 2.8 | 286 | -6.5 | 2.5 | 82.1 | https://pubs.acs.org/doi/10.1021/acsestwater.5c00343
O=C(O)C(F)(F)C(F)(F)C(F)(F)C(F)(F)C(F)(F)C(F)(F)F | PFTeDA | 12 | 29 | 1 | Carboxylates | –CH₂OH / –OH | EPA Watchlist | Activated Carbon | 93 | Carbon | 7.5 | 216 | 7.1 | 55 | Macro | Zn-based EC Floc | 20 | 7 | 0.12 | 1.3 | 1.2 |  | 44 | 13 | Long-chain | Ultra-fast | 45.02 | 914 | 9 | 28 | 268 | 0.05 | 81 | 2.14 | 1.329 | 59 | 26 | 422 | 8.23 | -17.9 | 2.3 | 2.8 | 69 | -6.8 | 4.2 | 40.13 | https://pubs.acs.org/doi/10.1021/acsestwater.5c00343
CF3OCF2CF2COOH | HFPO-PF2OPrA | 4 | 9 | 1 | Ethers | Variable | Emerging | Polyamide membrane | 88 | Other | 6.6 | 260 | 8.6 | 46 | Micro | Synthetic resin | 24 | 7.2 | 0.08 | 0.9 | 0.98 |  | 0.1 | 4 | Short-chain | Moderate | 98 | 318 | 0.7 | -24 | 81 | 1000 | 56 | 1.85 | 1.28 | 30 | 11 | 130 | 3.99 | -8.7 | 2 | 2 | 78 | -6.3 | 1.6 | 40.1 | https://pubs.acs.org/doi/10.1021/acsestwater.5c00343
ClC(F)(F)C(F)(F)C(F)(F)C(F)(F)C(F)(F)C(F)(F)C(O)O | Cl-PFOA | 6 | 17 | 1 | Carboxylates | –COOH / –COO⁻ | EPA Watchlist | Activated Carbon | 90 | Carbon | 7.5 | 185 | 6.3 | 55 | Macro | Zn-based EC Floc | 20 | 7 | 0.22 | 1.3 | 1.2 |  | 3.9 | 8 | Long-chain | Ultra-fast | 45.02 | 446 | 4.6 | -5 | 183 | 9500 | 77 | 1.89 | 1.33 | 40 | 12 | 246 | 8.23 | -12 | 2.2 | 2.7 | 69 | -7.2 | 4.8 | 40.1 | https://pubs.acs.org/doi/10.1021/acsestwater.5c00343
C(F)(F)C(F)(F)C(F)(F)C(O)O | PFPeA | 3 | 11 | 1 | Carboxylates | –SO₃⁻ | EPA Watchlist | Activated Carbon | 87 | Carbon | 7.5 | 165 | 5.2 | 55 | Macro | Zn-based EC Floc | 20 | 7 | 0.1 | 0.95 | 0.98 |  | 0.13 | 5 | Short-chain | Moderate | 45.02 | 264 | 0.5 | -21 | 111 | 16100 | 70 | 1.79 | 1.27 | 32 | 17 | 151 | 3.53 | -7.1 | 2.1 | 2.7 | 98 | -6.7 | 2.7 | 40.13 | https://pubs.acs.org/doi/10.1021/acsestwater.5c00343
C8F17CH2CH2SO3Na | 6:2 FTS | 7 | 16 | 1 | Sulfonates | –SO₂NH₂ / –SO₂NR₂ | EPA Watchlist | Activated Carbon | 92 | Carbon | 7.7 | 220 | 9.4 | 55 | Macro | Zn-based EC Floc | 20 | 7.6 | 0.17 | 1.1 | 1.3 | 2.3 | 100 | 7 | Long-chain | Fast | 80.07 | 498 | 2.3 | 39 | 144 | 658000 | 73 | 1.97 | 1.328 | 45 | 22 | 250 | 7.54 | -14.2 | 1.8 | 2.2 | 80 | -7.4 | 4.5 | 66.39 | https://pubs.acs.org/doi/10.1021/acsestwater.5c00343
CF3(CF2)6CH2OH | 8:2 FTOH | 8 | 18 | 1 | Others | –CF₂–O–CF₂– | EPA Watchlist | Activated Carbon | 85 | Carbon | 7.1 | 128 | 6.1 | 55 | Macro | Zn-based EC Floc | 20 | 7 | 0.92 | 1.25 | 1.5 | 2.7 | 320 | 8 | Long-chain | Fast | 31.04 | 470 | 4.9 | -20 | 150 | 650 | 71 | 1.95 | 1.33 | 39 | 17 | 200 | 6.89 | -10.5 | 1.2 | 2.5 | 51 | -7.7 | 3.8 | 40.1 | https://pubs.acs.org/doi/10.1021/acsestwater.5c00343
C(C(C(C(C(C(C(C(C(C(=O)O)F)F)F)F)F)F)F)F)F | PFDA | 8 | 21 | 1 | Carboxylates | –CF₂–O–CF₂– | Legacy PFAS | Date seed Biochar | 43 | Carbon | 3.7 | 150.1 | 0.008 | 43 | mesoporous | Biochar from date seeds, pyrolyzed | 25 | 7 | 0.126 | 0.474 |  |  |  | 10 | Long-chain | Hydrophobic | 45.02 | 514.11 | 5.3 | 48.7 | 217 | 27 | 16.4 | 1.79 | 1.29 | 52.7 | 20.9 | 319 | 4.28 | -7.15 | 1.5e-10 | 2.8 | 1100 | -2.5 | 2.2 | 40.13 | https://doi.org/10.3390/ma17174169
C(C(C(C(C(C(C(C(C(C(=O)O)F)F)F)F)F)F)F)F)F | PFDA | 8 | 21 | 1 | Carboxylates | –CF₂–O–CF₂– | Legacy PFAS | Pine Wood Biochar | 30 | Carbon | 3.4 | 179.2 | 0.007 | 55 | mesoporous | Biochar from pine wood, pyrolyzed | 25 | 7 | 1.75 | 0.436 |  |  |  | 10 | Long-chain | Hydrophobic | 45.02 | 514.11 | 5.3 | 48.7 | 217 | 27 | 16.4 | 1.79 | 1.29 | 52.7 | 20.9 | 319 | 4.28 | -7.15 | 1.5e-10 | 2.8 | 1100 | -2.5 | 2.2 | 40.13 | https://doi.org/10.3390/ma17174169
C(C(C(C(C(C(C(C(=O)O)F)F)F)F)F)F)F | PFOA | 6 | 17 | 1 | Carboxylates | –SO₂NH₂ / –SO₂NR₂ | Legacy PFAS | Date seed Biochar | 43 | Carbon | 3.7 | 150.1 | 0.008 | 43 | mesoporous | Biochar from date seeds, pyrolyzed | 25 | 7 | 0.002 | 1 |  |  |  | 8 | Long-chain | Hydrophobic | 45.02 | 414.07 | 5 | 24.3 | 193 | 9500 | 16.8 | 1.72 | 1.29 | 42.9 | 17 | 241.5 | 4.16 | -7.6 | 1.92e-10 | 2.5 | 1800 | -2.8 | 2.4 | 40.13 | https://doi.org/10.3390/ma17174169
C(C(C(C(C(C(C(C(=O)O)F)F)F)F)F)F)F | PFOA | 6 | 17 | 1 | Carboxylates | –SO₂NH₂ / –SO₂NR₂ | Legacy PFAS | Pine Wood Biochar | 30 | Carbon | 3.4 | 179.2 | 0.007 | 55 | mesoporous | Biochar from pine wood, pyrolyzed | 25 | 7 | 2.05 | 0.105 |  |  |  | 8 | Long-chain | Hydrophobic | 45.02 | 414.07 | 5 | 24.3 | 193 | 9500 | 16.8 | 1.72 | 1.29 | 42.9 | 17 | 241.5 | 4.16 | -7.6 | 1.92e-10 | 2.5 | 1800 | -2.8 | 2.4 | 40.13 | https://doi.org/10.3390/ma17174169
OC(C(C(C(C(C(=O)O)F)F)F)F)(F)F | GenX | 4 | 14 | 1 | Ethers | –CF₂–O–CF₂– | Emerging/Replacement | Date seed Biochar | 43 | Carbon | 3.7 | 150.1 | 0.008 | 43 | mesoporous | Biochar from date seeds, pyrolyzed | 25 | 7 | 8.17e-14 | 3.55 |  |  |  | 5 | Short-chain | Electrostatic | 98 | 330.04 | 5.5 | 84.1 | 173 | 751000 | 19.6 | 1.84 | 1.29 | 51.5 | 20.4 | 200 | 3.74 | -6.3 | 2.37e-10 | 3.8 | 5000 | -3.9 | 1.8 | 74.87 | https://doi.org/10.3390/ma17174169
OC(C(C(C(C(C(=O)O)F)F)F)F)(F)F | GenX | 4 | 14 | 1 | Ethers | –CF₂–O–CF₂– | Emerging/Replacement | Pine Wood Biochar | 30 | Carbon | 3.4 | 179.2 | 0.007 | 55 | mesoporous | Biochar from pine wood, pyrolyzed | 25 | 7 | 7.72e-05 | 1.1 |  |  |  | 5 | Short-chain | Electrostatic | 98 | 330.04 | 5.5 | 84.1 | 173 | 751000 | 19.6 | 1.84 | 1.29 | 51.5 | 20.4 | 200 | 3.74 | -6.3 | 2.37e-10 | 3.8 | 5000 | -3.9 | 1.8 | 74.87 | https://doi.org/10.3390/ma17174169
C(C(C(C(C(C(=O)O)F)F)F)F)F | PFHxA | 4 | 13 | 1 | Carboxylates | –SO₃⁻ | Other | Date seed Biochar | 43 | Carbon | 3.7 | 150.1 | 0.008 | 43 | mesoporous | Biochar from date seeds, pyrolyzed | 25 | 7 | 0.543 | 0.226 |  |  |  | 6 | Short-chain | Electrostatic | 45.02 | 314.07 | 4.2 | 86 | 226 | 15700 | 21 | 1.84 | 1.31 | 41.8 | 16.6 | 172 | 4.27 | -7.7 | 1.94e-10 | 1.3 | 3600 | -3.6 | 2.4 | 40.13 | https://doi.org/10.3390/ma17174169
C(C(C(C(C(C(=O)O)F)F)F)F)F | PFHxA | 4 | 13 | 1 | Carboxylates | –SO₃⁻ | Other | Pine Wood Biochar | 30 | Carbon | 3.4 | 179.2 | 0.007 | 55 | mesoporous | Biochar from pine wood, pyrolyzed | 25 | 7 | 0.0058 | 0.676 |  |  |  | 6 | Short-chain | Electrostatic | 45.02 | 314.07 | 4.2 | 86 | 226 | 15700 | 21 | 1.84 | 1.31 | 41.8 | 16.6 | 172 | 4.27 | -7.7 | 1.94e-10 | 1.3 | 3600 | -3.6 | 2.4 | 40.13 | https://doi.org/10.3390/ma17174169
C(C(C(C(C(C(CS(=O)(=O)O)F)F)F)F)F)F)F | PFOS | 7 | 20 | 1 | Sulfonates | –CF₂–O–CF₂– | Legacy PFAS | Date seed Biochar | 43 | Carbon | 3.7 | 150.1 | 0.008 | 43 | mesoporous | Biochar from date seeds, pyrolyzed | 25 | 7 | 0.0005 | 1.28 |  |  |  | 8 | Long-chain | Hydrophobic | 80.07 | 500.13 | 8.1 | 84.1 | 231 | 600 | 19.6 | 1.84 | 1.3 | 51.5 | 20.4 | 255 | 4.75 | -6.5 | 1.8e-11 | -3.3 | 300 | -4.2 | 2.5 | 82.1 | https://doi.org/10.3390/ma17174169
C(C(C(C(C(C(CS(=O)(=O)O)F)F)F)F)F)F)F | PFOS | 7 | 20 | 1 | Sulfonates | –CF₂–O–CF₂– | Legacy PFAS | Pine Wood Biochar | 30 | Carbon | 3.4 | 179.2 | 0.007 | 55 | mesoporous | Biochar from pine wood, pyrolyzed | 25 | 7 | 0.289 | 0.687 |  |  |  | 8 | Long-chain | Hydrophobic | 80.07 | 500.13 | 8.1 | 84.1 | 231 | 600 | 19.6 | 1.84 | 1.3 | 51.5 | 20.4 | 255 | 4.75 | -6.5 | 1.8e-11 | -3.3 | 300 | -4.2 | 2.5 | 82.1 | https://doi.org/10.3390/ma17174169
O=C(O)C(F)(F)C(F)(F)C(F)(F)C(F)(F)C(F)(F)C(F)(F)F | PFTeDA | 12 | 29 | 1 | Carboxylates | –SO₂NH₂ / –SO₂NR₂ | Other | Date seed Biochar | 43 | Carbon | 3.7 | 150.1 | 0.008 | 43 | mesoporous | Biochar from date seeds, pyrolyzed | 25 | 7 | 0.0152 | 1.04 |  |  |  | 14 | Long-chain | Hydrophobic | 45.02 | 713.1 | 9 | 88 | 195 | 0.05 | 50 | 1.89 | 1.37 | 91 | 12.3 | 422 | 9 | -62.4 | 3.4e-09 | -0.1 | 1 | -1.6 | 4.3 | 40.13 | https://doi.org/10.3390/ma17174169
O=C(O)C(F)(F)C(F)(F)C(F)(F)C(F)(F)C(F)(F)C(F)(F)F | PFTeDA | 12 | 29 | 1 | Carboxylates | –SO₂NH₂ / –SO₂NR₂ | Other | Pine Wood Biochar | 30 | Carbon | 3.4 | 179.2 | 0.007 | 55 | mesoporous | Biochar from pine wood, pyrolyzed | 25 | 7 | 0.434 | 0.596 |  |  |  | 14 | Long-chain | Hydrophobic | 45.02 | 713.1 | 9 | 88 | 195 | 0.05 | 50 | 1.89 | 1.37 | 91 | 12.3 | 422 | 9 | -62.4 | 3.4e-09 | -0.1 | 1 | -1.6 | 4.3 | 40.13 | https://doi.org/10.3390/ma17174169
C(C(C(C(C(C(C(C(=O)O)F)F)F)F)F)F)F | PFOA | 6 | 17 | 1 | Carboxylates | –SO₂NH₂ / –SO₂NR₂ | Legacy PFAS | GAC (Plasma DBD) | 55 | Carbon | 4.1 | 1073 | 0.02 | 55 | microporous | Granular activated carbon, plasma DBD treated | 25 | 7 | 0.237 | 0.648 |  |  | 229.46 | 8 | Long-chain | Hydrophobic | 45.02 | 414.07 | 5 | 24.3 | 193 | 9500 | 16.8 | 1.72 | 1.29 | 42.9 | 17 | 241.5 | 4.16 | -7.6 | 1.92e-10 | 2.5 | 1800 | -2.8 | 2.4 | 40.13 | 10.1051/e3sconf/202453002002
C(C(C(C(C(C(C(C(=O)O)F)F)F)F)F)F)F | PFOA | 6 | 17 | 1 | Carboxylates | –SO₂NH₂ / –SO₂NR₂ | Legacy PFAS | GAC (Plasma DBD) | 55 | Carbon | 4.1 | 1073 | 0.02 | 55 | microporous | Granular activated carbon, plasma DBD treated | 25 | 7 | 0.243 | 0.954 |  |  | 406.42 | 8 | Long-chain | Hydrophobic | 45.02 | 414.07 | 5 | 24.3 | 193 | 9500 | 16.8 | 1.72 | 1.29 | 42.9 | 17 | 241.5 | 4.16 | -7.6 | 1.92e-10 | 2.5 | 1800 | -2.8 | 2.4 | 40.13 | 10.1051/e3sconf/202453002002
C(C(C(C(=O)O)F)F)(F)F | PFPrS | 7 | 9 | 1 | Sulfonates | –CH₂OH / –OH | Other | Zn-flocs | 110 | Other | 8.1 | 213 | 0.005 | 70 | Mesoporous | ZnO nanoparticle/floc monolith | 25 | 7 | 0.37 |  |  |  |  | 3 | Short-chain | Electrostatic | 80.07 | 330.1 | 1 | 45 | 193 | 50000 | 50 | 1.72 | 1.338 | 32 | 6.2 | 135 | 3.5 | -65.6 | 6.4e-05 | -0.1 | 1 | -3.3 | 2.7 | 82.1 | https://www.nature.com/articles/s41467-025-57272-0
C(C(C(C(=O)O)F)F)(F)F | PFPrS | 7 | 9 | 1 | Sulfonates | –CH₂OH / –OH | Other | GAC (coal) | 115 | Carbon | 4.3 | 1200 | 0.0025 | 55 | Micro+Mesopores | Granular coal-based AC | 25 | 7 | 0.07 | 0.37 |  |  |  | 3 | Short-chain | Electrostatic | 80.07 | 498 | 1 | <0 | 150 | 50000 | 51 | 1.88 | 1.358 | 32 | 8.3 | 135 | 6.5 | -65.6 | 1e-07 | -0.1 | 8 | -2.7 | 2.4 | 82.1 | https://pubs.acs.org/doi/full/10.1021/acsestwater.5c00343
C5F11SO3K | PFPrS | 4 | 14 | 1 | Sulfonates | –CH₂OH / –OH | Other | Granular activated carbon | 115 | Carbon | 3 | 950 | 0.018 | 55 | microporous | Industrial-grade GAC (feedstock varies) | 25 | 7 | 4 | 0.5 |  |  |  | 3 | Short-chain | Electrostatic | 80.07 | 364 | 1 | -18 | 165 | 50000 | 60 | 1.87 | 1.3 | 32 | 13 | 135 | 3.21 | -13.1 | 2 | 2.2 | 140 | -6.5 | 1.8 | 82.1 | https://pubs.acs.org/doi/10.1021/acsestwater.5c00343
C(C(C(C(C(C(C(C(=O)O)F)F)F)F)F)F)F | PFPrS | 4 | 14 | 1 | Sulfonates | –CH₂OH / –OH | Other | Powdered activated carbon | 95 | Carbon | 3 | 812 | 0.019 | 50 | microporous | Industrial-grade PAC (feedstock varies) | 25 | 7 | 7 | 0.5 |  |  |  | 3 | Short-chain | Electrostatic | 80.07 | 364 | 1 | -18 | 165 | 50000 | 16.8 | 1.72 | 1.29 | 32 | 13 | 135 | 3.21 | -13.1 | 1.92e-10 | -3.3 | 140 | -6.5 | 1.8 | 82.1 | https://www.sciencedirect.com/science/article/pii/S1385894725049058
| PFPrS |  |  |  | Sulfonates | –CH₂OH / –OH | Other | Strong base anion resin | 80 | Resin | 6.3 | 41 | 0.04 | 40 | macroporous | Quaternary ammonium-functionalized resin | 25 | 7 |  |  |  |  | 50 | 3 | Short-chain | Electrostatic | 80.07 |  | 1 |  |  | 50000 | [5 empty] | 135 | [7 empty] | 82.1 | https://www.sciencedirect.com/science/article/pii/S1385894725049058
C5F11SO3K | PFPeS | 4 | 14 | 1 | Sulfonates | –CF₂–O–CF₂– | Other | Granular activated carbon | 115 | Carbon | 3 | 950 | 0.018 | 55 | microporous | Industrial-grade GAC (feedstock varies) | 25 | 7 | 19 | 0.5 |  |  |  | 5 | Short-chain | Electrostatic | 80.07 | 364 | 3 | -18 | 165 | 16000 | 60 | 1.87 | 1.3 | 32 | 13 | 163 | 3.21 | -13.1 | 2 | 2.2 | 140 | -6.5 | 1.8 | 82.1 | https://pubs.acs.org/doi/10.1021/acsestwater.5c00343
C5F11SO3K | PFPeS | 4 | 14 | 1 | Sulfonates | –CF₂–O–CF₂– | Other | Powdered activated carbon | 95 | Carbon | 3 | 812 | 0.019 | 50 | microporous | Industrial-grade PAC (feedstock varies) | 25 | 7 | 23 | 0.5 |  |  |  | 5 | Short-chain | Electrostatic | 80.07 | 364 | 3 | -18 | 165 | 16000 | 60 | 1.87 | 1.3 | 32 | 13 | 163 | 3.21 | -13.1 | 2 | 2.2 | 140 | -6.5 | 1.8 | 82.1 | https://pubs.acs.org/doi/10.1021/acsestwater.5c00343
C5F11SO3K | PFPeS | 4 | 14 | 1 | Sulfonates | –CF₂–O–CF₂– | Other | Ion-exchange resin | 80 | Resin | 6.2 | 45 | 0.06 | 45 | macroporous | Standard ion-exchange resin (unspecified) | 25 | 7 |  |  |  |  | 90 | 5 | Short-chain | Electrostatic | 80.07 | 364 | 3 | -18 | 165 | 16000 | 60 | 1.87 | 1.3 | 32 | 13 | 163 | 3.21 | -13.1 | 2 | 2.2 | 140 | -6.5 | 1.8 | 82.1 | https://pmc.ncbi.nlm.nih.gov/articles/PMC9961606/
C(C(C(C(C(C(C(C(=O)O)F)F)F)F)F)F)F | PFOA | 6 | 17 | 1 | Carboxylates | –SO₂NH₂ / –SO₂NR₂ | Legacy PFAS | NPC-700 | 55 | Other | 5.7 | 490 | 0.012 | 61 | mesoporous | N-doped porous carbon, T=700 °C | 25 | 7 | 8.65 | 0.26 |  |  | 30.62 | 8 | Long-chain | Hydrophobic | 45.02 | 414.07 | 5 | 24.3 | 193 | 9500 | 16.8 | 1.72 | 1.29 | 42.9 | 17 | 241.5 | 4.16 | -7.6 | 1.92e-10 | 2.5 | 1800 | -2.8 | 2.4 | 40.13 | https://doi.org/10.1016/j.seppur.2025.132575
C(C(C(C(C(C(C(C(=O)O)F)F)F)F)F)F)F | PFOA | 6 | 17 | 1 | Carboxylates | –SO₂NH₂ / –SO₂NR₂ | Legacy PFAS | NPC-800 | 55 | Other | 3.5 | 1192 | 0.002 | 61 | micro/meso | Powdered activated carbon | 25 | 7 | 36.8 | 0.21 |  |  | 96.54 | 8 | Long-chain | Hydrophobic | 45.02 | 414.07 | 5 | 24.3 | 193 | 9500 | 16.8 | 1.72 | 1.29 | 42.9 | 17 | 241.5 | 4.16 | -7.6 | 1.92e-10 | 2.5 | 1800 | -2.8 | 2.4 | 40.13 | https://doi.org/10.1016/j.seppur.2025.132575
C(C(C(C(C(C(C(C(=O)O)F)F)F)F)F)F)F | PFOA | 6 | 17 | 1 | Carboxylates | –SO₂NH₂ / –SO₂NR₂ | Legacy PFAS | NPC-900 | 55 | Other | 4 | 303 | 0.0025 | 61 | micro/meso | Powdered activated carbon | 25 | 7 | 56.66 | 0.14 |  |  | 105.46 | 8 | Long-chain | Hydrophobic | 45.02 | 414.07 | 5 | 24.3 | 193 | 9500 | 16.8 | 1.72 | 1.29 | 42.9 | 17 | 241.5 | 4.16 | -7.6 | 1.92e-10 | 2.5 | 1800 | -2.8 | 2.4 | 40.13 | https://doi.org/10.1016/j.seppur.2025.132575
C(C(C(C(C(C(C(C(=O)O)F)F)F)F)F)F)F | PFOA | 6 | 17 | 1 | Carboxylates | –SO₂NH₂ / –SO₂NR₂ | Legacy PFAS | NPC-1000 | 55 | Other | 4 | 630 | 0.0032 | 61 | mesoporous | Powdered activated carbon | 25 | 7 | 75.82 | 0.14 |  |  | 138.1 | 8 | Long-chain | Hydrophobic | 45.02 | 414.07 | 5 | 24.3 | 193 | 9500 | 16.8 | 1.72 | 1.29 | 42.9 | 17 | 241.5 | 4.16 | -7.6 | 1.92e-10 | 2.5 | 1800 | -2.8 | 2.4 | 40.13 | https://doi.org/10.1016/j.seppur.2025.132575
C(C(C(C(C(C(C(C(=O)O)F)F)F)F)F)F)F | PFOA | 6 | 17 | 1 | Carboxylates | –SO₂NH₂ / –SO₂NR₂ | Legacy PFAS | NPC-1100 | 55 | Other | 4 | 411 | 0.0035 | 61 | mesoporous | Powdered activated carbon | 25 | 7 | 144.08 | 0.14 |  |  | 255.89 | 8 | Long-chain | Hydrophobic | 45.02 | 414.07 | 5 | 24.3 | 193 | 9500 | 16.8 | 1.72 | 1.29 | 42.9 | 17 | 241.5 | 4.16 | -7.6 | 1.92e-10 | 2.5 | 1800 | -2.8 | 2.4 | 40.13 | https://doi.org/10.1016/j.seppur.2025.132575
C(C(C(C(C(C(C(C(=O)O)F)F)F)F)F)F)F | PFOA | 6 | 17 | 1 | Carboxylates | –SO₂NH₂ / –SO₂NR₂ | Legacy PFAS | NPC-1200 | 55 | Other | 4 | 305 | 0.004 | 61 | mesoporous | Powdered activated carbon | 25 | 7 | 64.1 | 0.15 |  |  | 113.89 | 8 | Long-chain | Hydrophobic | 45.02 | 414.07 | 5 | 24.3 | 193 | 9500 | 16.8 | 1.72 | 1.29 | 42.9 | 17 | 241.5 | 4.16 | -7.6 | 1.92e-10 | 2.5 | 1800 | -2.8 | 2.4 | 40.13 | https://doi.org/10.1016/j.seppur.2025.132575
C(C(C(C(C(C(C(C(=O)O)F)F)F)F)F)F)F | PFOA | 6 | 17 | 1 | Carboxylates | –SO₂NH₂ / –SO₂NR₂ | Legacy PFAS | C-101 (Pure Chemical Derived) | 55 | Other | 4 | 1482 | 0.0022 | 50 | mesoporous | Powdered activated carbon | 25 | 7 | 5.61 | 6.28 |  |  | 13.6 | 8 | Long-chain | Hydrophobic | 45.02 | 414.07 | 5 | 24.3 | 193 | 9500 | 16.8 | 1.72 | 1.29 | 42.9 | 17 | 241.5 | 4.16 | -7.6 | 1.92e-10 | 2.5 | 1800 | -2.8 | 2.4 | 40.13 | https://doi.org/10.1038/s41598-025-93854-0
C(C(C(C(C(C(C(C(=O)O)F)F)F)F)F)F)F | PFOA | 6 | 17 | 1 | Carboxylates | –SO₂NH₂ / –SO₂NR₂ | Legacy PFAS | W-101 (Waste Material Derived) | 55 | Other | 4 | 1703 | 0.0025 | 55 | mesoporous | Powdered activated carbon | 25 | 7 | 5.76 | 22.19 |  |  | 45.9 | 8 | Long-chain | Hydrophobic | 45.02 | 414.07 | 5 | 24.3 | 193 | 9500 | 16.8 | 1.72 | 1.29 | 42.9 | 17 | 241.5 | 4.16 | -7.6 | 1.92e-10 | 2.5 | 1800 | -2.8 | 2.4 | 40.13 | https://doi.org/10.1038/s41598-025-93854-0
C(C(C(C(C(C(C(C(=O)O)F)F)F)F)F)F)F | PFOA | 6 | 17 | 1 | Carboxylates | –SO₂NH₂ / –SO₂NR₂ | Legacy PFAS | NW-101 (Amine-Grafted Waste Material Derived) | 70 | Other | 4 | 1378 | 0.0024 | 70 | mesoporous | Powdered activated carbon | 25 | 7 | 4.77 | 432.91 |  |  | 720 | 8 | Long-chain | Hydrophobic | 45.02 | 414.07 | 5 | 24.3 | 193 | 9500 | 16.8 | 1.72 | 1.29 | 42.9 | 17 | 241.5 | 4.16 | -7.6 | 1.92e-10 | 2.5 | 1800 | -2.8 | 2.4 | 40.13 | https://doi.org/10.1038/s41598-025-93854-0
C(C(C(C(C(C(C(C(=O)O)F)F)F)F)F)F)F | PFOA | 6 | 17 | 1 | Carboxylates | –SO₂NH₂ / –SO₂NR₂ | Legacy PFAS | WWPAC | 26 | Carbon | 3.5 | 1172 | 0.0019 | 124 | microporous | Powdered activated carbon | 25 | 7 | 16.92 ± 0.82 | 0.657 ± 0.010 |  |  | 985.04 ± 42.84 | 8 | Long-chain | Hydrophobic | 45.02 | 414.07 | 5 | 24.3 | 193 | 9500 | 16.8 | 1.72 | 1.29 | 42.9 | 17 | 241.5 | 4.16 | -7.6 | 1.92e-10 | 2.5 | 1800 | -2.8 | 2.4 | 40.13 | 10.1021/acsestwater.4c01222
C(C(C(C(C(C(C(C(=O)O)F)F)F)F)F)F)F | PFOA | 6 | 17 | 1 | Carboxylates | –SO₂NH₂ / –SO₂NR₂ | Legacy PFAS | AWPAC | 80 | Carbon | 4 | 1267 | 0.002 | 52 | microporous | Powdered activated carbon | 25 | 7 | 125.88 ± 2.17 | 0.265 ± 0.003 |  |  | 505.87 ± 7.46 | 8 | Long-chain | Hydrophobic | 45.02 | 414.07 | 5 | 24.3 | 193 | 9500 | 16.8 | 1.72 | 1.29 | 42.9 | 17 | 241.5 | 4.16 | -7.6 | 1.92e-10 | 2.5 | 1800 | -2.8 | 2.4 | 40.13 | 10.1021/acsestwater.4c01222
C(C(C(C(C(C(C(C(=O)O)F)F)F)F)F)F)F | PFOA | 6 | 17 | 1 | Carboxylates | –SO₂NH₂ / –SO₂NR₂ | Legacy PFAS | PAC-1050 | 115 | Carbon | 4 | 1267 | 0.0021 | 50 | microporous | Powdered activated carbon | 25 | 7 | 85.99 ± 7.58 | 0.341 ± 0.020 |  |  | 571.47 ± 26.20 | 8 | Long-chain | Hydrophobic | 45.02 | 414.07 | 5 | 24.3 | 193 | 9500 | 16.8 | 1.72 | 1.29 | 42.9 | 17 | 241.5 | 4.16 | -7.6 | 1.92e-10 | 2.5 | 1800 | -2.8 | 2.4 | 40.13 | 10.1021/acsestwater.4c01222
C(C(C(C(C(C(C(C(=O)O)F)F)F)F)F)F)F | PFOA | 6 | 17 | 1 | Carboxylates | –SO₂NH₂ / –SO₂NR₂ | Legacy PFAS | UiO-66 | 43 | MOF | 4.5 | 1000 | 0.001 | 55 | Micro | Robust Zr-MOF with narrow micropores, for ion/contaminant adsorption. | 25 | 7 | 53.83 | 0.547 |  |  | 805.3 | 8 | Long-chain | Hydrophobic | 45.02 | 414.07 | 5 | 24.3 | 193 | 9500 | 16.8 | 1.72 | 1.29 | 42.9 | 17 | 241.5 | 4.16 | -7.6 | 1.92e-10 | 2.5 | 1800 | -2.8 | 2.4 | 40.13 | https://doi.org/10.1002/adma.202413120
C(C(C(C(C(C(C(C(=O)O)F)F)F)F)F)F)F | PFOA | 6 | 17 | 1 | Carboxylates | –SO₂NH₂ / –SO₂NR₂ | Legacy PFAS | UiO-66-(F)4 | 40 | MOF | 4 | 802 | 0.0012 | 20 | microporous | Powdered activated carbon | 25 | 7 | 12.63 | 0.739 |  |  | 661.2 | 8 | Long-chain | Hydrophobic | 45.02 | 414.07 | 5 | 24.3 | 193 | 9500 | 16.8 | 1.72 | 1.29 | 42.9 | 17 | 241.5 | 4.16 | -7.6 | 1.92e-10 | 2.5 | 1800 | -2.8 | 2.4 | 40.13 | https://doi.org/10.1002/adma.202413120
C(C(C(C(C(C(C(C(=O)O)F)F)F)F)F)F)F | PFOA | 6 | 17 | 1 | Carboxylates | –SO₂NH₂ / –SO₂NR₂ | Legacy PFAS | UiO-66-OS | 25 | MOF | 4 | 673 | 0.0013 | 10 | microporous | Powdered activated carbon | 25 | 7 | 25.35 | 0.569 |  |  | 438.7 | 8 | Long-chain | Hydrophobic | 45.02 | 414.07 | 5 | 24.3 | 193 | 9500 | 16.8 | 1.72 | 1.29 | 42.9 | 17 | 241.5 | 4.16 | -7.6 | 1.92e-10 | 2.5 | 1800 | -2.8 | 2.4 | 40.13 | https://doi.org/10.1002/adma.202413120
C(C(C(C(C(C(C(C(=O)O)F)F)F)F)F)F)F | PFOA | 6 | 17 | 1 | Carboxylates | –SO₂NH₂ / –SO₂NR₂ | Legacy PFAS | UiO-66-(F)4-OS | 25 | MOF | 4 | 579 | 0.0014 | 20 | microporous | Powdered activated carbon | 25 | 7 | 14.75 | 0.924 |  |  | 3631.3 | 8 | Long-chain | Hydrophobic | 45.02 | 414.07 | 5 | 24.3 | 193 | 9500 | 16.8 | 1.72 | 1.29 | 42.9 | 17 | 241.5 | 4.16 | -7.6 | 1.92e-10 | 2.5 | 1800 | -2.8 | 2.4 | 40.13 | https://doi.org/10.1002/adma.202413120
C(C(C(C(C(C(CS(=O)(=O)O)F)F)F)F)F)F)F | PFOS | 7 | 20 | 1 | Sulfonates | –CF₂–O–CF₂– | Legacy PFAS | UiO-66 | 43 | MOF | 4.5 | 1000 | 0.001 | 55 | Micro | Robust Zr-MOF with narrow micropores, for ion/contaminant adsorption. | 25 | 7 | 63.06 | 0.397 |  |  | 482.5 | 8 | Long-chain | Hydrophobic | 80.07 | 500.13 | 8.1 | 84.1 | 231 | 600 | 19.6 | 1.84 | 1.3 | 51.5 | 20.4 | 255 | 4.75 | -6.5 | 1.8e-11 | -3.3 | 300 | -4.2 | 2.5 | 82.1 | https://doi.org/10.1002/adma.202413120
C(C(C(C(C(C(CS(=O)(=O)O)F)F)F)F)F)F)F | PFOS | 7 | 20 | 1 | Sulfonates | –CF₂–O–CF₂– | Legacy PFAS | UiO-66-(F)4 | 40 | MOF | 4 | 802 | 0.0012 | 20 | microporous | General granular activated carbon | 25 | 7 | 42.65 | 0.651 |  |  | 913.3 | 8 | Long-chain | Hydrophobic | 80.07 | 500.13 | 8.1 | 84.1 | 231 | 600 | 19.6 | 1.84 | 1.3 | 51.5 | 20.4 | 255 | 4.75 | -6.5 | 1.8e-11 | -3.3 | 300 | -4.2 | 2.5 | 82.1 | https://doi.org/10.1002/adma.202413120
C(C(C(C(C(C(CS(=O)(=O)O)F)F)F)F)F)F)F | PFOS | 7 | 20 | 1 | Sulfonates | –CF₂–O–CF₂– | Legacy PFAS | UiO-66-OS | 25 | MOF | 4 | 673 | 0.0013 | 10 | microporous | General granular activated carbon | 25 | 7 | 28.75 | 0.578 |  |  | 388.1 | 8 | Long-chain | Hydrophobic | 80.07 | 500.13 | 8.1 | 84.1 | 231 | 600 | 19.6 | 1.84 | 1.3 | 51.5 | 20.4 | 255 | 4.75 | -6.5 | 1.8e-11 | -3.3 | 300 | -4.2 | 2.5 | 82.1 | https://doi.org/10.1002/adma.202413120
C(C(C(C(C(C(CS(=O)(=O)O)F)F)F)F)F)F)F | PFOS | 7 | 20 | 1 | Sulfonates | –CF₂–O–CF₂– | Legacy PFAS | UiO-66-(F)4-OS | 25 | MOF | 4 | 579 | 0.0014 | 20 | microporous | General granular activated carbon | 25 | 7 | 41.89 | 0.861 |  |  | 2355 | 8 | Long-chain | Hydrophobic | 80.07 | 500.13 | 8.1 | 84.1 | 231 | 600 | 19.6 | 1.84 | 1.3 | 51.5 | 20.4 | 255 | 4.75 | -6.5 | 1.8e-11 | -3.3 | 300 | -4.2 | 2.5 | 82.1 | https://doi.org/10.1002/adma.202413120
[5 empty] | Others |  |  | CSAC (Coconut Shell Activated Carbon) | 110 | Carbon |  | 857 | 0.0025 | 47 | microporous |  | 25 | 7 | 152.07 | 0.27 |  |  | 261.64 | [23 empty] | https://doi.org/10.1038/s41598-025-11051-5
C(C(C(CS(=O)(=O)O)F)F)(F)F | PFBS | 2 | 9 | 1 | Sulfonates | Variable | Other | PET MP | 80 | Other | 4.2 | 6.55 | 0.00491 | 41 | mesoporous | Granular coal-based AC | 25 | 7 | 0.74 ± 0.30 | 1.05 ± 0.07 |  |  | 37.77 | 4 | Short-chain | Electrostatic | 80.07 | 300.11 | 6.7 | 54.4 | 210 | 52600 | 23.4 | 1.83 | 1.32 | 32 | 12.7 | 164 | 4.16 | -7.4 | 2.95e-10 | -3.3 | 1700 | -4 | 2.7 | 82.1 | https://doi.org/10.1016/j.jhazmat.2024.134185
C(C(C(C(C(C(CS(=O)(=O)O)F)F)F)F)F)F)F | PFOS | 7 | 20 | 1 | Sulfonates | –CF₂–O–CF₂– | Legacy PFAS | PET MP | 80 | Other | 4.2 | 6.55 | 0.00491 | 41 | mesoporous | General granular activated carbon | 25 | 7 | 2.18 ± 1.47 | 0.78 ± 0.15 |  |  | 45.12 | 8 | Long-chain | Hydrophobic | 80.07 | 500.13 | 8.1 | 84.1 | 231 | 600 | 19.6 | 1.84 | 1.3 | 51.5 | 20.4 | 255 | 4.75 | -6.5 | 1.8e-11 | -3.3 | 300 | -4.2 | 2.5 | 82.1 | https://doi.org/10.1016/j.jhazmat.2024.134185
C(C(C(C(=O)O)F)F)(F)F | PFBA | 2 | 9 | 1 | Carboxylates | –COOH / –COO⁻ | Other | PET MP | 80 | Other | 4.2 | 6.55 | 0.00491 | 41 | mesoporous | Granular coal-based AC | 25 | 7 | 4.19 ± 2.15 | 0.57 ± 0.10 |  |  | 16.54 | 4 | Short-chain | Electrostatic | 45.02 | 214.03 | 2.1 | -2.79 | 118 | 214000 | 17 | 1.61 | 1.29 | 23.2 | 9.19 | 129.5 | 3.46 | -8.1 | 5.01e-05 | 0.5 | 6100 | -3.7 | 2.8 | 40.13 | https://doi.org/10.1016/j.jhazmat.2024.134185
C(C(C(C(C(C(C(C(=O)O)F)F)F)F)F)F)F | PFOA | 6 | 17 | 1 | Carboxylates | –SO₂NH₂ / –SO₂NR₂ | Legacy PFAS | PET MP | 80 | Other | 4.2 | 6.55 | 0.00491 | 41 | mesoporous | Powdered activated carbon | 25 | 7 | 1.67 ± 0.64 | 0.47 ± 0.08 |  |  | 25.63 | 8 | Long-chain | Hydrophobic | 45.02 | 414.07 | 5 | 24.3 | 193 | 9500 | 16.8 | 1.72 | 1.29 | 42.9 | 17 | 241.5 | 4.16 | -7.6 | 1.92e-10 | 2.5 | 1800 | -2.8 | 2.4 | 40.13 | https://doi.org/10.1016/j.jhazmat.2024.134185
OC(C(C(C(C(C(=O)O)F)F)F)F)(F)F | GenX | 4 | 14 | 1 | Ethers | –CF₂–O–CF₂– | Emerging/Replacement | PET MP | 80 | Other | 4.2 | 6.55 | 0.00491 | 41 | mesoporous | Fe-doped biochar | 25 | 7 | 3.01 ± 1.59 | 0.75 ± 0.09 |  |  | 62.76 | 5 | Short-chain | Electrostatic | 98 | 330.04 | 5.5 | 84.1 | 173 | 751000 | 19.6 | 1.84 | 1.29 | 51.5 | 20.4 | 200 | 3.74 | -6.3 | 2.37e-10 | 3.8 | 5000 | -3.9 | 1.8 | 74.87 | https://doi.org/10.1016/j.jhazmat.2024.134185
C(C(C(C(C(C(C(C(=O)O)F)F)F)F)F)F)F | PFOA | 6 | 17 | 1 | Carboxylates | –SO₂NH₂ / –SO₂NR₂ | Legacy PFAS | PBC | 31 | Other | 4 | 410 | 0.0022 | 60 | microporous | Powdered activated carbon | 25 | 7 |  | 4.53 |  |  | 341 | 8 | Long-chain | Hydrophobic | 45.02 | 414.07 | 5 | 24.3 | 193 | 9500 | 16.8 | 1.72 | 1.29 | 42.9 | 17 | 241.5 | 4.16 | -7.6 | 1.92e-10 | 2.5 | 1800 | -2.8 | 2.4 | 40.13 | https://doi.org/10.1016/j.jwpe.2024.106586
C(C(C(C(C(C(C(C(=O)O)F)F)F)F)F)F)F | PFOA | 6 | 17 | 1 | Carboxylates | –SO₂NH₂ / –SO₂NR₂ | Legacy PFAS | ZnBC | 110 | Other | 7 | 274 | 0.0035 | 70 | mesoporous | Powdered activated carbon | 25 | 7 |  | 5.59 |  |  | 317 | 8 | Long-chain | Hydrophobic | 45.02 | 414.07 | 5 | 24.3 | 193 | 9500 | 16.8 | 1.72 | 1.29 | 42.9 | 17 | 241.5 | 4.16 | -7.6 | 1.92e-10 | 2.5 | 1800 | -2.8 | 2.4 | 40.13 | https://doi.org/10.1016/j.jwpe.2024.106586
C(C(C(C(=O)O)F)F)(F)F | PFBA | 2 | 9 | 1 | Carboxylates | –COOH / –COO⁻ | Other | A532E (Purolite) | 80 | Other | 6.5 | 41 | 0.0675 | 46 | macroporous | Granular coal-based AC | 25 | 7 |  |  |  |  | 2129 | 4 | Short-chain | Electrostatic | 45.02 | 214.03 | 2.1 | -2.79 | 118 | 214000 | 17 | 1.61 | 1.29 | 23.2 | 9.19 | 129.5 | 3.46 | -8.1 | 5.01e-05 | 0.5 | 6100 | -3.7 | 2.8 | 40.13 | https://doi.org/10.1186/s12302-023-00716-5
C(C(C(C(=O)O)F)F)(F)F | PFBA | 2 | 9 | 1 | Carboxylates | –COOH / –COO⁻ | Other | D5706 (Purolite) | 80 | Other | 6.5 | 41 | 0.0085 | 35 | macroporous | Granular coal-based AC | 25 | 7 |  |  |  |  | 641 | 4 | Short-chain | Electrostatic | 45.02 | 214.03 | 2.1 | -2.79 | 118 | 214000 | 17 | 1.61 | 1.29 | 23.2 | 9.19 | 129.5 | 3.46 | -8.1 | 5.01e-05 | 0.5 | 6100 | -3.7 | 2.8 | 40.13 | https://doi.org/10.1186/s12302-023-00716-5
C(C(C(C(=O)O)F)F)(F)F | PFBA | 2 | 9 | 1 | Carboxylates | –COOH / –COO⁻ | Other | D5705 (Purolite) | 80 | Other | 6.5 | 41 | 0.0085 | 35 | macroporous | Granular coal-based AC | 25 | 7 |  |  |  |  | 298 | 4 | Short-chain | Electrostatic | 45.02 | 214.03 | 2.1 | -2.79 | 118 | 214000 | 17 | 1.61 | 1.29 | 23.2 | 9.19 | 129.5 | 3.46 | -8.1 | 5.01e-05 | 0.5 | 6100 | -3.7 | 2.8 | 40.13 | https://doi.org/10.1186/s12302-023-00716-5
C(C(C(C(=O)O)F)F)(F)F | PFBA | 2 | 9 | 1 | Carboxylates | –COOH / –COO⁻ | Other | MP62 (Lewatit) | 80 | Other | 6.5 | 41 | 0.085 | 45 | macroporous | Granular coal-based AC | 25 | 7 | [5 empty] | 4 | Short-chain | Electrostatic | 45.02 | 214.03 | 2.1 | -2.79 | 118 | 214000 | 17 | 1.61 | 1.29 | 23.2 | 9.19 | 129.5 | 3.46 | -8.1 | 5.01e-05 | 0.5 | 6100 | -3.7 | 2.8 | 40.13 | https://doi.org/10.1186/s12302-023-00716-5
C(C(C(C(=O)O)F)F)(F)F | PFBA | 2 | 9 | 1 | Carboxylates | –COOH / –COO⁻ | Other | M800 (Lewatit) | 80 | Other | 6.5 | 45 | 0.09 | 60 | macroporous | Granular coal-based AC | 25 | 7 |  |  |  |  | 318 | 4 | Short-chain | Electrostatic | 45.02 | 214.03 | 2.1 | -2.79 | 118 | 214000 | 17 | 1.61 | 1.29 | 23.2 | 9.19 | 129.5 | 3.46 | -8.1 | 5.01e-05 | 0.5 | 6100 | -3.7 | 2.8 | 40.13 | https://doi.org/10.1186/s12302-023-00716-5
C(C(C(C(=O)O)F)F)(F)F | PFBA | 2 | 9 | 1 | Carboxylates | –COOH / –COO⁻ | Other | K6362 (Lewatit) | 80 | Other | 6.5 | 45 | 0.096 | 40 | macroporous | Granular coal-based AC | 25 | 7 |  |  |  |  | 137 | 4 | Short-chain | Electrostatic | 45.02 | 214.03 | 2.1 | -2.79 | 118 | 214000 | 17 | 1.61 | 1.29 | 23.2 | 9.19 | 129.5 | 3.46 | -8.1 | 5.01e-05 | 0.5 | 6100 | -3.7 | 2.8 | 40.13 | https://doi.org/10.1186/s12302-023-00716-5
C(C(C(C(C(=O)O)F)F)F)(F)F | PFPeA | 3 | 11 | 1 | Sulfonates | Variable | Other | A532E (Purolite) | 80 | Other | 6.5 | 41 | 0.0675 | 46 | macroporous | Granular coal-based AC | 25 | 7 |  |  |  |  | 2027 | 5 | Short-chain | Electrostatic | 80.07 | 264.05 | 0.5 | 15.5 | 140 | 16100 | 16.1 | 1.67 | 1.29 | 28.1 | 11.1 | 151 | 3.76 | -8.05 | 2.97e-10 | 1 | 4100 | -3.8 | 2.6 | 40.13 | https://doi.org/10.1186/s12302-023-00716-5
C(C(C(C(C(=O)O)F)F)F)(F)F | PFPeA | 3 | 11 | 1 | Sulfonates | Variable | Other | D5706 (Purolite) | 80 | Other | 6.5 | 41 | 0.0085 | 35 | macroporous | Granular coal-based AC | 25 | 7 |  |  |  |  | 1461 | 5 | Short-chain | Electrostatic | 80.07 | 264.05 | 0.5 | 15.5 | 140 | 16100 | 16.1 | 1.67 | 1.29 | 28.1 | 11.1 | 151 | 3.76 | -8.05 | 2.97e-10 | 1 | 4100 | -3.8 | 2.6 | 40.13 | https://doi.org/10.1186/s12302-023-00716-5
C(C(C(C(C(=O)O)F)F)F)(F)F | PFPeA | 3 | 11 | 1 | Sulfonates | Variable | Other | D5705 (Purolite) | 80 | Other | 6.5 | 41 | 0.0085 | 35 | macroporous | Granular coal-based AC | 25 | 7 |  |  |  |  | 460 | 5 | Short-chain | Electrostatic | 80.07 | 264.05 | 0.5 | 15.5 | 140 | 16100 | 16.1 | 1.67 | 1.29 | 28.1 | 11.1 | 151 | 3.76 | -8.05 | 2.97e-10 | 1 | 4100 | -3.8 | 2.6 | 40.13 | https://doi.org/10.1186/s12302-023-00716-5
C(C(C(C(C(=O)O)F)F)F)(F)F | PFPeA | 3 | 11 | 1 | Sulfonates | Variable | Other | MP62 (Lewatit) | 80 | Other | 6.5 | 41 | 0.0085 | 45 | macroporous | Granular coal-based AC | 25 | 7 |  |  |  |  | 729 | 5 | Short-chain | Electrostatic | 80.07 | 264.05 | 0.5 | 15.5 | 140 | 16100 | 16.1 | 1.67 | 1.29 | 28.1 | 11.1 | 151 | 3.76 | -8.05 | 2.97e-10 | 1 | 4100 | -3.8 | 2.6 | 40.13 | https://doi.org/10.1186/s12302-023-00716-5
C(C(C(C(C(=O)O)F)F)F)(F)F | PFPeA | 3 | 11 | 1 | Sulfonates | Variable | Other | M800 (Lewatit) | 80 | Other | 6.5 | 45 | 0.09 | 60 | macroporous | Granular coal-based AC | 25 | 7 |  |  |  |  | 529 | 5 | Short-chain | Electrostatic | 80.07 | 264.05 | 0.5 | 15.5 | 140 | 16100 | 16.1 | 1.67 | 1.29 | 28.1 | 11.1 | 151 | 3.76 | -8.05 | 2.97e-10 | 1 | 4100 | -3.8 | 2.6 | 40.13 | https://doi.org/10.1186/s12302-023-00716-5
C(C(C(C(C(=O)O)F)F)F)(F)F | PFPeA | 3 | 11 | 1 | Sulfonates | Variable | Other | K6362 (Lewatit) | 80 | Other | 6.5 | 45 | 0.096 | 40 | macroporous | Granular coal-based AC | 25 | 7 |  |  |  |  | 331 | 5 | Short-chain | Electrostatic | 80.07 | 264.05 | 0.5 | 15.5 | 140 | 16100 | 16.1 | 1.67 | 1.29 | 28.1 | 11.1 | 151 | 3.76 | -8.05 | 2.97e-10 | 1 | 4100 | -3.8 | 2.6 | 40.13 | https://doi.org/10.1186/s12302-023-00716-5
C(C(C(C(C(C(=O)O)F)F)F)F)F | PFHxA | 4 | 13 | 1 | Carboxylates | –SO₃⁻ | Other | A532E (Purolite) | 80 | Other | 6.5 | 41 | 0.0675 | 46 | macroporous | Granular coal-based AC | 25 | 7 |  |  |  |  | 5280 | 6 | Short-chain | Electrostatic | 45.02 | 314.07 | 4.2 | 86 | 226 | 15700 | 21 | 1.84 | 1.31 | 41.8 | 16.6 | 172 | 4.27 | -7.7 | 1.94e-10 | 1.3 | 3600 | -3.6 | 2.4 | 40.13 | https://doi.org/10.1186/s12302-023-00716-5
C(C(C(C(C(C(=O)O)F)F)F)F)F | PFHxA | 4 | 13 | 1 | Carboxylates | –SO₃⁻ | Other | D5706 (Purolite) | 80 | Other | 6.5 | 41 | 0.0085 | 35 | macroporous | Granular coal-based AC | 25 | 7 |  |  |  |  | 631 | 6 | Short-chain | Electrostatic | 45.02 | 314.07 | 4.2 | 86 | 226 | 15700 | 21 | 1.84 | 1.31 | 41.8 | 16.6 | 172 | 4.27 | -7.7 | 1.94e-10 | 1.3 | 3600 | -3.6 | 2.4 | 40.13 | https://doi.org/10.1186/s12302-023-00716-5
C(C(C(C(C(C(=O)O)F)F)F)F)F | PFHxA | 4 | 13 | 1 | Carboxylates | –SO₃⁻ | Other | D5705 (Purolite) | 80 | Other | 6.5 | 41 | 0.0085 | 35 | macroporous | Granular coal-based AC | 25 | 7 |  |  |  |  | 975 | 6 | Short-chain | Electrostatic | 45.02 | 314.07 | 4.2 | 86 | 226 | 15700 | 21 | 1.84 | 1.31 | 41.8 | 16.6 | 172 | 4.27 | -7.7 | 1.94e-10 | 1.3 | 3600 | -3.6 | 2.4 | 40.13 | https://doi.org/10.1186/s12302-023-00716-5
C(C(C(C(C(C(=O)O)F)F)F)F)F | PFHxA | 4 | 13 | 1 | Carboxylates | –SO₃⁻ | Other | MP62 (Lewatit) | 80 | Other | 6.5 | 41 | 0.0085 | 45 | macroporous | Granular coal-based AC | 25 | 7 | [5 empty] | 6 | Short-chain | Electrostatic | 45.02 | 314.07 | 4.2 | 86 | 226 | 15700 | 21 | 1.84 | 1.31 | 41.8 | 16.6 | 172 | 4.27 | -7.7 | 1.94e-10 | 1.3 | 3600 | -3.6 | 2.4 | 40.13 | https://doi.org/10.1186/s12302-023-00716-5
C(C(C(C(C(C(=O)O)F)F)F)F)F | PFHxA | 4 | 13 | 1 | Carboxylates | –SO₃⁻ | Other | M800 (Lewatit) | 80 | Other | 6.5 | 45 | 0.09 | 60 | macroporous | Granular coal-based AC | 25 | 7 |  |  |  |  | 394 | 6 | Short-chain | Electrostatic | 45.02 | 314.07 | 4.2 | 86 | 226 | 15700 | 21 | 1.84 | 1.31 | 41.8 | 16.6 | 172 | 4.27 | -7.7 | 1.94e-10 | 1.3 | 3600 | -3.6 | 2.4 | 40.13 | https://doi.org/10.1186/s12302-023-00716-5
C(C(C(C(C(C(=O)O)F)F)F)F)F | PFHxA | 4 | 13 | 1 | Carboxylates | –SO₃⁻ | Other | K6362 (Lewatit) | 80 | Other | 6.5 | 45 | 0.096 | 40 | macroporous | Granular coal-based AC | 25 | 7 |  |  |  |  | 432 | 6 | Short-chain | Electrostatic | 45.02 | 314.07 | 4.2 | 86 | 226 | 15700 | 21 | 1.84 | 1.31 | 41.8 | 16.6 | 172 | 4.27 | -7.7 | 1.94e-10 | 1.3 | 3600 | -3.6 | 2.4 | 40.13 | https://doi.org/10.1186/s12302-023-00716-5
C(C(C(C(C(C(C(=O)O)F)F)F)F)F)F | PFHpA | 5 | 15 | 1 | Carboxylates | Variable | Other | A532E (Purolite) | 80 | Other | 6.5 | 41 | 0.0675 | 46 | macroporous | GAC cutoff wall | 25 | 7 |  |  |  |  | 22500 | 7 | Long-chain | Hydrophobic | 45.02 | 364.08 | 4.9 | 16.8 | 180 | 437000 | 14.6 | 1.71 | 1.29 | 38 | 15.1 | 196 | 4.09 | -7.55 | 2.09e-10 | 1.5 | 1800 | -3.5 | 2.4 | 40.13 | https://doi.org/10.1186/s12302-023-00716-5
C(C(C(C(C(C(C(=O)O)F)F)F)F)F)F | PFHpA | 5 | 15 | 1 | Carboxylates | Variable | Other | D5706 (Purolite) | 80 | Other | 6.5 | 41 | 0.0085 | 35 | macroporous | GAC cutoff wall | 25 | 7 | [5 empty] | 7 | Long-chain | Hydrophobic | 45.02 | 364.08 | 4.9 | 16.8 | 180 | 437000 | 14.6 | 1.71 | 1.29 | 38 | 15.1 | 196 | 4.09 | -7.55 | 2.09e-10 | 1.5 | 1800 | -3.5 | 2.4 | 40.13 | https://doi.org/10.1186/s12302-023-00716-5
C(C(C(C(C(C(C(=O)O)F)F)F)F)F)F | PFHpA | 5 | 15 | 1 | Carboxylates | Variable | Other | D5705 (Purolite) | 80 | Other | 6.5 | 41 | 0.0085 | 35 | macroporous | GAC cutoff wall | 25 | 7 |  |  |  |  | 373 | 7 | Long-chain | Hydrophobic | 45.02 | 364.08 | 4.9 | 16.8 | 180 | 437000 | 14.6 | 1.71 | 1.29 | 38 | 15.1 | 196 | 4.09 | -7.55 | 2.09e-10 | 1.5 | 1800 | -3.5 | 2.4 | 40.13 | https://doi.org/10.1186/s12302-023-00716-5
C(C(C(C(C(C(C(=O)O)F)F)F)F)F)F | PFHpA | 5 | 15 | 1 | Carboxylates | Variable | Other | MP62 (Lewatit) | 80 | Other | 6.5 | 41 | 0.0085 | 45 | macroporous | GAC cutoff wall | 25 | 7 | [5 empty] | 7 | Long-chain | Hydrophobic | 45.02 | 364.08 | 4.9 | 16.8 | 180 | 437000 | 14.6 | 1.71 | 1.29 | 38 | 15.1 | 196 | 4.09 | -7.55 | 2.09e-10 | 1.5 | 1800 | -3.5 | 2.4 | 40.13 | https://doi.org/10.1186/s12302-023-00716-5
C(C(C(C(C(C(C(=O)O)F)F)F)F)F)F | PFHpA | 5 | 15 | 1 | Carboxylates | Variable | Other | M800 (Lewatit) | 80 | Other | 6.5 | 45 | 0.09 | 60 | macroporous | GAC cutoff wall | 25 | 7 |  |  |  |  | 489 | 7 | Long-chain | Hydrophobic | 45.02 | 364.08 | 4.9 | 16.8 | 180 | 437000 | 14.6 | 1.71 | 1.29 | 38 | 15.1 | 196 | 4.09 | -7.55 | 2.09e-10 | 1.5 | 1800 | -3.5 | 2.4 | 40.13 | https://doi.org/10.1186/s12302-023-00716-5
C(C(C(C(C(C(C(=O)O)F)F)F)F)F)F | PFHpA | 5 | 15 | 1 | Carboxylates | Variable | Other | K6362 (Lewatit) | 80 | Other | 6.5 | 45 | 0.096 | 40 | macroporous | GAC cutoff wall | 25 | 7 |  |  |  |  | 678 | 7 | Long-chain | Hydrophobic | 45.02 | 364.08 | 4.9 | 16.8 | 180 | 437000 | 14.6 | 1.71 | 1.29 | 38 | 15.1 | 196 | 4.09 | -7.55 | 2.09e-10 | 1.5 | 1800 | -3.5 | 2.4 | 40.13 | https://doi.org/10.1186/s12302-023-00716-5
C(C(C(C(C(C(C(C(=O)O)F)F)F)F)F)F)F | PFOA | 6 | 17 | 1 | Carboxylates | –SO₂NH₂ / –SO₂NR₂ | Legacy PFAS | Al-WTR (Alum Salts) | 25 | Other | 6.8 | 53.1 | 8.9e-05 | 152 | mesoporous | Powdered activated carbon | 25 | 7 | 1.245 | 0.053 |  |  | 0.336 | 8 | Long-chain | Hydrophobic | 45.02 | 414.07 | 5 | 24.3 | 193 | 9500 | 16.8 | 1.72 | 1.29 | 42.9 | 17 | 241.5 | 4.16 | -7.6 | 1.92e-10 | 2.5 | 1800 | -2.8 | 2.4 | 40.13 | https://doi.org/10.1016/j.hazl.2021.100034
C(C(C(C(C(C(C(C(=O)O)F)F)F)F)F)F)F | PFOA | 6 | 17 | 1 | Carboxylates | –SO₂NH₂ / –SO₂NR₂ | Legacy PFAS | Al-WTR (Alum Salts) | 25 | Other | 6.8 | 53.1 | 8.9e-05 | 152 | mesoporous | Powdered activated carbon | 25 | 7 | 1.313 | 0.083 |  |  | 0.35 | 8 | Long-chain | Hydrophobic | 45.02 | 414.07 | 5 | 24.3 | 193 | 9500 | 16.8 | 1.72 | 1.29 | 42.9 | 17 | 241.5 | 4.16 | -7.6 | 1.92e-10 | 2.5 | 1800 | -2.8 | 2.4 | 40.13 | https://doi.org/10.1016/j.hazl.2021.100034
C(C(C(C(C(C(C(C(=O)O)F)F)F)F)F)F)F | PFOA | 6 | 17 | 1 | Carboxylates | –SO₂NH₂ / –SO₂NR₂ | Legacy PFAS | Al-WTR (Alum Salts) | 25 | Other | 6.8 | 53.1 | 8.9e-05 | 152 | mesoporous | Powdered activated carbon | 25 | 7 | 1.266 | 0.097 |  |  | 0.32 | 8 | Long-chain | Hydrophobic | 45.02 | 414.07 | 5 | 24.3 | 193 | 9500 | 16.8 | 1.72 | 1.29 | 42.9 | 17 | 241.5 | 4.16 | -7.6 | 1.92e-10 | 2.5 | 1800 | -2.8 | 2.4 | 40.13 | https://doi.org/10.1016/j.hazl.2021.100034
C(C(C(C(C(C(C(C(=O)O)F)F)F)F)F)F)F | PFOA | 6 | 17 | 1 | Carboxylates | –SO₂NH₂ / –SO₂NR₂ | Legacy PFAS | Al-WTR (Alum Salts) | 25 | Other | 6.8 | 53.1 | 8.9e-05 | 152 | mesoporous | Powdered activated carbon | 25 | 7 | 0.544 | 0.106 |  |  | 0.2 | 8 | Long-chain | Hydrophobic | 45.02 | 414.07 | 5 | 24.3 | 193 | 9500 | 16.8 | 1.72 | 1.29 | 42.9 | 17 | 241.5 | 4.16 | -7.6 | 1.92e-10 | 2.5 | 1800 | -2.8 | 2.4 | 40.13 | https://doi.org/10.1016/j.hazl.2021.100034
C(C(C(C(C(C(C(C(=O)O)F)F)F)F)F)F)F | PFOA | 6 | 17 | 1 | Carboxylates | –SO₂NH₂ / –SO₂NR₂ | Legacy PFAS | Al-WTR (Alum Salts) | 25 | Other | 6.8 | 53.1 | 8.9e-05 | 152 | mesoporous | Powdered activated carbon | 25 | 7 | 0.452 | 0.103 |  |  | 0.19 | 8 | Long-chain | Hydrophobic | 45.02 | 414.07 | 5 | 24.3 | 193 | 9500 | 16.8 | 1.72 | 1.29 | 42.9 | 17 | 241.5 | 4.16 | -7.6 | 1.92e-10 | 2.5 | 1800 | -2.8 | 2.4 | 40.13 | https://doi.org/10.1016/j.hazl.2021.100034
C(C(C(C(C(C(CS(=O)(=O)O)F)F)F)F)F)F)F | PFOS | 7 | 20 | 1 | Sulfonates | –CF₂–O–CF₂– | Legacy PFAS | Al-WTR (Alum Salts) | 25 | Other | 6.8 | 53.1 | 8.9e-05 | 152 | mesoporous | General granular activated carbon | 25 | 7 | 2.968 | 0.026 |  |  | 0.47 | 8 | Long-chain | Hydrophobic | 80.07 | 500.13 | 8.1 | 84.1 | 231 | 600 | 19.6 | 1.84 | 1.3 | 51.5 | 20.4 | 255 | 4.75 | -6.5 | 1.8e-11 | -3.3 | 300 | -4.2 | 2.5 | 82.1 | https://doi.org/10.1016/j.hazl.2021.100034
C(C(C(C(C(C(CS(=O)(=O)O)F)F)F)F)F)F)F | PFOS | 7 | 20 | 1 | Sulfonates | –CF₂–O–CF₂– | Legacy PFAS | Al-WTR (Alum Salts) | 25 | Other | 6.8 | 53.1 | 8.9e-05 | 152 | mesoporous | General granular activated carbon | 25 | 7 | 2.653 | 0.045 |  |  | 0.456 | 8 | Long-chain | Hydrophobic | 80.07 | 500.13 | 8.1 | 84.1 | 231 | 600 | 19.6 | 1.84 | 1.3 | 51.5 | 20.4 | 255 | 4.75 | -6.5 | 1.8e-11 | -3.3 | 300 | -4.2 | 2.5 | 82.1 | https://doi.org/10.1016/j.hazl.2021.100034
C(C(C(C(C(C(CS(=O)(=O)O)F)F)F)F)F)F)F | PFOS | 7 | 20 | 1 | Sulfonates | –CF₂–O–CF₂– | Legacy PFAS | Al-WTR (Alum Salts) | 25 | Other | 6.8 | 53.1 | 8.9e-05 | 152 | mesoporous | General granular activated carbon | 25 | 7 | 2.291 | 0.061 |  |  | 0.449 | 8 | Long-chain | Hydrophobic | 80.07 | 500.13 | 8.1 | 84.1 | 231 | 600 | 19.6 | 1.84 | 1.3 | 51.5 | 20.4 | 255 | 4.75 | -6.5 | 1.8e-11 | -3.3 | 300 | -4.2 | 2.5 | 82.1 | https://doi.org/10.1016/j.hazl.2021.100034
C(C(C(C(C(C(CS(=O)(=O)O)F)F)F)F)F)F)F | PFOS | 7 | 20 | 1 | Sulfonates | –CF₂–O–CF₂– | Legacy PFAS | Al-WTR (Alum Salts) | 25 | Other | 6.8 | 53.1 | 8.9e-05 | 152 | mesoporous | General granular activated carbon | 25 | 7 | 1.772 | 0.048 |  |  | 0.467 | 8 | Long-chain | Hydrophobic | 80.07 | 500.13 | 8.1 | 84.1 | 231 | 600 | 19.6 | 1.84 | 1.3 | 51.5 | 20.4 | 255 | 4.75 | -6.5 | 1.8e-11 | -3.3 | 300 | -4.2 | 2.5 | 82.1 | https://doi.org/10.1016/j.hazl.2021.100034
C(C(C(C(C(C(CS(=O)(=O)O)F)F)F)F)F)F)F | PFOS | 7 | 20 | 1 | Sulfonates | –CF₂–O–CF₂– | Legacy PFAS | Al-WTR (Alum Salts) | 25 | Other | 6.8 | 53.1 | 8.9e-05 | 152 | mesoporous | General granular activated carbon | 25 | 7 | 1.613 | 0.067 |  |  | 0.457 | 8 | Long-chain | Hydrophobic | 80.07 | 500.13 | 8.1 | 84.1 | 231 | 600 | 19.6 | 1.84 | 1.3 | 51.5 | 20.4 | 255 | 4.75 | -6.5 | 1.8e-11 | -3.3 | 300 | -4.2 | 2.5 | 82.1 | https://doi.org/10.1016/j.hazl.2021.100034
C(C(C(C(C(C(CS(=O)(=O)O)F)F)F)F)F)F)F | PFOS | 7 | 20 | 1 | Sulfonates | –CF₂–O–CF₂– | Legacy PFAS | FA-SCA | 35 | Other | 3.7 | 12.2 | 0.01774 | 40 | mesoporous | General granular activated carbon | 25 | 7 |  |  |  |  | 3220 | 8 | Long-chain | Hydrophobic | 80.07 | 500.13 | 8.1 | 84.1 | 231 | 600 | 19.6 | 1.84 | 1.3 | 51.5 | 20.4 | 255 | 4.75 | -6.5 | 1.8e-11 | -3.3 | 300 | -4.2 | 2.5 | 82.1 | 10.1016/j.cej.2021.133271
C(C(C(C(C(C(CS(=O)(=O)O)F)F)F)F)F)F)F | PFOS | 7 | 20 | 1 | Sulfonates | –CF₂–O–CF₂– | Legacy PFAS | PAC | 95 | Carbon | 6 | 1100 | 0.006 | 50 | Mesoporous (2–50 nm) | Powdered Activated Carbon | 25 | 7 |  |  |  |  | 1040 | 8 | Long-chain | Hydrophobic | 80.07 | 500.13 | 8.1 | 84.1 | 231 | 600 | 19.6 | 1.84 | 1.3 | 51.5 | 20.4 | 255 | 4.75 | -6.5 | 1.8e-11 | -3.3 | 300 | -4.2 | 2.5 | 82.1 | 10.1016/j.cej.2021.133271
C(C(C(C(C(C(CS(=O)(=O)O)F)F)F)F)F)F)F | PFOS | 7 | 20 | 1 | Sulfonates | –CF₂–O–CF₂– | Legacy PFAS | PAC | 95 | Carbon | 6 | 1100 | 0.006 | 50 | Mesoporous (2–50 nm) | Powdered Activated Carbon | 25 | 7 |  |  |  |  | 1070 | 8 | Long-chain | Hydrophobic | 80.07 | 500.13 | 8.1 | 84.1 | 231 | 600 | 19.6 | 1.84 | 1.3 | 51.5 | 20.4 | 255 | 4.75 | -6.5 | 1.8e-11 | -3.3 | 300 | -4.2 | 2.5 | 82.1 | 10.1016/j.cej.2021.133271
C(C(C(C(C(C(CS(=O)(=O)O)F)F)F)F)F)F)F | PFOS | 7 | 20 | 1 | Sulfonates | –CF₂–O–CF₂– | Legacy PFAS | AE resins | 80 | Resin | 6.5 | 1000 | 0.005 | 48 | Mesoporous (2–50 nm) | General granular activated carbon | 25 | 7 |  |  |  |  | 2790 | 8 | Long-chain | Hydrophobic | 80.07 | 500.13 | 8.1 | 84.1 | 231 | 600 | 19.6 | 1.84 | 1.3 | 51.5 | 20.4 | 255 | 4.75 | -6.5 | 1.8e-11 | -3.3 | 300 | -4.2 | 2.5 | 82.1 | 10.1016/j.cej.2021.133271
C(C(C(C(C(C(CS(=O)(=O)O)F)F)F)F)F)F)F | PFOS | 7 | 20 | 1 | Sulfonates | –CF₂–O–CF₂– | Legacy PFAS | Hydrotalcite | 32 | Other | 11 | 60 | 0.055 | 110 | Meso- to macroporous* | Layered double hydroxide (anion exchange capacity) | 25 | 7 |  |  |  |  | 3200 | 8 | Long-chain | Hydrophobic | 80.07 | 500.13 | 8.1 | 84.1 | 231 | 600 | 19.6 | 1.84 | 1.3 | 51.5 | 20.4 | 255 | 4.75 | -6.5 | 1.8e-11 | -3.3 | 300 | -4.2 | 2.5 | 82.1 | 10.1016/j.cej.2021.133271
C(C(C(C(C(C(CS(=O)(=O)O)F)F)F)F)F)F)F | PFOS | 7 | 20 | 1 | Sulfonates | –CF₂–O–CF₂– | Legacy PFAS | Hydrotalcite | 32 | Other | 11 | 60 | 0.055 | 110 | Meso- to macroporous* | Layered double hydroxide (anion exchange capacity) | 25 | 7 |  |  |  |  | 3830 | 8 | Long-chain | Hydrophobic | 80.07 | 500.13 | 8.1 | 84.1 | 231 | 600 | 19.6 | 1.84 | 1.3 | 51.5 | 20.4 | 255 | 4.75 | -6.5 | 1.8e-11 | -3.3 | 300 | -4.2 | 2.5 | 82.1 | 10.1016/j.cej.2021.133271
C(C(C(C(C(C(CS(=O)(=O)O)F)F)F)F)F)F)F | PFOS | 7 | 20 | 1 | Sulfonates | –CF₂–O–CF₂– | Legacy PFAS | Graphene based | 70 | Other | 4.5 | 1000 | 0.005 | 55 | Mesoporous (2–50 nm) | General granular activated carbon | 25 | 7 |  |  |  |  | 30 | 8 | Long-chain | Hydrophobic | 80.07 | 500.13 | 8.1 | 84.1 | 231 | 600 | 19.6 | 1.84 | 1.3 | 51.5 | 20.4 | 255 | 4.75 | -6.5 | 1.8e-11 | -3.3 | 300 | -4.2 | 2.5 | 82.1 | 10.1016/j.cej.2021.133271
C(C(C(C(C(C(CS(=O)(=O)O)F)F)F)F)F)F)F | PFOS | 7 | 20 | 1 | Sulfonates | –CF₂–O–CF₂– | Legacy PFAS | MIP | 95 | Other | 6.7 | 1000 | 0.005 | 60 | Mesoporous (2–50 nm) | General granular activated carbon | 25 | 7 |  |  |  |  | 150 | 8 | Long-chain | Hydrophobic | 80.07 | 500.13 | 8.1 | 84.1 | 231 | 600 | 19.6 | 1.84 | 1.3 | 51.5 | 20.4 | 255 | 4.75 | -6.5 | 1.8e-11 | -3.3 | 300 | -4.2 | 2.5 | 82.1 | 10.1016/j.cej.2021.133271
C(C(C(C(C(C(CS(=O)(=O)O)F)F)F)F)F)F)F | PFOS | 7 | 20 | 1 | Sulfonates | –CF₂–O–CF₂– | Legacy PFAS | MOF | 32 | MOF | 6 | 1500 | 0.0008 | 64 | Mesoporous (2–50 nm) | Metal-organic framework with tunable pore size and high surface area | 25 | 7 |  |  |  |  | 610 | 8 | Long-chain | Hydrophobic | 80.07 | 500.13 | 8.1 | 84.1 | 231 | 600 | 19.6 | 1.84 | 1.3 | 51.5 | 20.4 | 255 | 4.75 | -6.5 | 1.8e-11 | -3.3 | 300 | -4.2 | 2.5 | 82.1 | 10.1016/j.cej.2021.133271
C(C(C(C(C(C(CS(=O)(=O)O)F)F)F)F)F)F)F | PFOS | 7 | 20 | 1 | Sulfonates | –CF₂–O–CF₂– | Legacy PFAS | Amine-modified | 78 | Other | 7.5 | 1000 | 0.005 | 65 | Mesoporous (2–50 nm) | General granular activated carbon | 25 | 7 |  |  |  |  | 30 | 8 | Long-chain | Hydrophobic | 80.07 | 500.13 | 8.1 | 84.1 | 231 | 600 | 19.6 | 1.84 | 1.3 | 51.5 | 20.4 | 255 | 4.75 | -6.5 | 1.8e-11 | -3.3 | 300 | -4.2 | 2.5 | 82.1 | 10.1016/j.cej.2021.133271
C(C(C(C(C(C(C(C(=O)O)F)F)F)F)F)F)F | PFOA | 6 | 17 | 1 | Carboxylates | –SO₂NH₂ / –SO₂NR₂ | Legacy PFAS | FA-SCA | 35 | Other | 3.7 | 1000 | 0.005 | 40 | Mesoporous (2–50 nm) | Powdered activated carbon | 25 | 7 |  |  |  |  | 1740 | 8 | Long-chain | Hydrophobic | 45.02 | 414.07 | 5 | 24.3 | 193 | 9500 | 16.8 | 1.72 | 1.29 | 42.9 | 17 | 241.5 | 4.16 | -7.6 | 1.92e-10 | 2.5 | 1800 | -2.8 | 2.4 | 40.13 | 10.1016/j.cej.2021.133271
C(C(C(C(C(C(C(C(=O)O)F)F)F)F)F)F)F | PFOA | 6 | 17 | 1 | Carboxylates | –SO₂NH₂ / –SO₂NR₂ | Legacy PFAS | PAC | 95 | Carbon | 6 | 1100 | 0.006 | 50 | Mesoporous (2–50 nm) | Powdered Activated Carbon | 25 | 7 |  |  |  |  | 1170 | 8 | Long-chain | Hydrophobic | 45.02 | 414.07 | 5 | 24.3 | 193 | 9500 | 16.8 | 1.72 | 1.29 | 42.9 | 17 | 241.5 | 4.16 | -7.6 | 1.92e-10 | 2.5 | 1800 | -2.8 | 2.4 | 40.13 | 10.1016/j.cej.2021.133271
C(C(C(C(C(C(C(C(=O)O)F)F)F)F)F)F)F | PFOA | 6 | 17 | 1 | Carboxylates | –SO₂NH₂ / –SO₂NR₂ | Legacy PFAS | PAC | 95 | Carbon | 6 | 1100 | 0.006 | 50 | Mesoporous (2–50 nm) | Powdered Activated Carbon | 25 | 7 |  |  |  |  | 670 | 8 | Long-chain | Hydrophobic | 45.02 | 414.07 | 5 | 24.3 | 193 | 9500 | 16.8 | 1.72 | 1.29 | 42.9 | 17 | 241.5 | 4.16 | -7.6 | 1.92e-10 | 2.5 | 1800 | -2.8 | 2.4 | 40.13 | 10.1016/j.cej.2021.133271
C(C(C(C(C(C(C(C(=O)O)F)F)F)F)F)F)F | PFOA | 6 | 17 | 1 | Carboxylates | –SO₂NH₂ / –SO₂NR₂ | Legacy PFAS | AE resins | 80 | Resin | 6.5 | 1000 | 0.005 | 48 | Mesoporous (2–50 nm) | Powdered activated carbon | 25 | 7 |  |  |  |  | 3470 | 8 | Long-chain | Hydrophobic | 45.02 | 414.07 | 5 | 24.3 | 193 | 9500 | 16.8 | 1.72 | 1.29 | 42.9 | 17 | 241.5 | 4.16 | -7.6 | 1.92e-10 | 2.5 | 1800 | -2.8 | 2.4 | 40.13 | 10.1016/j.cej.2021.133271
C(C(C(C(C(C(C(C(=O)O)F)F)F)F)F)F)F | PFOA | 6 | 17 | 1 | Carboxylates | –SO₂NH₂ / –SO₂NR₂ | Legacy PFAS | Hydrotalcite | 32 | Other | 11 | 60 | 0.055 | 110 | Meso- to macroporous* | Layered double hydroxide (anion exchange capacity) | 25 | 7 |  |  |  |  | 2200 | 8 | Long-chain | Hydrophobic | 45.02 | 414.07 | 5 | 24.3 | 193 | 9500 | 16.8 | 1.72 | 1.29 | 42.9 | 17 | 241.5 | 4.16 | -7.6 | 1.92e-10 | 2.5 | 1800 | -2.8 | 2.4 | 40.13 | 10.1016/j.cej.2021.133271
C(C(C(C(C(C(C(C(=O)O)F)F)F)F)F)F)F | PFOA | 6 | 17 | 1 | Carboxylates | –SO₂NH₂ / –SO₂NR₂ | Legacy PFAS | Graphene based | 70 | Other | 4.5 | 1000 | 0.005 | 55 | Mesoporous (2–50 nm) | Powdered activated carbon | 25 | 7 |  |  |  |  | 120 | 8 | Long-chain | Hydrophobic | 45.02 | 414.07 | 5 | 24.3 | 193 | 9500 | 16.8 | 1.72 | 1.29 | 42.9 | 17 | 241.5 | 4.16 | -7.6 | 1.92e-10 | 2.5 | 1800 | -2.8 | 2.4 | 40.13 | 10.1016/j.cej.2021.133271
C(C(C(C(C(C(C(C(=O)O)F)F)F)F)F)F)F | PFOA | 6 | 17 | 1 | Carboxylates | –SO₂NH₂ / –SO₂NR₂ | Legacy PFAS | MIP | 95 | Other | 6.7 | 1000 | 0.005 | 60 | Mesoporous (2–50 nm) | Powdered activated carbon | 25 | 7 |  |  |  |  | 30 | 8 | Long-chain | Hydrophobic | 45.02 | 414.07 | 5 | 24.3 | 193 | 9500 | 16.8 | 1.72 | 1.29 | 42.9 | 17 | 241.5 | 4.16 | -7.6 | 1.92e-10 | 2.5 | 1800 | -2.8 | 2.4 | 40.13 | 10.1016/j.cej.2021.133271
C(C(C(C(C(C(C(C(=O)O)F)F)F)F)F)F)F | PFOA | 6 | 17 | 1 | Carboxylates | –SO₂NH₂ / –SO₂NR₂ | Legacy PFAS | MOF | 32 | MOF | 6 | 1500 | 0.0008 | 64 | Mesoporous (2–50 nm) | Metal-organic framework with tunable pore size and high surface area | 25 | 7 |  |  |  |  | 1320 | 8 | Long-chain | Hydrophobic | 45.02 | 414.07 | 5 | 24.3 | 193 | 9500 | 16.8 | 1.72 | 1.29 | 42.9 | 17 | 241.5 | 4.16 | -7.6 | 1.92e-10 | 2.5 | 1800 | -2.8 | 2.4 | 40.13 | 10.1016/j.cej.2021.133271
C(C(C(C(C(C(C(C(=O)O)F)F)F)F)F)F)F | PFOA | 6 | 17 | 1 | Carboxylates | –SO₂NH₂ / –SO₂NR₂ | Legacy PFAS | Amine-modified | 78 | Other | 7.5 | 1000 | 0.005 | 65 | Mesoporous (2–50 nm) | Powdered activated carbon | 25 | 7 |  |  |  |  | 1080 | 8 | Long-chain | Hydrophobic | 45.02 | 414.07 | 5 | 24.3 | 193 | 9500 | 16.8 | 1.72 | 1.29 | 42.9 | 17 | 241.5 | 4.16 | -7.6 | 1.92e-10 | 2.5 | 1800 | -2.8 | 2.4 | 40.13 | 10.1016/j.cej.2021.133271
C(C(C(C(C(C(CS(=O)(=O)O)F)F)F)F)F)F)F | PFOS | 7 | 20 | 1 | Sulfonates | –CF₂–O–CF₂– | Legacy PFAS | Purolite A520E | 80 | Other | 6.5 | 1000 | 0.005 | 40 | Mesoporous (2–50 nm) | General granular activated carbon | 25 | 7 |  |  |  |  | 210.4 | 8 | Long-chain | Hydrophobic | 80.07 | 500.13 | 8.1 | 84.1 | 231 | 600 | 19.6 | 1.84 | 1.3 | 51.5 | 20.4 | 255 | 4.75 | -6.5 | 1.8e-11 | -3.3 | 300 | -4.2 | 2.5 | 82.1 | https://doi.org/10.1016/j.chemosphere.2024.143331
C(C(C(C(C(C(CS(=O)(=O)O)F)F)F)F)F)F)F | PFOS | 7 | 20 | 1 | Sulfonates | –CF₂–O–CF₂– | Legacy PFAS | Purolite A532E | 80 | Other | 6.5 | 1000 | 0.005 | 40 | Mesoporous (2–50 nm) | General granular activated carbon | 25 | 7 |  |  |  |  | 260.5 | 8 | Long-chain | Hydrophobic | 80.07 | 500.13 | 8.1 | 84.1 | 231 | 600 | 19.6 | 1.84 | 1.3 | 51.5 | 20.4 | 255 | 4.75 | -6.5 | 1.8e-11 | -3.3 | 300 | -4.2 | 2.5 | 82.1 | https://doi.org/10.1016/j.chemosphere.2024.143331
C(C(C(C(C(C(CS(=O)(=O)O)F)F)F)F)F)F)F | PFOS | 7 | 20 | 1 | Sulfonates | –CF₂–O–CF₂– | Legacy PFAS | Purolite A600E | 80 | Other | 7 | 11 | 0.025 | 40 | Macroporous | Acrylic weak base resin | 25 | 7 |  |  |  |  | 186.2 | 8 | Long-chain | Hydrophobic | 80.07 | 500.13 | 8.1 | 84.1 | 231 | 600 | 19.6 | 1.84 | 1.3 | 51.5 | 20.4 | 255 | 4.75 | -6.5 | 1.8e-11 | -3.3 | 300 | -4.2 | 2.5 | 82.1 | https://doi.org/10.1016/j.chemosphere.2024.143331
C(C(C(C(C(C(CS(=O)(=O)O)F)F)F)F)F)F)F | PFOS | 7 | 20 | 1 | Sulfonates | –CF₂–O–CF₂– | Legacy PFAS | AS-F 520 | 80 | Other | 6.5 | 1000 | 0.005 | 48 | Mesoporous (2–50 nm) | General granular activated carbon | 25 | 7 |  |  |  |  | 1988.3 | 8 | Long-chain | Hydrophobic | 80.07 | 500.13 | 8.1 | 84.1 | 231 | 600 | 19.6 | 1.84 | 1.3 | 51.5 | 20.4 | 255 | 4.75 | -6.5 | 1.8e-11 | -3.3 | 300 | -4.2 | 2.5 | 82.1 | https://doi.org/10.1016/j.chemosphere.2024.143331
C(C(C(C(C(C(CS(=O)(=O)O)F)F)F)F)F)F)F | PFOS | 7 | 20 | 1 | Sulfonates | –CF₂–O–CF₂– | Legacy PFAS | AS-L K6362 | 80 | Other | 7.2 | 1000 | 0.005 | 45 | Mesoporous (2–50 nm) | General granular activated carbon | 25 | 7 |  |  |  |  | 314.9 | 8 | Long-chain | Hydrophobic | 80.07 | 500.13 | 8.1 | 84.1 | 231 | 600 | 19.6 | 1.84 | 1.3 | 51.5 | 20.4 | 255 | 4.75 | -6.5 | 1.8e-11 | -3.3 | 300 | -4.2 | 2.5 | 82.1 | https://doi.org/10.1016/j.chemosphere.2024.143331
C(C(C(C(C(C(CS(=O)(=O)O)F)F)F)F)F)F)F | PFOS | 7 | 20 | 1 | Sulfonates | –CF₂–O–CF₂– | Legacy PFAS | IRA910 | 80 | Other | 8.5 | 35 | 0.02 | 45 | Macroporous | Strong base anion exchange resin | 25 | 7 |  |  |  |  | 1350.2 | 8 | Long-chain | Hydrophobic | 80.07 | 500.13 | 8.1 | 84.1 | 231 | 600 | 19.6 | 1.84 | 1.3 | 51.5 | 20.4 | 255 | 4.75 | -6.5 | 1.8e-11 | -3.3 | 300 | -4.2 | 2.5 | 82.1 | https://doi.org/10.1016/j.chemosphere.2024.143331
C(C(C(C(C(C(CS(=O)(=O)O)F)F)F)F)F)F)F | PFOS | 7 | 20 | 1 | Sulfonates | –CF₂–O–CF₂– | Legacy PFAS | IRA67 | 80 | Other | 7 | 902.6 | 0.74 | 45 | Mesoporous (2–50 nm) | IRA67 – Description not found. | 25 | 7 |  |  |  |  | 2390 | 8 | Long-chain | Hydrophobic | 80.07 | 500.13 | 8.1 | 84.1 | 231 | 600 | 19.6 | 1.84 | 1.3 | 51.5 | 20.4 | 255 | 4.75 | -6.5 | 1.8e-11 | -3.3 | 300 | -4.2 | 2.5 | 82.1 | https://doi.org/10.1016/j.chemosphere.2024.143331
C(C(C(C(C(C(CS(=O)(=O)O)F)F)F)F)F)F)F | PFOS | 7 | 20 | 1 | Sulfonates | –CF₂–O–CF₂– | Legacy PFAS | GAC (Zhang 2016) | 115 | Carbon | 3.5 | 825 | 0.0021 | 55 | microporous | General granular activated carbon | 25 | 7 |  |  |  |  | 72.2 | 8 | Long-chain | Hydrophobic | 80.07 | 500.13 | 8.1 | 84.1 | 231 | 600 | 19.6 | 1.84 | 1.3 | 51.5 | 20.4 | 255 | 4.75 | -6.5 | 1.8e-11 | -3.3 | 300 | -4.2 | 2.5 | 82.1 | https://doi.org/10.1016/j.chemosphere.2024.143331
C(C(C(C(C(C(CS(=O)(=O)O)F)F)F)F)F)F)F | PFOS | 7 | 20 | 1 | Sulfonates | –CF₂–O–CF₂– | Legacy PFAS | GAC (Yu 2009) | 115 | Carbon | 3.5 | 763 | 0.002 | 55 | microporous | General granular activated carbon | 25 | 7 |  |  |  |  | 274 | 8 | Long-chain | Hydrophobic | 80.07 | 500.13 | 8.1 | 84.1 | 231 | 600 | 19.6 | 1.84 | 1.3 | 51.5 | 20.4 | 255 | 4.75 | -6.5 | 1.8e-11 | -3.3 | 300 | -4.2 | 2.5 | 82.1 | https://doi.org/10.1016/j.chemosphere.2024.143331
C(C(C(C(C(C(CS(=O)(=O)O)F)F)F)F)F)F)F | PFOS | 7 | 20 | 1 | Sulfonates | –CF₂–O–CF₂– | Legacy PFAS | Calgon F400 | 115 | Other | 3.5 | 1150 | 0.0023 | 50 | microporous | General granular activated carbon | 25 | 7 |  |  |  |  | 236.4 | 8 | Long-chain | Hydrophobic | 80.07 | 500.13 | 8.1 | 84.1 | 231 | 600 | 19.6 | 1.84 | 1.3 | 51.5 | 20.4 | 255 | 4.75 | -6.5 | 1.8e-11 | -3.3 | 300 | -4.2 | 2.5 | 82.1 | https://doi.org/10.1016/j.chemosphere.2024.143331
C(C(C(C(C(C(CS(=O)(=O)O)F)F)F)F)F)F)F | PFOS | 7 | 20 | 1 | Sulfonates | –CF₂–O–CF₂– | Legacy PFAS | Saw dust-derived biochar | 50 | Carbon | 4 | 234 | 0.00187 | 55 | microporous | General granular activated carbon | 25 | 7 |  |  |  |  | 178.1 | 8 | Long-chain | Hydrophobic | 80.07 | 500.13 | 8.1 | 84.1 | 231 | 600 | 19.6 | 1.84 | 1.3 | 51.5 | 20.4 | 255 | 4.75 | -6.5 | 1.8e-11 | -3.3 | 300 | -4.2 | 2.5 | 82.1 | https://doi.org/10.1016/j.chemosphere.2024.143331
C(C(C(C(C(C(CS(=O)(=O)O)F)F)F)F)F)F)F | PFOS | 7 | 20 | 1 | Sulfonates | –CF₂–O–CF₂– | Legacy PFAS | Maize straw biochar (M400) | 34 | Carbon | 4 | 95 | 0.00154 | 85 | microporous | General granular activated carbon | 25 | 7 |  |  |  |  | 164 | 8 | Long-chain | Hydrophobic | 80.07 | 500.13 | 8.1 | 84.1 | 231 | 600 | 19.6 | 1.84 | 1.3 | 51.5 | 20.4 | 255 | 4.75 | -6.5 | 1.8e-11 | -3.3 | 300 | -4.2 | 2.5 | 82.1 | https://doi.org/10.1016/j.chemosphere.2024.143331
C(C(C(C(C(C(CS(=O)(=O)O)F)F)F)F)F)F)F | PFOS | 7 | 20 | 1 | Sulfonates | –CF₂–O–CF₂– | Legacy PFAS | Commercial Douglas fir biochar | 40 | Carbon | 4.3 | 535 | 0.00256 | 35 | microporous | General granular activated carbon | 25 | 7 |  |  |  |  | 14.6 | 8 | Long-chain | Hydrophobic | 80.07 | 500.13 | 8.1 | 84.1 | 231 | 600 | 19.6 | 1.84 | 1.3 | 51.5 | 20.4 | 255 | 4.75 | -6.5 | 1.8e-11 | -3.3 | 300 | -4.2 | 2.5 | 82.1 | https://doi.org/10.1016/j.chemosphere.2024.143331
C(C(C(C(C(C(CS(=O)(=O)O)F)F)F)F)F)F)F | PFOS | 7 | 20 | 1 | Sulfonates | –CF₂–O–CF₂– | Legacy PFAS | Corn straw-derived biochar | 40 | Carbon | 4 | 80 | 0.0015 | 40 | microporous | General granular activated carbon | 25 | 7 |  |  |  |  | 169.3 | 8 | Long-chain | Hydrophobic | 80.07 | 500.13 | 8.1 | 84.1 | 231 | 600 | 19.6 | 1.84 | 1.3 | 51.5 | 20.4 | 255 | 4.75 | -6.5 | 1.8e-11 | -3.3 | 300 | -4.2 | 2.5 | 82.1 | https://doi.org/10.1016/j.chemosphere.2024.143331
C(C(C(C(C(C(CS(=O)(=O)O)F)F)F)F)F)F)F | PFOS | 7 | 20 | 1 | Sulfonates | –CF₂–O–CF₂– | Legacy PFAS | Commercial biochar | 40 | Carbon | 4 | 325 | 0.00188 | 40 | microporous | General granular activated carbon | 25 | 7 |  |  |  |  | 42.3 | 8 | Long-chain | Hydrophobic | 80.07 | 500.13 | 8.1 | 84.1 | 231 | 600 | 19.6 | 1.84 | 1.3 | 51.5 | 20.4 | 255 | 4.75 | -6.5 | 1.8e-11 | -3.3 | 300 | -4.2 | 2.5 | 82.1 | https://doi.org/10.1016/j.chemosphere.2024.143331
C(C(C(C(C(C(CS(=O)(=O)O)F)F)F)F)F)F)F | PFOS | 7 | 20 | 1 | Sulfonates | –CF₂–O–CF₂– | Legacy PFAS | Douglas fir-derived biochar | 40 | Carbon | 4 | 514 | 0.00211 | 40 | microporous | General granular activated carbon | 25 | 7 |  |  |  |  | 4.97 | 8 | Long-chain | Hydrophobic | 80.07 | 500.13 | 8.1 | 84.1 | 231 | 600 | 19.6 | 1.84 | 1.3 | 51.5 | 20.4 | 255 | 4.75 | -6.5 | 1.8e-11 | -3.3 | 300 | -4.2 | 2.5 | 82.1 | https://doi.org/10.1016/j.chemosphere.2024.143331
C(C(C(C(C(C(CS(=O)(=O)O)F)F)F)F)F)F)F | PFOS | 7 | 20 | 1 | Sulfonates | –CF₂–O–CF₂– | Legacy PFAS | 1000 Â°C sludge biochar | 82 | Carbon | 4 | 121 | 0.00163 | 40 | microporous | General granular activated carbon | 25 | 7 |  |  |  |  | 25.39 | 8 | Long-chain | Hydrophobic | 80.07 | 500.13 | 8.1 | 84.1 | 231 | 600 | 19.6 | 1.84 | 1.3 | 51.5 | 20.4 | 255 | 4.75 | -6.5 | 1.8e-11 | -3.3 | 300 | -4.2 | 2.5 | 82.1 | https://doi.org/10.1016/j.chemosphere.2024.143331
C(C(C(C(C(C(CS(=O)(=O)O)F)F)F)F)F)F)F | PFOS | 7 | 20 | 1 | Sulfonates | –CF₂–O–CF₂– | Legacy PFAS | 400 Â°C willow-derived biochar | 50 | Carbon | 4.1 | 92 | 0.00147 | 55 | microporous | General granular activated carbon | 25 | 7 |  |  |  |  | 5.23 | 8 | Long-chain | Hydrophobic | 80.07 | 500.13 | 8.1 | 84.1 | 231 | 600 | 19.6 | 1.84 | 1.3 | 51.5 | 20.4 | 255 | 4.75 | -6.5 | 1.8e-11 | -3.3 | 300 | -4.2 | 2.5 | 82.1 | https://doi.org/10.1016/j.chemosphere.2024.143331
C(C(C(C(C(C(CS(=O)(=O)O)F)F)F)F)F)F)F | PFOS | 7 | 20 | 1 | Sulfonates | –CF₂–O–CF₂– | Legacy PFAS | 400 Â°C maize-derived biochar | 50 | Carbon | 4 | 89 | 0.00137 | 55 | microporous | General granular activated carbon | 25 | 7 |  |  |  |  | 7.27 | 8 | Long-chain | Hydrophobic | 80.07 | 500.13 | 8.1 | 84.1 | 231 | 600 | 19.6 | 1.84 | 1.3 | 51.5 | 20.4 | 255 | 4.75 | -6.5 | 1.8e-11 | -3.3 | 300 | -4.2 | 2.5 | 82.1 | https://doi.org/10.1016/j.chemosphere.2024.143331
C(C(C(C(C(C(CS(=O)(=O)O)F)F)F)F)F)F)F | PFOS | 7 | 20 | 1 | Sulfonates | –CF₂–O–CF₂– | Legacy PFAS | 600 Â°C unmodified sawdust biochar | 50 | Carbon | 4.1 | 287 | 0.00195 | 55 | microporous | General granular activated carbon | 25 | 7 |  |  |  |  | 4.24 | 8 | Long-chain | Hydrophobic | 80.07 | 500.13 | 8.1 | 84.1 | 231 | 600 | 19.6 | 1.84 | 1.3 | 51.5 | 20.4 | 255 | 4.75 | -6.5 | 1.8e-11 | -3.3 | 300 | -4.2 | 2.5 | 82.1 | https://doi.org/10.1016/j.chemosphere.2024.143331
C(C(C(C(C(C(CS(=O)(=O)O)F)F)F)F)F)F)F | PFOS | 7 | 20 | 1 | Sulfonates | –CF₂–O–CF₂– | Legacy PFAS | 600 Â°C red mud modified sawdust biochar | 50 | Carbon | 6.7 | 128 | 0.00141 | 55 | microporous | General granular activated carbon | 25 | 7 |  |  |  |  | 5.98 | 8 | Long-chain | Hydrophobic | 80.07 | 500.13 | 8.1 | 84.1 | 231 | 600 | 19.6 | 1.84 | 1.3 | 51.5 | 20.4 | 255 | 4.75 | -6.5 | 1.8e-11 | -3.3 | 300 | -4.2 | 2.5 | 82.1 | https://doi.org/10.1016/j.chemosphere.2024.143331
C(C(C(C(C(C(CS(=O)(=O)O)F)F)F)F)F)F)F | PFOS | 7 | 20 | 1 | Sulfonates | –CF₂–O–CF₂– | Legacy PFAS | 900 Â°C bamboo biochar | 50 | Carbon | 4 | 345 | 0.00201 | 55 | microporous | General granular activated carbon | 25 | 7 |  |  |  |  | 3.2 | 8 | Long-chain | Hydrophobic | 80.07 | 500.13 | 8.1 | 84.1 | 231 | 600 | 19.6 | 1.84 | 1.3 | 51.5 | 20.4 | 255 | 4.75 | -6.5 | 1.8e-11 | -3.3 | 300 | -4.2 | 2.5 | 82.1 | https://doi.org/10.1016/j.chemosphere.2024.143331
C(C(C(C(C(C(CS(=O)(=O)O)F)F)F)F)F)F)F | PFOS | 7 | 20 | 1 | Sulfonates | –CF₂–O–CF₂– | Legacy PFAS | 250 Â°C corn straw-derived biochar | 50 | Carbon | 4.7 | 25 | 0.00105 | 55 | microporous | General granular activated carbon | 25 | 7 |  |  |  |  | 58.61 | 8 | Long-chain | Hydrophobic | 80.07 | 500.13 | 8.1 | 84.1 | 231 | 600 | 19.6 | 1.84 | 1.3 | 51.5 | 20.4 | 255 | 4.75 | -6.5 | 1.8e-11 | -3.3 | 300 | -4.2 | 2.5 | 82.1 | https://doi.org/10.1016/j.chemosphere.2024.143331
C(C(C(C(C(C(CS(=O)(=O)O)F)F)F)F)F)F)F | PFOS | 7 | 20 | 1 | Sulfonates | –CF₂–O–CF₂– | Legacy PFAS | 400 Â°C corn straw-derived biochar | 50 | Carbon | 4.3 | 52 | 0.0012 | 55 | microporous | General granular activated carbon | 25 | 7 |  |  |  |  | 68.99 | 8 | Long-chain | Hydrophobic | 80.07 | 500.13 | 8.1 | 84.1 | 231 | 600 | 19.6 | 1.84 | 1.3 | 51.5 | 20.4 | 255 | 4.75 | -6.5 | 1.8e-11 | -3.3 | 300 | -4.2 | 2.5 | 82.1 | https://doi.org/10.1016/j.chemosphere.2024.143331
C(C(C(C(C(C(CS(=O)(=O)O)F)F)F)F)F)F)F | PFOS | 7 | 20 | 1 | Sulfonates | –CF₂–O–CF₂– | Legacy PFAS | 500 Â°C corn straw-derived biochar | 50 | Carbon | 4 | 144 | 0.0015 | 55 | microporous | General granular activated carbon | 25 | 7 |  |  |  |  | 83.14 | 8 | Long-chain | Hydrophobic | 80.07 | 500.13 | 8.1 | 84.1 | 231 | 600 | 19.6 | 1.84 | 1.3 | 51.5 | 20.4 | 255 | 4.75 | -6.5 | 1.8e-11 | -3.3 | 300 | -4.2 | 2.5 | 82.1 | https://doi.org/10.1016/j.chemosphere.2024.143331
C(C(C(C(C(C(CS(=O)(=O)O)F)F)F)F)F)F)F | PFOS | 7 | 20 | 1 | Sulfonates | –CF₂–O–CF₂– | Legacy PFAS | 600 Â°C corn straw-derived biochar | 50 | Carbon | 4.3 | 331 | 0.0018 | 55 | microporous | General granular activated carbon | 25 | 7 |  |  |  |  | 83.11 | 8 | Long-chain | Hydrophobic | 80.07 | 500.13 | 8.1 | 84.1 | 231 | 600 | 19.6 | 1.84 | 1.3 | 51.5 | 20.4 | 255 | 4.75 | -6.5 | 1.8e-11 | -3.3 | 300 | -4.2 | 2.5 | 82.1 | https://doi.org/10.1016/j.chemosphere.2024.143331
C(C(C(C(C(C(CS(=O)(=O)O)F)F)F)F)F)F)F | PFOS | 7 | 20 | 1 | Sulfonates | –CF₂–O–CF₂– | Legacy PFAS | 700 Â°C corn straw-derived biochar | 50 | Carbon | 4 | 443 | 0.00195 | 55 | microporous | General granular activated carbon | 25 | 7 |  |  |  |  | 97.82 | 8 | Long-chain | Hydrophobic | 80.07 | 500.13 | 8.1 | 84.1 | 231 | 600 | 19.6 | 1.84 | 1.3 | 51.5 | 20.4 | 255 | 4.75 | -6.5 | 1.8e-11 | -3.3 | 300 | -4.2 | 2.5 | 82.1 | https://doi.org/10.1016/j.chemosphere.2024.143331
C(C(C(C(C(C(CS(=O)(=O)O)F)F)F)F)F)F)F | PFOS | 7 | 20 | 1 | Sulfonates | –CF₂–O–CF₂– | Legacy PFAS | 300 Â°C Biochar | 50 | Carbon | 4.5 | 49 | 0.00131 | 55 | microporous | General granular activated carbon | 25 | 7 | 0.15 | 0.64 |  |  |  | 8 | Long-chain | Hydrophobic | 80.07 | 500.13 | 8.1 | 84.1 | 231 | 600 | 19.6 | 1.84 | 1.3 | 51.5 | 20.4 | 255 | 4.75 | -6.5 | 1.8e-11 | -3.3 | 300 | -4.2 | 2.5 | 82.1 | https://doi.org/10.1016/j.chemosphere.2024.143331
C(C(C(C(C(C(CS(=O)(=O)O)F)F)F)F)F)F)F | PFOS | 7 | 20 | 1 | Sulfonates | –CF₂–O–CF₂– | Legacy PFAS | 600 Â°C Biochar | 50 | Carbon | 4 | 282 | 0.00193 | 55 | microporous | General granular activated carbon | 25 | 7 | 0.1 | 0.87 |  |  |  | 8 | Long-chain | Hydrophobic | 80.07 | 500.13 | 8.1 | 84.1 | 231 | 600 | 19.6 | 1.84 | 1.3 | 51.5 | 20.4 | 255 | 4.75 | -6.5 | 1.8e-11 | -3.3 | 300 | -4.2 | 2.5 | 82.1 | https://doi.org/10.1016/j.chemosphere.2024.143331
C(C(C(C(C(C(CS(=O)(=O)O)F)F)F)F)F)F)F | PFOS | 7 | 20 | 1 | Sulfonates | –CF₂–O–CF₂– | Legacy PFAS | 900 Â°C Biochar | 50 | Carbon | 4 | 360 | 0.002 | 55 | microporous | General granular activated carbon | 25 | 7 | 7.51 | 0.83 |  |  |  | 8 | Long-chain | Hydrophobic | 80.07 | 500.13 | 8.1 | 84.1 | 231 | 600 | 19.6 | 1.84 | 1.3 | 51.5 | 20.4 | 255 | 4.75 | -6.5 | 1.8e-11 | -3.3 | 300 | -4.2 | 2.5 | 82.1 | https://doi.org/10.1016/j.chemosphere.2024.143331
C(C(C(C(C(C(CS(=O)(=O)O)F)F)F)F)F)F)F | PFOS | 7 | 20 | 1 | Sulfonates | –CF₂–O–CF₂– | Legacy PFAS | 1000 Â°C Biochar | 50 | Carbon | 4 | 398 | 0.00208 | 55 | microporous | General granular activated carbon | 25 | 7 | 25.39 | 0.7 |  |  |  | 8 | Long-chain | Hydrophobic | 80.07 | 500.13 | 8.1 | 84.1 | 231 | 600 | 19.6 | 1.84 | 1.3 | 51.5 | 20.4 | 255 | 4.75 | -6.5 | 1.8e-11 | -3.3 | 300 | -4.2 | 2.5 | 82.1 | https://doi.org/10.1016/j.chemosphere.2024.143331
C(C(C(C(C(C(CS(=O)(=O)O)F)F)F)F)F)F)F | PFOS | 7 | 20 | 1 | Sulfonates | –CF₂–O–CF₂– | Legacy PFAS | GAC | 115 | Carbon | 4.5 | 1000 | 0.006 | 55 | Mesoporous (2–50 nm) | Granular Activated Carbon | 25 | 7 | 6.39 | 0.67 |  |  |  | 8 | Long-chain | Hydrophobic | 80.07 | 500.13 | 8.1 | 84.1 | 231 | 600 | 19.6 | 1.84 | 1.3 | 51.5 | 20.4 | 255 | 4.75 | -6.5 | 1.8e-11 | -3.3 | 300 | -4.2 | 2.5 | 82.1 | https://doi.org/10.1002/rem.21766
C(C(C(C(C(C(CS(=O)(=O)O)F)F)F)F)F)F)F | PFOS | 7 | 20 | 1 | Sulfonates | –CF₂–O–CF₂– | Legacy PFAS | IRA910 | 85 | Other | 8.5 | 35 | 0.02 | 45 | Macroporous | Strong base anion exchange resin | 25 | 7 | 4.68 | 0.92 |  |  |  | 8 | Long-chain | Hydrophobic | 80.07 | 500.13 | 8.1 | 84.1 | 231 | 600 | 19.6 | 1.84 | 1.3 | 51.5 | 20.4 | 255 | 4.75 | -6.5 | 1.8e-11 | -3.3 | 300 | -4.2 | 2.5 | 82.1 | https://doi.org/10.1002/rem.21766
C(C(C(C(C(C(CS(=O)(=O)O)F)F)F)F)F)F)F | PFOS | 7 | 20 | 1 | Sulfonates | –CF₂–O–CF₂– | Legacy PFAS | DOWEX MB-50 | 85 | Other | 4 | 1000 | 0.005 | 45 | Mesoporous (2–50 nm) | General granular activated carbon | 25 | 7 | 9.77 | 0.98 |  |  |  | 8 | Long-chain | Hydrophobic | 80.07 | 500.13 | 8.1 | 84.1 | 231 | 600 | 19.6 | 1.84 | 1.3 | 51.5 | 20.4 | 255 | 4.75 | -6.5 | 1.8e-11 | -3.3 | 300 | -4.2 | 2.5 | 82.1 | https://doi.org/10.1002/rem.21766
C(C(C(C(CS(=O)(=O)O)F)F)F)F)F | PFHxS | 5 | 16 | 1 | Carboxylates | –SO₂NH₂ / –SO₂NR₂ | Legacy PFAS | GAC | 115 | Carbon | 4.5 | 1000 | 0.006 | 55 | Mesoporous (2–50 nm) | Granular Activated Carbon | 25 | 7 | 5.89 | 0.7 |  |  |  | 6 | Short-chain | Electrostatic | 45.02 | 400.13 | 7.4 | 86 | 226 | 600 | 21 | 1.84 | 1.31 | 41.8 | 16.6 | 192 | 4.27 | -6.7 | 1.94e-10 | -3.3 | 280 | -4.4 | 2.6 | 82.1 | https://doi.org/10.1002/rem.21766
C(C(C(C(CS(=O)(=O)O)F)F)F)F)F | PFHxS | 5 | 16 | 1 | Carboxylates | –SO₂NH₂ / –SO₂NR₂ | Legacy PFAS | IRA910 | 85 | Other | 8.5 | 35 | 0.02 | 45 | Macroporous | Strong base anion exchange resin | 25 | 7 | 3.72 | 0.41 |  |  |  | 6 | Short-chain | Electrostatic | 45.02 | 400.13 | 7.4 | 86 | 226 | 600 | 21 | 1.84 | 1.31 | 41.8 | 16.6 | 192 | 4.27 | -6.7 | 1.94e-10 | -3.3 | 280 | -4.4 | 2.6 | 82.1 | https://doi.org/10.1002/rem.21766
C(C(C(C(CS(=O)(=O)O)F)F)F)F)F | PFHxS | 5 | 16 | 1 | Carboxylates | –SO₂NH₂ / –SO₂NR₂ | Legacy PFAS | DOWEX MB-50 | 85 | Other | 4 | 1100 | 0.018 | 45 | Mesoporous (2–50 nm) | Granular coal-based AC | 25 | 7 | 4.07 | 0.51 |  |  |  | 6 | Short-chain | Electrostatic | 45.02 | 400.13 | 7.4 | 86 | 226 | 600 | 21 | 1.84 | 1.31 | 41.8 | 16.6 | 192 | 4.27 | -6.7 | 1.94e-10 | -3.3 | 280 | -4.4 | 2.6 | 82.1 | https://doi.org/10.1002/rem.21766
C(C(C(C(C(C(C(C(=O)O)F)F)F)F)F)F)F | PFOA | 6 | 17 | 1 | Carboxylates | –SO₂NH₂ / –SO₂NR₂ | Legacy PFAS | GAC | 115 | Carbon | 4.5 | 1000 | 0.006 | 55 | Mesoporous (2–50 nm) | Granular Activated Carbon | 25 | 7 | 3.09 | 0.65 |  |  |  | 8 | Long-chain | Hydrophobic | 45.02 | 414.07 | 5 | 24.3 | 193 | 7179 | 16.8 | 1.72 | 1.29 | 42.9 | 17 | 241.5 | 4.16 | -7.6 | 1.92e-10 | 2.5 | 1800 | -2.8 | 2.4 | 40.13 | https://doi.org/10.1002/rem.21766
C(C(C(C(C(C(C(C(=O)O)F)F)F)F)F)F)F | PFOA | 6 | 17 | 1 | Carboxylates | –SO₂NH₂ / –SO₂NR₂ | Legacy PFAS | IRA910 | 85 | Other | 8.5 | 35 | 0.02 | 45 | Macroporous | Strong base anion exchange resin | 25 | 7 | 3.02 | 0.48 |  |  |  | 8 | Long-chain | Hydrophobic | 45.02 | 414.07 | 5 | 24.3 | 193 | 7179 | 16.8 | 1.72 | 1.29 | 42.9 | 17 | 241.5 | 4.16 | -7.6 | 1.92e-10 | 2.5 | 1800 | -2.8 | 2.4 | 40.13 | https://doi.org/10.1002/rem.21766
C(C(C(C(C(C(C(C(=O)O)F)F)F)F)F)F)F | PFOA | 6 | 17 | 1 | Carboxylates | –SO₂NH₂ / –SO₂NR₂ | Legacy PFAS | DOWEX MB-50 | 85 | Other | 4 | 1000 | 0.005 | 45 | Mesoporous (2–50 nm) | Powdered activated carbon | 25 | 7 | 4.68 | 0.85 |  |  |  | 8 | Long-chain | Hydrophobic | 45.02 | 414.07 | 5 | 24.3 | 193 | 7179 | 16.8 | 1.72 | 1.29 | 42.9 | 17 | 241.5 | 4.16 | -7.6 | 1.92e-10 | 2.5 | 1800 | -2.8 | 2.4 | 40.13 | https://doi.org/10.1002/rem.21766
C(C(C(C(C(C(CS(=O)(=O)O)F)F)F)F)F)F)F | PFOS | 7 | 20 | 1 | Sulfonates | –CF₂–O–CF₂– | Legacy PFAS | GAC | 115 | Carbon | 4.5 | 1000 | 0.006 | 55 | Mesoporous (2–50 nm) | Granular Activated Carbon | 25 | 7 | 5.21 | 0.59 |  |  |  | 8 | Long-chain | Hydrophobic | 80.07 | 500.13 | 8.1 | 84.1 | 231 | 9500 | 19.6 | 1.84 | 1.3 | 51.5 | 20.4 | 255 | 4.75 | -6.5 | 1.8e-11 | -3.3 | 300 | -4.2 | 2.5 | 82.1 | Lee et al. (2021)
C(C(C(C(C(C(C(C(=O)O)F)F)F)F)F)F)F | PFOA | 6 | 17 | 1 | Carboxylates | –SO₂NH₂ / –SO₂NR₂ | Legacy PFAS | GAC | 115 | Carbon | 4.5 | 1000 | 0.006 | 55 | Mesoporous (2–50 nm) | Granular Activated Carbon | 25 | 7 | 5.41 | 0.38 |  |  |  | 8 | Long-chain | Hydrophobic | 45.02 | 414.07 | 5 | 24.3 | 193 | 9500 | 16.8 | 1.72 | 1.29 | 42.9 | 17 | 241.5 | 4.16 | -7.6 | 1.92e-10 | 2.5 | 1800 | -2.8 | 2.4 | 40.13 | Lee et al. (2021)
C(C(C(C(C(C(CS(=O)(=O)O)F)F)F)F)F)F)F | PFOS | 7 | 20 | 1 | Sulfonates | –CF₂–O–CF₂– | Legacy PFAS | Biochar (BC) | 50 | Carbon | 4 | 1000 | 0.005 | 50 | Mesoporous (2–50 nm) | General granular activated carbon | 25 | 7 | 3.38 | 0.54 |  |  |  | 8 | Long-chain | Hydrophobic | 80.07 | 500.13 | 8.1 | 84.1 | 231 | 9500 | 19.6 | 1.84 | 1.3 | 51.5 | 20.4 | 255 | 4.75 | -6.5 | 1.8e-11 | -3.3 | 300 | -4.2 | 2.5 | 82.1 | Silvani et al. (2019)
C(C(C(C(C(C(C(C(=O)O)F)F)F)F)F)F)F | PFOA | 6 | 17 | 1 | Carboxylates | –SO₂NH₂ / –SO₂NR₂ | Legacy PFAS | Biochar (BC) | 50 | Carbon | 4 | 1000 | 0.005 | 50 | Mesoporous (2–50 nm) | Powdered activated carbon | 25 | 7 | 2.08 | 0.56 |  |  |  | 8 | Long-chain | Hydrophobic | 45.02 | 414.07 | 5 | 24.3 | 193 | 600 | 16.8 | 1.72 | 1.29 | 42.9 | 17 | 241.5 | 4.16 | -7.6 | 1.92e-10 | 2.5 | 1800 | -2.8 | 2.4 | 40.13 | Silvani et al. (2019)
C(C(C(C(C(C(CS(=O)(=O)O)F)F)F)F)F)F)F | PFOS | 7 | 20 | 1 | Sulfonates | –CF₂–O–CF₂– | Legacy PFAS | GAC | 115 | Carbon | 4.5 | 1000 | 0.006 | 55 | Mesoporous (2–50 nm) | Granular Activated Carbon | 25 | 7 | 5.86 | 0.5 |  |  |  | 8 | Long-chain | Hydrophobic | 80.07 | 500.13 | 8.1 | 84.1 | 231 | 9500 | 19.6 | 1.84 | 1.3 | 51.5 | 20.4 | 255 | 4.75 | -6.5 | 1.8e-11 | -3.3 | 300 | -4.2 | 2.5 | 82.1 | Hansen et al. (2010)
C(C(C(C(C(C(C(C(=O)O)F)F)F)F)F)F)F | PFOA | 6 | 17 | 1 | Carboxylates | –SO₂NH₂ / –SO₂NR₂ | Legacy PFAS | GAC | 115 | Carbon | 4.5 | 1000 | 0.006 | 55 | Mesoporous (2–50 nm) | Granular Activated Carbon | 25 | 7 | 4.45 | 0.29 |  |  |  | 8 | Long-chain | Hydrophobic | 45.02 | 414.07 | 5 | 24.3 | 193 | 600 | 16.8 | 1.72 | 1.29 | 42.9 | 17 | 241.5 | 4.16 | -7.6 | 1.92e-10 | 2.5 | 1800 | -2.8 | 2.4 | 40.13 | Hansen et al. (2010)
C(C(C(C(C(=O)O)F)F)F)(F)F | PFPeA | 3 | 11 | 1 | Sulfonates | Variable | Other | SSBC1 | 70 | Other | 4 | 220 | 0.00168 | 70 | microporous | Granular coal-based AC | 25 | 7 | 4.1 | 0.67 |  |  |  | 5 | Short-chain | Electrostatic | 80.07 | 264.05 | 0.5 | 15.5 | 140 | 9500 | 16.1 | 1.67 | 1.29 | 28.1 | 11.1 | 151 | 3.76 | -8.05 | 2.97e-10 | 1 | 4100 | -3.8 | 2.6 | 40.13 | https://doi.org/10.1016/j.jhazmat.2022.130449
C(C(C(C(C(C(=O)O)F)F)F)F)F | PFHxA | 4 | 13 | 1 | Carboxylates | –SO₃⁻ | Other | SSBC1 | 70 | Other | 4 | 220 | 0.00168 | 70 | microporous | Granular coal-based AC | 25 | 7 | 4.8 | 0.34 |  |  |  | 6 | Short-chain | Electrostatic | 45.02 | 314.07 | 4.2 | 86 | 226 | 600 | 21 | 1.84 | 1.31 | 41.8 | 16.6 | 172 | 4.27 | -7.7 | 1.94e-10 | 1.3 | 3600 | -3.6 | 2.4 | 40.13 | https://doi.org/10.1016/j.jhazmat.2022.130449
C(C(C(C(C(C(C(=O)O)F)F)F)F)F)F | PFHpA | 5 | 15 | 1 | Carboxylates | Variable | Other | SSBC1 | 70 | Other | 4 | 220 | 0.00168 | 70 | microporous | GAC cutoff wall | 25 | 7 | 5.98 | 1.08 |  |  |  | 7 | Long-chain | Hydrophobic | 45.02 | 364.08 | 4.9 | 16.8 | 180 | 9500 | 14.6 | 1.71 | 1.29 | 38 | 15.1 | 196 | 4.09 | -7.55 | 2.09e-10 | 1.5 | 1800 | -3.5 | 2.4 | 40.13 | https://doi.org/10.1016/j.jhazmat.2022.130449
C(C(C(C(C(C(C(C(=O)O)F)F)F)F)F)F)F | PFOA | 6 | 17 | 1 | Carboxylates | –SO₂NH₂ / –SO₂NR₂ | Legacy PFAS | SSBC1 | 70 | Other | 4 | 220 | 0.00168 | 70 | microporous | Powdered activated carbon | 25 | 7 | 5.73 | 0.65 |  |  |  | 8 | Long-chain | Hydrophobic | 45.02 | 414.07 | 5 | 24.3 | 193 | 16100 | 16.8 | 1.72 | 1.29 | 42.9 | 17 | 241.5 | 4.16 | -7.6 | 1.92e-10 | 2.5 | 1800 | -2.8 | 2.4 | 40.13 | https://doi.org/10.1016/j.jhazmat.2022.130449
C(C(C(C(C(C(C(C(C(=O)O)F)F)F)F)F)F)F)F | PFNA | 7 | 19 | 1 | Carboxylates | –SO₃⁻ | Legacy PFAS | SSBC1 | 70 | Other | 4 | 220 | 0.00168 | 70 | microporous | Granular coal-based AC | 25 | 7 | 5.89 | 0.71 |  |  |  | 9 | Long-chain | Hydrophobic | 45.02 | 464.1 | 2 | 37.4 | 202 | 15700 | 16.6 | 1.78 | 1.29 | 47.8 | 19 | 270 | 4.2 | -7.4 | 1.18e-09 | 2.6 | 1300 | -2.7 | 2.3 | 40.13 | https://doi.org/10.1016/j.jhazmat.2022.130449
C(C(C(C(C(C(C(C(C(C(=O)O)F)F)F)F)F)F)F)F)F | PFDA | 8 | 21 | 1 | Carboxylates | –CF₂–O–CF₂– | Legacy PFAS | SSBC1 | 70 | Other | 4 | 220 | 0.00168 | 70 | microporous | Granular coal-based AC | 25 | 7 | 6 | 0.35 |  |  |  | 10 | Long-chain | Hydrophobic | 45.02 | 514.11 | 5.3 | 48.7 | 217 | 437000 | 16.4 | 1.79 | 1.29 | 52.7 | 20.9 | 319 | 4.28 | -7.15 | 1.5e-10 | 2.8 | 1100 | -2.5 | 2.2 | 40.13 | https://doi.org/10.1016/j.jhazmat.2022.130449
C(C(C(C(C(=O)O)F)F)F)(F)F | PFPeA | 3 | 11 | 1 | Sulfonates | Variable | Other | SSBC2 | 77 | Other | 4 | 287 | 0.00185 | 70 | microporous | Granular coal-based AC | 25 | 7 | 3.3 | 1.11 |  |  |  | 5 | Short-chain | Electrostatic | 80.07 | 264.05 | 0.5 | 15.5 | 140 | 9500 | 16.1 | 1.67 | 1.29 | 28.1 | 11.1 | 151 | 3.76 | -8.05 | 2.97e-10 | 1 | 4100 | -3.8 | 2.6 | 40.13 | https://doi.org/10.1016/j.jhazmat.2022.130449
C(C(C(C(C(C(=O)O)F)F)F)F)F | PFHxA | 4 | 13 | 1 | Carboxylates | –SO₃⁻ | Other | SSBC2 | 77 | Other | 4 | 287 | 0.00185 | 70 | microporous | Granular coal-based AC | 25 | 7 | 4.67 | 0.57 |  |  |  | 6 | Short-chain | Electrostatic | 45.02 | 314.07 | 4.2 | 86 | 226 | 9500 | 21 | 1.84 | 1.31 | 41.8 | 16.6 | 172 | 4.27 | -7.7 | 1.94e-10 | 1.3 | 3600 | -3.6 | 2.4 | 40.13 | https://doi.org/10.1016/j.jhazmat.2022.130449
C(C(C(C(C(C(C(=O)O)F)F)F)F)F)F | PFHpA | 5 | 15 | 1 | Carboxylates | Variable | Other | SSBC2 | 77 | Other | 4 | 287 | 0.00185 | 70 | microporous | GAC cutoff wall | 25 | 7 | 5.12 | 0.6 |  |  |  | 7 | Long-chain | Hydrophobic | 45.02 | 364.08 | 4.9 | 16.8 | 180 | 27 | 14.6 | 1.71 | 1.29 | 38 | 15.1 | 196 | 4.09 | -7.55 | 2.09e-10 | 1.5 | 1800 | -3.5 | 2.4 | 40.13 | https://doi.org/10.1016/j.jhazmat.2022.130449
C(C(C(C(C(C(C(C(=O)O)F)F)F)F)F)F)F | PFOA | 6 | 17 | 1 | Carboxylates | –SO₂NH₂ / –SO₂NR₂ | Legacy PFAS | SSBC2 | 77 | Other | 4 | 287 | 0.00185 | 70 | microporous | Powdered activated carbon | 25 | 7 | 5.33 | 0.8 |  |  |  | 8 | Long-chain | Hydrophobic | 45.02 | 414.07 | 5 | 24.3 | 193 | 16100 | 16.8 | 1.72 | 1.29 | 42.9 | 17 | 241.5 | 4.16 | -7.6 | 1.92e-10 | 2.5 | 1800 | -2.8 | 2.4 | 40.13 | https://doi.org/10.1016/j.jhazmat.2022.130449
C(C(C(C(C(C(C(C(C(=O)O)F)F)F)F)F)F)F)F | PFNA | 7 | 19 | 1 | Carboxylates | –SO₃⁻ | Legacy PFAS | SSBC2 | 77 | Other | 4 | 287 | 0.00185 | 70 | microporous | Granular coal-based AC | 25 | 7 | 5.61 | 0.61 |  |  |  | 9 | Long-chain | Hydrophobic | 45.02 | 464.1 | 2 | 37.4 | 202 | 15700 | 16.6 | 1.78 | 1.29 | 47.8 | 19 | 270 | 4.2 | -7.4 | 1.18e-09 | 2.6 | 1300 | -2.7 | 2.3 | 40.13 | https://doi.org/10.1016/j.jhazmat.2022.130449
C(C(C(C(C(=O)O)F)F)F)(F)F | PFPeA | 3 | 11 | 1 | Sulfonates | Variable | Other | WCBC | 40 | Other | 4.3 | 302 | 0.00191 | 50 | microporous | Granular coal-based AC | 25 | 7 | 4.44 | 0.59 |  |  |  | 5 | Short-chain | Electrostatic | 80.07 | 264.05 | 0.5 | 15.5 | 140 | 437000 | 16.1 | 1.67 | 1.29 | 28.1 | 11.1 | 151 | 3.76 | -8.05 | 2.97e-10 | 1 | 4100 | -3.8 | 2.6 | 40.13 | https://doi.org/10.1016/j.jhazmat.2022.130449
C(C(C(C(C(C(=O)O)F)F)F)F)F | PFHxA | 4 | 13 | 1 | Carboxylates | –SO₃⁻ | Other | WCBC | 40 | Other | 4.3 | 302 | 0.00191 | 50 | microporous | Granular coal-based AC | 25 | 7 | 5.06 | 0.39 |  |  |  | 6 | Short-chain | Electrostatic | 45.02 | 314.07 | 4.2 | 86 | 226 | 9500 | 21 | 1.84 | 1.31 | 41.8 | 16.6 | 172 | 4.27 | -7.7 | 1.94e-10 | 1.3 | 3600 | -3.6 | 2.4 | 40.13 | https://doi.org/10.1016/j.jhazmat.2022.130449
C(C(C(C(C(C(C(=O)O)F)F)F)F)F)F | PFHpA | 5 | 15 | 1 | Carboxylates | Variable | Other | WCBC | 40 | Other | 4.3 | 302 | 0.00191 | 50 | microporous | GAC cutoff wall | 25 | 7 | 4.88 | 0.65 |  |  |  | 7 | Long-chain | Hydrophobic | 45.02 | 364.08 | 4.9 | 16.8 | 180 | 9500 | 14.6 | 1.71 | 1.29 | 38 | 15.1 | 196 | 4.09 | -7.55 | 2.09e-10 | 1.5 | 1800 | -3.5 | 2.4 | 40.13 | https://doi.org/10.1016/j.jhazmat.2022.130449
C(C(C(C(C(C(C(C(=O)O)F)F)F)F)F)F)F | PFOA | 6 | 17 | 1 | Carboxylates | –SO₂NH₂ / –SO₂NR₂ | Legacy PFAS | WCBC | 40 | Other | 4.3 | 302 | 0.00191 | 50 | microporous | Powdered activated carbon | 25 | 7 | 5.22 | 0.45 |  |  |  | 8 | Long-chain | Hydrophobic | 45.02 | 414.07 | 5 | 24.3 | 193 | 16100 | 16.8 | 1.72 | 1.29 | 42.9 | 17 | 241.5 | 4.16 | -7.6 | 1.92e-10 | 2.5 | 1800 | -2.8 | 2.4 | 40.13 | https://doi.org/10.1016/j.jhazmat.2022.130449
C(C(C(C(C(C(=O)O)F)F)F)F)F | PFHxA | 4 | 13 | 1 | Carboxylates | –SO₃⁻ | Other | C1_Calgon_F400 | 110 | Other | 3.7 | 1150 | 0.0023 | 60 | microporous | Granular coal-based AC | 25 | 7 | 6.61 | 0.57 |  |  |  | 6 | Short-chain | Electrostatic | 45.02 | 314.07 | 4.2 | 86 | 226 | 15700 | 21 | 1.84 | 1.31 | 41.8 | 16.6 | 172 | 4.27 | -7.7 | 1.94e-10 | 1.3 | 3600 | -3.6 | 2.4 | 40.13 | 10.1061/(asce)ee.1943-7870.0001964
C(C(C(C(C(C(C(=O)O)F)F)F)F)F)F | PFHpA | 5 | 15 | 1 | Carboxylates | Variable | Other | C1_Calgon_F400 | 110 | Other | 3.7 | 1150 | 0.0023 | 60 | microporous | GAC cutoff wall | 25 | 7 | 6.76 | 0.6 |  |  |  | 7 | Long-chain | Hydrophobic | 45.02 | 364.08 | 4.9 | 16.8 | 180 | 437000 | 14.6 | 1.71 | 1.29 | 38 | 15.1 | 196 | 4.09 | -7.55 | 2.09e-10 | 1.5 | 1800 | -3.5 | 2.4 | 40.13 | 10.1061/(asce)ee.1943-7870.0001964
C(C(C(C(C(C(C(C(=O)O)F)F)F)F)F)F)F | PFOA | 6 | 17 | 1 | Carboxylates | –SO₂NH₂ / –SO₂NR₂ | Legacy PFAS | C1_Calgon_F400 | 110 | Other | 3.7 | 1150 | 0.0023 | 60 | microporous | Powdered activated carbon | 25 | 7 | 9.08 | 0.67 |  |  |  | 8 | Long-chain | Hydrophobic | 45.02 | 414.07 | 5 | 24.3 | 193 | 9500 | 16.8 | 1.72 | 1.29 | 42.9 | 17 | 241.5 | 4.16 | -7.6 | 1.92e-10 | 2.5 | 1800 | -2.8 | 2.4 | 40.13 | 10.1061/(asce)ee.1943-7870.0001964
C(C(C(C(C(C(C(C(C(=O)O)F)F)F)F)F)F)F)F | PFNA | 7 | 19 | 1 | Carboxylates | –SO₃⁻ | Legacy PFAS | C1_Calgon_F400 | 110 | Other | 3.7 | 1150 | 0.0023 | 60 | microporous | Granular coal-based AC | 25 | 7 | 3.77 | 0.56 |  |  |  | 9 | Long-chain | Hydrophobic | 45.02 | 464.1 | 2 | 37.4 | 202 | 15700 | 16.6 | 1.78 | 1.29 | 47.8 | 19 | 270 | 4.2 | -7.4 | 1.18e-09 | 2.6 | 1300 | -2.7 | 2.3 | 40.13 | 10.1061/(asce)ee.1943-7870.0001964
C(C(C(C(C(C(C(C(C(C(=O)O)F)F)F)F)F)F)F)F)F | PFDA | 8 | 21 | 1 | Carboxylates | –CF₂–O–CF₂– | Legacy PFAS | C1_Calgon_F400 | 110 | Other | 3.7 | 1150 | 0.0023 | 60 | microporous | Granular coal-based AC | 25 | 7 | 15.1 | 0.82 |  |  |  | 10 | Long-chain | Hydrophobic | 45.02 | 514.11 | 5.3 | 48.7 | 217 | 437000 | 16.4 | 1.79 | 1.29 | 52.7 | 20.9 | 319 | 4.28 | -7.15 | 1.5e-10 | 2.8 | 1100 | -2.5 | 2.2 | 40.13 | 10.1061/(asce)ee.1943-7870.0001964
C(C(C(CS(=O)(=O)O)F)F)(F)F | PFBS | 2 | 9 | 1 | Sulfonates | Variable | Other | C1_Calgon_F400 | 110 | Other | 3.7 | 1150 | 0.0023 | 60 | microporous | Granular coal-based AC | 25 | 7 | 7.8 | 0.64 |  |  |  | 4 | Short-chain | Electrostatic | 80.07 | 300.11 | 6.7 | 54.4 | 210 | 9500 | 23.4 | 1.83 | 1.32 | 32 | 12.7 | 164 | 4.16 | -7.4 | 2.95e-10 | -3.3 | 1700 | -4 | 2.7 | 82.1 | 10.1061/(asce)ee.1943-7870.0001964
C(C(C(C(CS(=O)(=O)O)F)F)F)F)F | PFHxS | 5 | 16 | 1 | Carboxylates | –SO₂NH₂ / –SO₂NR₂ | Legacy PFAS | C1_Calgon_F400 | 110 | Other | 3.7 | 1150 | 0.0023 | 60 | microporous | Granular coal-based AC | 25 | 7 | 1.7 | 0.31 |  |  |  | 6 | Short-chain | Electrostatic | 45.02 | 400.13 | 7.4 | 86 | 226 | 9500 | 21 | 1.84 | 1.31 | 41.8 | 16.6 | 192 | 4.27 | -6.7 | 1.94e-10 | -3.3 | 280 | -4.4 | 2.6 | 82.1 | 10.1061/(asce)ee.1943-7870.0001964
C(C(C(C(C(C(CS(=O)(=O)O)F)F)F)F)F)F)F | PFOS | 7 | 20 | 1 | Sulfonates | –CF₂–O–CF₂– | Legacy PFAS | C1_Calgon_F400 | 110 | Other | 3.7 | 1150 | 0.0023 | 60 | microporous | General granular activated carbon | 25 | 7 | 15 | 0.65 |  |  |  | 8 | Long-chain | Hydrophobic | 80.07 | 500.13 | 8.1 | 84.1 | 231 | 27 | 19.6 | 1.84 | 1.3 | 51.5 | 20.4 | 255 | 4.75 | -6.5 | 1.8e-11 | -3.3 | 300 | -4.2 | 2.5 | 82.1 | 10.1061/(asce)ee.1943-7870.0001964
OC(C(C(C(C(C(=O)O)F)F)F)F)(F)F | GenX | 4 | 14 | 1 | Ethers | –CF₂–O–CF₂– | Emerging/Replacement | C1_Calgon_F400 | 110 | Other | 3.7 | 1150 | 0.0023 | 60 | microporous | Fe-doped biochar | 25 | 7 | 14.6 | 0.79 |  |  |  | 5 | Short-chain | Electrostatic | 98 | 330.04 | 5.5 | 84.1 | 173 | 52600 | 19.6 | 1.84 | 1.29 | 51.5 | 20.4 | 200 | 3.74 | -6.3 | 2.37e-10 | 3.8 | 5000 | -3.9 | 1.8 | 74.87 | 10.1061/(asce)ee.1943-7870.0001964
C(C(C(C(C(C(=O)O)F)F)F)F)F | PFHxA | 4 | 13 | 1 | Carboxylates | –SO₃⁻ | Other | C2_Calgon_F300 | 110 | Other | 3.7 | 1030 | 0.0021 | 60 | microporous | Granular coal-based AC | 25 | 7 | 3.22 | 0.41 |  |  |  | 6 | Short-chain | Electrostatic | 45.02 | 314.07 | 4.2 | 86 | 226 | 7179 | 21 | 1.84 | 1.31 | 41.8 | 16.6 | 172 | 4.27 | -7.7 | 1.94e-10 | 1.3 | 3600 | -3.6 | 2.4 | 40.13 | 10.1061/(asce)ee.1943-7870.0001964
C(C(C(C(C(C(C(=O)O)F)F)F)F)F)F | PFHpA | 5 | 15 | 1 | Carboxylates | Variable | Other | C2_Calgon_F300 | 110 | Other | 3.7 | 1030 | 0.0021 | 60 | microporous | GAC cutoff wall | 25 | 7 | 5.24 | 0.58 |  |  |  | 7 | Long-chain | Hydrophobic | 45.02 | 364.08 | 4.9 | 16.8 | 180 | 600 | 14.6 | 1.71 | 1.29 | 38 | 15.1 | 196 | 4.09 | -7.55 | 2.09e-10 | 1.5 | 1800 | -3.5 | 2.4 | 40.13 | 10.1061/(asce)ee.1943-7870.0001964
C(C(C(C(C(C(C(C(=O)O)F)F)F)F)F)F)F | PFOA | 6 | 17 | 1 | Carboxylates | –SO₂NH₂ / –SO₂NR₂ | Legacy PFAS | C2_Calgon_F300 | 110 | Other | 3.7 | 1030 | 0.0021 | 60 | microporous | Powdered activated carbon | 25 | 7 | 6.08 | 0.61 |  |  |  | 8 | Long-chain | Hydrophobic | 45.02 | 414.07 | 5 | 24.3 | 193 | 751000 | 16.8 | 1.72 | 1.29 | 42.9 | 17 | 241.5 | 4.16 | -7.6 | 1.92e-10 | 2.5 | 1800 | -2.8 | 2.4 | 40.13 | 10.1061/(asce)ee.1943-7870.0001964
C(C(C(C(C(C(C(C(C(=O)O)F)F)F)F)F)F)F)F | PFNA | 7 | 19 | 1 | Carboxylates | –SO₃⁻ | Legacy PFAS | C2_Calgon_F300 | 110 | Other | 3.7 | 1030 | 0.0021 | 60 | microporous | Granular coal-based AC | 25 | 7 | 0.83 | 0.31 |  |  |  | 9 | Long-chain | Hydrophobic | 45.02 | 464.1 | 2 | 37.4 | 202 | 15700 | 16.6 | 1.78 | 1.29 | 47.8 | 19 | 270 | 4.2 | -7.4 | 1.18e-09 | 2.6 | 1300 | -2.7 | 2.3 | 40.13 | 10.1061/(asce)ee.1943-7870.0001964
C(C(C(C(C(C(C(C(C(C(=O)O)F)F)F)F)F)F)F)F)F | PFDA | 8 | 21 | 1 | Carboxylates | –CF₂–O–CF₂– | Legacy PFAS | C2_Calgon_F300 | 110 | Other | 3.7 | 1030 | 0.0021 | 60 | microporous | Granular coal-based AC | 25 | 7 | 3.85 | 0.62 |  |  |  | 10 | Long-chain | Hydrophobic | 45.02 | 514.11 | 5.3 | 48.7 | 217 | 437000 | 16.4 | 1.79 | 1.29 | 52.7 | 20.9 | 319 | 4.28 | -7.15 | 1.5e-10 | 2.8 | 1100 | -2.5 | 2.2 | 40.13 | 10.1061/(asce)ee.1943-7870.0001964
C(C(C(CS(=O)(=O)O)F)F)(F)F | PFBS | 2 | 9 | 1 | Sulfonates | Variable | Other | C2_Calgon_F300 | 110 | Other | 3.7 | 1030 | 0.0021 | 60 | microporous | Granular coal-based AC | 25 | 7 | 1.36 | 0.35 |  |  |  | 4 | Short-chain | Electrostatic | 80.07 | 300.11 | 6.7 | 54.4 | 210 | 9500 | 23.4 | 1.83 | 1.32 | 32 | 12.7 | 164 | 4.16 | -7.4 | 2.95e-10 | -3.3 | 1700 | -4 | 2.7 | 82.1 | 10.1061/(asce)ee.1943-7870.0001964
C(C(C(C(CS(=O)(=O)O)F)F)F)F)F | PFHxS | 5 | 16 | 1 | Carboxylates | –SO₂NH₂ / –SO₂NR₂ | Legacy PFAS | C2_Calgon_F300 | 110 | Other | 3.7 | 1030 | 0.0021 | 60 | microporous | Granular coal-based AC | 25 | 7 | 4.03 | 0.51 |  |  |  | 6 | Short-chain | Electrostatic | 45.02 | 400.13 | 7.4 | 86 | 226 | 9500 | 21 | 1.84 | 1.31 | 41.8 | 16.6 | 192 | 4.27 | -6.7 | 1.94e-10 | -3.3 | 280 | -4.4 | 2.6 | 82.1 | 10.1061/(asce)ee.1943-7870.0001964
C(C(C(C(C(C(CS(=O)(=O)O)F)F)F)F)F)F)F | PFOS | 7 | 20 | 1 | Sulfonates | –CF₂–O–CF₂– | Legacy PFAS | C2_Calgon_F300 | 110 | Other | 3.7 | 1030 | 0.0021 | 60 | microporous | General granular activated carbon | 25 | 7 | 4.04 | 0.4 |  |  |  | 8 | Long-chain | Hydrophobic | 80.07 | 500.13 | 8.1 | 84.1 | 231 | 27 | 19.6 | 1.84 | 1.3 | 51.5 | 20.4 | 255 | 4.75 | -6.5 | 1.8e-11 | -3.3 | 300 | -4.2 | 2.5 | 82.1 | 10.1061/(asce)ee.1943-7870.0001964
OC(C(C(C(C(C(=O)O)F)F)F)F)(F)F | GenX | 4 | 14 | 1 | Ethers | –CF₂–O–CF₂– | Emerging/Replacement | C2_Calgon_F300 | 110 | Other | 3.7 | 1030 | 0.0021 | 60 | microporous | Fe-doped biochar | 25 | 7 | 2.42 | 0.3 |  |  |  | 5 | Short-chain | Electrostatic | 98 | 330.04 | 5.5 | 84.1 | 173 | 52600 | 19.6 | 1.84 | 1.29 | 51.5 | 20.4 | 200 | 3.74 | -6.3 | 2.37e-10 | 3.8 | 5000 | -3.9 | 1.8 | 74.87 | 10.1061/(asce)ee.1943-7870.0001964
C(C(C(C(C(C(=O)O)F)F)F)F)F | PFHxA | 4 | 13 | 1 | Carboxylates | –SO₃⁻ | Other | C3_Calgon_F400 | 110 | Other | 3.7 | 1150 | 0.0023 | 60 | microporous | Granular coal-based AC | 25 | 7 | 2.14 | 0.3 |  |  |  | 6 | Short-chain | Electrostatic | 45.02 | 314.07 | 4.2 | 86 | 226 | 7179 | 21 | 1.84 | 1.31 | 41.8 | 16.6 | 172 | 4.27 | -7.7 | 1.94e-10 | 1.3 | 3600 | -3.6 | 2.4 | 40.13 | 10.1061/(asce)ee.1943-7870.0001964
C(C(C(C(C(C(C(=O)O)F)F)F)F)F)F | PFHpA | 5 | 15 | 1 | Carboxylates | Variable | Other | C3_Calgon_F400 | 110 | Other | 3.7 | 1150 | 0.0023 | 60 | microporous | GAC cutoff wall | 25 | 7 | 1.76 | 0.3 |  |  |  | 7 | Long-chain | Hydrophobic | 45.02 | 364.08 | 4.9 | 16.8 | 180 | 600 | 14.6 | 1.71 | 1.29 | 38 | 15.1 | 196 | 4.09 | -7.55 | 2.09e-10 | 1.5 | 1800 | -3.5 | 2.4 | 40.13 | 10.1061/(asce)ee.1943-7870.0001964
C(C(C(C(C(C(C(C(=O)O)F)F)F)F)F)F)F | PFOA | 6 | 17 | 1 | Carboxylates | –SO₂NH₂ / –SO₂NR₂ | Legacy PFAS | C3_Calgon_F400 | 110 | Other | 3.7 | 1150 | 0.0023 | 60 | microporous | Powdered activated carbon | 25 | 7 | 8.95 | 0.71 |  |  |  | 8 | Long-chain | Hydrophobic | 45.02 | 414.07 | 5 | 24.3 | 193 | 751000 | 16.8 | 1.72 | 1.29 | 42.9 | 17 | 241.5 | 4.16 | -7.6 | 1.92e-10 | 2.5 | 1800 | -2.8 | 2.4 | 40.13 | 10.1061/(asce)ee.1943-7870.0001964
C(C(C(C(C(C(C(C(C(=O)O)F)F)F)F)F)F)F)F | PFNA | 7 | 19 | 1 | Carboxylates | –SO₃⁻ | Legacy PFAS | C3_Calgon_F400 | 110 | Other | 3.7 | 1150 | 0.0023 | 60 | microporous | Granular coal-based AC | 25 | 7 | 9.43 | 0.7 |  |  |  | 9 | Long-chain | Hydrophobic | 45.02 | 464.1 | 2 | 37.4 | 202 | 15700 | 16.6 | 1.78 | 1.29 | 47.8 | 19 | 270 | 4.2 | -7.4 | 1.18e-09 | 2.6 | 1300 | -2.7 | 2.3 | 40.13 | 10.1061/(asce)ee.1943-7870.0001964
C(C(C(C(C(C(C(C(C(C(=O)O)F)F)F)F)F)F)F)F)F | PFDA | 8 | 21 | 1 | Carboxylates | –CF₂–O–CF₂– | Legacy PFAS | C3_Calgon_F400 | 110 | Other | 3.7 | 1150 | 0.0023 | 60 | microporous | Granular coal-based AC | 25 | 7 | 3.9 | 0.51 |  |  |  | 10 | Long-chain | Hydrophobic | 45.02 | 514.11 | 5.3 | 48.7 | 217 | 437000 | 16.4 | 1.79 | 1.29 | 52.7 | 20.9 | 319 | 4.28 | -7.15 | 1.5e-10 | 2.8 | 1100 | -2.5 | 2.2 | 40.13 | 10.1061/(asce)ee.1943-7870.0001964
C(C(C(CS(=O)(=O)O)F)F)(F)F | PFBS | 2 | 9 | 1 | Sulfonates | Variable | Other | C3_Calgon_F400 | 110 | Other | 3.7 | 1150 | 0.0023 | 60 | microporous | Granular coal-based AC | 25 | 7 | 9.17 | 0.71 |  |  |  | 4 | Short-chain | Electrostatic | 80.07 | 300.11 | 6.7 | 54.4 | 210 | 9500 | 23.4 | 1.83 | 1.32 | 32 | 12.7 | 164 | 4.16 | -7.4 | 2.95e-10 | -3.3 | 1700 | -4 | 2.7 | 82.1 | 10.1061/(asce)ee.1943-7870.0001964
C(C(C(C(CS(=O)(=O)O)F)F)F)F)F | PFHxS | 5 | 16 | 1 | Carboxylates | –SO₂NH₂ / –SO₂NR₂ | Legacy PFAS | C3_Calgon_F400 | 110 | Other | 3.7 | 1150 | 0.0023 | 60 | microporous | Granular coal-based AC | 25 | 7 | 21.6 | 0.85 |  |  |  | 6 | Short-chain | Electrostatic | 45.02 | 400.13 | 7.4 | 86 | 226 | 9500 | 21 | 1.84 | 1.31 | 41.8 | 16.6 | 192 | 4.27 | -6.7 | 1.94e-10 | -3.3 | 280 | -4.4 | 2.6 | 82.1 | 10.1061/(asce)ee.1943-7870.0001964
C(C(C(C(C(C(CS(=O)(=O)O)F)F)F)F)F)F)F | PFOS | 7 | 20 | 1 | Sulfonates | –CF₂–O–CF₂– | Legacy PFAS | C3_Calgon_F400 | 110 | Other | 3.7 | 1150 | 0.0023 | 60 | microporous | General granular activated carbon | 25 | 7 | 79.3 | 1 |  |  |  | 8 | Long-chain | Hydrophobic | 80.07 | 500.13 | 8.1 | 84.1 | 231 | 27 | 19.6 | 1.84 | 1.3 | 51.5 | 20.4 | 255 | 4.75 | -6.5 | 1.8e-11 | -3.3 | 300 | -4.2 | 2.5 | 82.1 | 10.1061/(asce)ee.1943-7870.0001964
OC(C(C(C(C(C(=O)O)F)F)F)F)(F)F | GenX | 4 | 14 | 1 | Ethers | –CF₂–O–CF₂– | Emerging/Replacement | C3_Calgon_F400 | 110 | Other | 3.7 | 1150 | 0.0023 | 60 | microporous | Fe-doped biochar | 25 | 7 | 26 | 1 |  |  |  | 5 | Short-chain | Electrostatic | 98 | 330.04 | 5.5 | 84.1 | 173 | 52600 | 19.6 | 1.84 | 1.29 | 51.5 | 20.4 | 200 | 3.74 | -6.3 | 2.37e-10 | 3.8 | 5000 | -3.9 | 1.8 | 74.87 | 10.1061/(asce)ee.1943-7870.0001964
C(C(C(C(C(C(=O)O)F)F)F)F)F | PFHxA | 4 | 13 | 1 | Carboxylates | –SO₃⁻ | Other | C4_Evoqua_1230AWC | 115 | Other | 3.5 | 1120 | 0.0022 | 60 | microporous | Granular coal-based AC | 25 | 7 | 1.97 | 0.3 |  |  |  | 6 | Short-chain | Electrostatic | 45.02 | 314.07 | 4.2 | 86 | 226 | 7179 | 21 | 1.84 | 1.31 | 41.8 | 16.6 | 172 | 4.27 | -7.7 | 1.94e-10 | 1.3 | 3600 | -3.6 | 2.4 | 40.13 | 10.1061/(asce)ee.1943-7870.0001964
C(C(C(C(C(C(C(=O)O)F)F)F)F)F)F | PFHpA | 5 | 15 | 1 | Carboxylates | Variable | Other | C4_Evoqua_1230AWC | 115 | Other | 3.5 | 1120 | 0.0022 | 60 | microporous | GAC cutoff wall | 25 | 7 | 1.85 | 0.31 |  |  |  | 7 | Long-chain | Hydrophobic | 45.02 | 364.08 | 4.9 | 16.8 | 180 | 600 | 14.6 | 1.71 | 1.29 | 38 | 15.1 | 196 | 4.09 | -7.55 | 2.09e-10 | 1.5 | 1800 | -3.5 | 2.4 | 40.13 | 10.1061/(asce)ee.1943-7870.0001964
C(C(C(C(C(C(C(C(=O)O)F)F)F)F)F)F)F | PFOA | 6 | 17 | 1 | Carboxylates | –SO₂NH₂ / –SO₂NR₂ | Legacy PFAS | C4_Evoqua_1230AWC | 115 | Other | 3.5 | 1120 | 0.0022 | 60 | microporous | Powdered activated carbon | 25 | 7 | 3.96 | 0.51 |  |  |  | 8 | Long-chain | Hydrophobic | 45.02 | 414.07 | 5 | 24.3 | 193 | 751000 | 16.8 | 1.72 | 1.29 | 42.9 | 17 | 241.5 | 4.16 | -7.6 | 1.92e-10 | 2.5 | 1800 | -2.8 | 2.4 | 40.13 | 10.1061/(asce)ee.1943-7870.0001964
C(C(C(C(C(C(C(C(C(=O)O)F)F)F)F)F)F)F)F | PFNA | 7 | 19 | 1 | Carboxylates | –SO₃⁻ | Legacy PFAS | C4_Evoqua_1230AWC | 115 | Other | 3.5 | 1120 | 0.0022 | 60 | microporous | Granular coal-based AC | 25 | 7 | 9.91 | 0.72 |  |  |  | 9 | Long-chain | Hydrophobic | 45.02 | 464.1 | 2 | 37.4 | 202 | 15700 | 16.6 | 1.78 | 1.29 | 47.8 | 19 | 270 | 4.2 | -7.4 | 1.18e-09 | 2.6 | 1300 | -2.7 | 2.3 | 40.13 | 10.1061/(asce)ee.1943-7870.0001964
C(C(C(C(C(C(C(C(C(C(=O)O)F)F)F)F)F)F)F)F)F | PFDA | 8 | 21 | 1 | Carboxylates | –CF₂–O–CF₂– | Legacy PFAS | C4_Evoqua_1230AWC | 115 | Other | 3.5 | 1120 | 0.0022 | 60 | microporous | Granular coal-based AC | 25 | 7 | 4.56 | 0.54 |  |  |  | 10 | Long-chain | Hydrophobic | 45.02 | 514.11 | 5.3 | 48.7 | 217 | 437000 | 16.4 | 1.79 | 1.29 | 52.7 | 20.9 | 319 | 4.28 | -7.15 | 1.5e-10 | 2.8 | 1100 | -2.5 | 2.2 | 40.13 | 10.1061/(asce)ee.1943-7870.0001964
C(C(C(CS(=O)(=O)O)F)F)(F)F | PFBS | 2 | 9 | 1 | Sulfonates | Variable | Other | C4_Evoqua_1230AWC | 115 | Other | 3.5 | 1120 | 0.0022 | 60 | microporous | Granular coal-based AC | 25 | 7 | 33.1 | 1 |  |  |  | 4 | Short-chain | Electrostatic | 80.07 | 300.11 | 6.7 | 54.4 | 210 | 9500 | 23.4 | 1.83 | 1.32 | 32 | 12.7 | 164 | 4.16 | -7.4 | 2.95e-10 | -3.3 | 1700 | -4 | 2.7 | 82.1 | 10.1061/(asce)ee.1943-7870.0001964
C(C(C(C(CS(=O)(=O)O)F)F)F)F)F | PFHxS | 5 | 16 | 1 | Carboxylates | –SO₂NH₂ / –SO₂NR₂ | Legacy PFAS | C4_Evoqua_1230AWC | 115 | Other | 3.5 | 1120 | 0.0022 | 60 | microporous | Granular coal-based AC | 25 | 7 | 24.3 | 0.88 |  |  |  | 6 | Short-chain | Electrostatic | 45.02 | 400.13 | 7.4 | 86 | 226 | 9500 | 21 | 1.84 | 1.31 | 41.8 | 16.6 | 192 | 4.27 | -6.7 | 1.94e-10 | -3.3 | 280 | -4.4 | 2.6 | 82.1 | 10.1061/(asce)ee.1943-7870.0001964
C(C(C(C(C(C(CS(=O)(=O)O)F)F)F)F)F)F)F | PFOS | 7 | 20 | 1 | Sulfonates | –CF₂–O–CF₂– | Legacy PFAS | C4_Evoqua_1230AWC | 115 | Other | 3.5 | 1120 | 0.0022 | 60 | microporous | General granular activated carbon | 25 | 7 | 4.54 | 0.4 |  |  |  | 8 | Long-chain | Hydrophobic | 80.07 | 500.13 | 8.1 | 84.1 | 231 | 27 | 19.6 | 1.84 | 1.3 | 51.5 | 20.4 | 255 | 4.75 | -6.5 | 1.8e-11 | -3.3 | 300 | -4.2 | 2.5 | 82.1 | 10.1061/(asce)ee.1943-7870.0001964
OC(C(C(C(C(C(=O)O)F)F)F)F)(F)F | GenX | 4 | 14 | 1 | Ethers | –CF₂–O–CF₂– | Emerging/Replacement | C4_Evoqua_1230AWC | 115 | Other | 3.5 | 1120 | 0.0022 | 60 | microporous | Fe-doped biochar | 25 | 7 | 22.3 | 1 |  |  |  | 5 | Short-chain | Electrostatic | 98 | 330.04 | 5.5 | 84.1 | 173 | 52600 | 19.6 | 1.84 | 1.29 | 51.5 | 20.4 | 200 | 3.74 | -6.3 | 2.37e-10 | 3.8 | 5000 | -3.9 | 1.8 | 74.87 | 10.1061/(asce)ee.1943-7870.0001964
C(C(C(C(=O)O)F)F)(F)F | PFBA | 2 | 9 | 1 | Carboxylates | –COOH / –COO⁻ | Other | C5_Calgon_F400 | 115 | Other | 3.7 | 1150 | 0.0023 | 60 | microporous | Granular coal-based AC | 25 | 7 | 10.6 | 0.7 |  |  |  | 4 | Short-chain | Electrostatic | 45.02 | 214.03 | 2.1 | -2.79 | 118 | 7179 | 17 | 1.61 | 1.29 | 23.2 | 9.19 | 129.5 | 3.46 | -8.1 | 5.01e-05 | 0.5 | 6100 | -3.7 | 2.8 | 40.13 | 10.1061/(asce)ee.1943-7870.0001964
C(C(C(C(C(=O)O)F)F)F)(F)F | PFPeA | 3 | 11 | 1 | Sulfonates | Variable | Other | C5_Calgon_F400 | 115 | Other | 3.7 | 1150 | 0.0023 | 60 | microporous | Granular coal-based AC | 25 | 7 | 51.3 | 1 |  |  |  | 5 | Short-chain | Electrostatic | 80.07 | 264.05 | 0.5 | 15.5 | 140 | 600 | 16.1 | 1.67 | 1.29 | 28.1 | 11.1 | 151 | 3.76 | -8.05 | 2.97e-10 | 1 | 4100 | -3.8 | 2.6 | 40.13 | 10.1061/(asce)ee.1943-7870.0001964
C(C(C(C(C(C(=O)O)F)F)F)F)F | PFHxA | 4 | 13 | 1 | Carboxylates | –SO₃⁻ | Other | C5_Calgon_F400 | 115 | Other | 3.7 | 1150 | 0.0023 | 60 | microporous | Granular coal-based AC | 25 | 7 | 56 | 1 |  |  |  | 6 | Short-chain | Electrostatic | 45.02 | 314.07 | 4.2 | 86 | 226 | 751000 | 21 | 1.84 | 1.31 | 41.8 | 16.6 | 172 | 4.27 | -7.7 | 1.94e-10 | 1.3 | 3600 | -3.6 | 2.4 | 40.13 | 10.1061/(asce)ee.1943-7870.0001964
C(C(C(C(C(C(C(=O)O)F)F)F)F)F)F | PFHpA | 5 | 15 | 1 | Carboxylates | Variable | Other | C5_Calgon_F400 | 115 | Other | 3.7 | 1150 | 0.0023 | 60 | microporous | GAC cutoff wall | 25 | 7 | 66.5 | 1 |  |  |  | 7 | Long-chain | Hydrophobic | 45.02 | 364.08 | 4.9 | 16.8 | 180 | 214000 | 14.6 | 1.71 | 1.29 | 38 | 15.1 | 196 | 4.09 | -7.55 | 2.09e-10 | 1.5 | 1800 | -3.5 | 2.4 | 40.13 | 10.1061/(asce)ee.1943-7870.0001964
C(C(C(C(C(C(C(C(=O)O)F)F)F)F)F)F)F | PFOA | 6 | 17 | 1 | Carboxylates | –SO₂NH₂ / –SO₂NR₂ | Legacy PFAS | C5_Calgon_F400 | 115 | Other | 3.7 | 1150 | 0.0023 | 60 | microporous | Powdered activated carbon | 25 | 7 | 62.3 | 1 |  |  |  | 8 | Long-chain | Hydrophobic | 45.02 | 414.07 | 5 | 24.3 | 193 | 16100 | 16.8 | 1.72 | 1.29 | 42.9 | 17 | 241.5 | 4.16 | -7.6 | 1.92e-10 | 2.5 | 1800 | -2.8 | 2.4 | 40.13 | 10.1061/(asce)ee.1943-7870.0001964
C(C(C(C(C(C(C(C(C(=O)O)F)F)F)F)F)F)F)F | PFNA | 7 | 19 | 1 | Carboxylates | –SO₃⁻ | Legacy PFAS | C5_Calgon_F400 | 115 | Other | 3.7 | 1150 | 0.0023 | 60 | microporous | Granular coal-based AC | 25 | 7 | 3.87 | 0.3 |  |  |  | 9 | Long-chain | Hydrophobic | 45.02 | 464.1 | 2 | 37.4 | 202 | 15700 | 16.6 | 1.78 | 1.29 | 47.8 | 19 | 270 | 4.2 | -7.4 | 1.18e-09 | 2.6 | 1300 | -2.7 | 2.3 | 40.13 | 10.1061/(asce)ee.1943-7870.0001964
C(C(C(C(C(C(C(C(C(C(=O)O)F)F)F)F)F)F)F)F)F | PFDA | 8 | 21 | 1 | Carboxylates | –CF₂–O–CF₂– | Legacy PFAS | C5_Calgon_F400 | 115 | Other | 3.7 | 1150 | 0.0023 | 60 | microporous | Granular coal-based AC | 25 | 7 | 2.49 | 0.3 |  |  |  | 10 | Long-chain | Hydrophobic | 45.02 | 514.11 | 5.3 | 48.7 | 217 | 437000 | 16.4 | 1.79 | 1.29 | 52.7 | 20.9 | 319 | 4.28 | -7.15 | 1.5e-10 | 2.8 | 1100 | -2.5 | 2.2 | 40.13 | 10.1061/(asce)ee.1943-7870.0001964
C(C(C(CS(=O)(=O)O)F)F)(F)F | PFBS | 2 | 9 | 1 | Sulfonates | Variable | Other | C5_Calgon_F400 | 115 | Other | 3.7 | 1150 | 0.0023 | 60 | microporous | Granular coal-based AC | 25 | 7 | 1.92 | 0.3 |  |  |  | 4 | Short-chain | Electrostatic | 80.07 | 300.11 | 6.7 | 54.4 | 210 | 9500 | 23.4 | 1.83 | 1.32 | 32 | 12.7 | 164 | 4.16 | -7.4 | 2.95e-10 | -3.3 | 1700 | -4 | 2.7 | 82.1 | 10.1061/(asce)ee.1943-7870.0001964
C(C(C(C(CS(=O)(=O)O)F)F)F)F)F | PFHxS | 5 | 16 | 1 | Carboxylates | –SO₂NH₂ / –SO₂NR₂ | Legacy PFAS | C5_Calgon_F400 | 115 | Other | 3.7 | 1150 | 0.0023 | 60 | microporous | Granular coal-based AC | 25 | 7 | 1.83 | 0.3 |  |  |  | 6 | Short-chain | Electrostatic | 45.02 | 400.13 | 7.4 | 86 | 226 | 9500 | 21 | 1.84 | 1.31 | 41.8 | 16.6 | 192 | 4.27 | -6.7 | 1.94e-10 | -3.3 | 280 | -4.4 | 2.6 | 82.1 | 10.1061/(asce)ee.1943-7870.0001964
C(C(C(C(C(C(CS(=O)(=O)O)F)F)F)F)F)F)F | PFOS | 7 | 20 | 1 | Sulfonates | –CF₂–O–CF₂– | Legacy PFAS | C5_Calgon_F400 | 115 | Other | 3.7 | 1150 | 0.0023 | 60 | microporous | General granular activated carbon | 25 | 7 | 120 | 1 |  |  |  | 8 | Long-chain | Hydrophobic | 80.07 | 500.13 | 8.1 | 84.1 | 231 | 27 | 19.6 | 1.84 | 1.3 | 51.5 | 20.4 | 255 | 4.75 | -6.5 | 1.8e-11 | -3.3 | 300 | -4.2 | 2.5 | 82.1 | 10.1061/(asce)ee.1943-7870.0001964
OC(C(C(C(C(C(=O)O)F)F)F)F)(F)F | GenX | 4 | 14 | 1 | Ethers | –CF₂–O–CF₂– | Emerging/Replacement | C5_Calgon_F400 | 115 | Other | 3.7 | 1150 | 0.0023 | 60 | microporous | Fe-doped biochar | 25 | 7 | 44.6 | 1 |  |  |  | 5 | Short-chain | Electrostatic | 98 | 330.04 | 5.5 | 84.1 | 173 | 52600 | 19.6 | 1.84 | 1.29 | 51.5 | 20.4 | 200 | 3.74 | -6.3 | 2.37e-10 | 3.8 | 5000 | -3.9 | 1.8 | 74.87 | 10.1061/(asce)ee.1943-7870.0001964
C(C(C(C(=O)O)F)F)(F)F | PFBA | 2 | 9 | 1 | Carboxylates | –COOH / –COO⁻ | Other | C6_Hydrodarco_4000 | 110 | Other | 3.5 | 950 | 0.0026 | 60 | microporous | Granular coal-based AC | 25 | 7 | 15.1 | 1 |  |  |  | 4 | Short-chain | Electrostatic | 45.02 | 214.03 | 2.1 | -2.79 | 118 | 7179 | 17 | 1.61 | 1.29 | 23.2 | 9.19 | 129.5 | 3.46 | -8.1 | 5.01e-05 | 0.5 | 6100 | -3.7 | 2.8 | 40.13 | 10.1061/(asce)ee.1943-7870.0001964
C(C(C(C(C(=O)O)F)F)F)(F)F | PFPeA | 3 | 11 | 1 | Sulfonates | Variable | Other | C6_Hydrodarco_4000 | 110 | Other | 3.5 | 950 | 0.0026 | 60 | microporous | Granular coal-based AC | 25 | 7 | 30.5 | 1 |  |  |  | 5 | Short-chain | Electrostatic | 80.07 | 264.05 | 0.5 | 15.5 | 140 | 600 | 16.1 | 1.67 | 1.29 | 28.1 | 11.1 | 151 | 3.76 | -8.05 | 2.97e-10 | 1 | 4100 | -3.8 | 2.6 | 40.13 | 10.1061/(asce)ee.1943-7870.0001964
C(C(C(C(C(C(=O)O)F)F)F)F)F | PFHxA | 4 | 13 | 1 | Carboxylates | –SO₃⁻ | Other | C6_Hydrodarco_4000 | 110 | Other | 3.5 | 950 | 0.0026 | 60 | microporous | Granular coal-based AC | 25 | 7 | 25.1 | 0.84 |  |  |  | 6 | Short-chain | Electrostatic | 45.02 | 314.07 | 4.2 | 86 | 226 | 15700 | 21 | 1.84 | 1.31 | 41.8 | 16.6 | 172 | 4.27 | -7.7 | 1.94e-10 | 1.3 | 3600 | -3.6 | 2.4 | 40.13 | 10.1061/(asce)ee.1943-7870.0001964
C(C(C(C(C(C(C(=O)O)F)F)F)F)F)F | PFHpA | 5 | 15 | 1 | Carboxylates | Variable | Other | C6_Hydrodarco_4000 | 110 | Other | 3.5 | 950 | 0.0026 | 60 | microporous | GAC cutoff wall | 25 | 7 | 65 | 1 |  |  |  | 7 | Long-chain | Hydrophobic | 45.02 | 364.08 | 4.9 | 16.8 | 180 | 437000 | 14.6 | 1.71 | 1.29 | 38 | 15.1 | 196 | 4.09 | -7.55 | 2.09e-10 | 1.5 | 1800 | -3.5 | 2.4 | 40.13 | 10.1061/(asce)ee.1943-7870.0001964
C(C(C(C(C(C(C(C(=O)O)F)F)F)F)F)F)F | PFOA | 6 | 17 | 1 | Carboxylates | –SO₂NH₂ / –SO₂NR₂ | Legacy PFAS | C6_Hydrodarco_4000 | 110 | Other | 3.5 | 950 | 0.0026 | 60 | microporous | Powdered activated carbon | 25 | 7 | 77.7 | 1 |  |  |  | 8 | Long-chain | Hydrophobic | 45.02 | 414.07 | 5 | 24.3 | 193 | 9500 | 16.8 | 1.72 | 1.29 | 42.9 | 17 | 241.5 | 4.16 | -7.6 | 1.92e-10 | 2.5 | 1800 | -2.8 | 2.4 | 40.13 | 10.1061/(asce)ee.1943-7870.0001964
C(C(C(C(C(C(C(C(C(=O)O)F)F)F)F)F)F)F)F | PFNA | 7 | 19 | 1 | Carboxylates | –SO₃⁻ | Legacy PFAS | C6_Hydrodarco_4000 | 110 | Other | 3.5 | 950 | 0.0026 | 60 | microporous | Granular coal-based AC | 25 | 7 | 19.1 | 0.61 |  |  |  | 9 | Long-chain | Hydrophobic | 45.02 | 464.1 | 2 | 37.4 | 202 | 751000 | 16.6 | 1.78 | 1.29 | 47.8 | 19 | 270 | 4.2 | -7.4 | 1.18e-09 | 2.6 | 1300 | -2.7 | 2.3 | 40.13 | 10.1061/(asce)ee.1943-7870.0001964
C(C(C(C(C(C(C(C(C(C(=O)O)F)F)F)F)F)F)F)F)F | PFDA | 8 | 21 | 1 | Carboxylates | –CF₂–O–CF₂– | Legacy PFAS | C6_Hydrodarco_4000 | 110 | Other | 3.5 | 950 | 0.0026 | 60 | microporous | Granular coal-based AC | 25 | 7 | 2.05 | 0.3 |  |  |  | 10 | Long-chain | Hydrophobic | 45.02 | 514.11 | 5.3 | 48.7 | 217 | 27 | 16.4 | 1.79 | 1.29 | 52.7 | 20.9 | 319 | 4.28 | -7.15 | 1.5e-10 | 2.8 | 1100 | -2.5 | 2.2 | 40.13 | 10.1061/(asce)ee.1943-7870.0001964
C(C(C(CS(=O)(=O)O)F)F)(F)F | PFBS | 2 | 9 | 1 | Sulfonates | Variable | Other | C6_Hydrodarco_4000 | 110 | Other | 3.5 | 950 | 0.0026 | 60 | microporous | Granular coal-based AC | 25 | 7 | 1.35 | 0.3 |  |  |  | 4 | Short-chain | Electrostatic | 80.07 | 300.11 | 6.7 | 54.4 | 210 | 52600 | 23.4 | 1.83 | 1.32 | 32 | 12.7 | 164 | 4.16 | -7.4 | 2.95e-10 | -3.3 | 1700 | -4 | 2.7 | 82.1 | 10.1061/(asce)ee.1943-7870.0001964
C(C(C(C(CS(=O)(=O)O)F)F)F)F)F | PFHxS | 5 | 16 | 1 | Carboxylates | –SO₂NH₂ / –SO₂NR₂ | Legacy PFAS | C6_Hydrodarco_4000 | 110 | Other | 3.5 | 950 | 0.0026 | 60 | microporous | Granular coal-based AC | 25 | 7 | 2.45 | 0.3 |  |  |  | 6 | Short-chain | Electrostatic | 45.02 | 400.13 | 7.4 | 86 | 226 | 214000 | 21 | 1.84 | 1.31 | 41.8 | 16.6 | 192 | 4.27 | -6.7 | 1.94e-10 | -3.3 | 280 | -4.4 | 2.6 | 82.1 | 10.1061/(asce)ee.1943-7870.0001964
C(C(C(C(C(C(CS(=O)(=O)O)F)F)F)F)F)F)F | PFOS | 7 | 20 | 1 | Sulfonates | –CF₂–O–CF₂– | Legacy PFAS | C6_Hydrodarco_4000 | 110 | Other | 3.5 | 950 | 0.0026 | 60 | microporous | General granular activated carbon | 25 | 7 | 70.4 | 0.72 |  |  |  | 8 | Long-chain | Hydrophobic | 80.07 | 500.13 | 8.1 | 84.1 | 231 | 16100 | 19.6 | 1.84 | 1.3 | 51.5 | 20.4 | 255 | 4.75 | -6.5 | 1.8e-11 | -3.3 | 300 | -4.2 | 2.5 | 82.1 | 10.1061/(asce)ee.1943-7870.0001964
OC(C(C(C(C(C(=O)O)F)F)F)F)(F)F | GenX | 4 | 14 | 1 | Ethers | –CF₂–O–CF₂– | Emerging/Replacement | C6_Hydrodarco_4000 | 110 | Other | 3.5 | 950 | 0.0026 | 60 | microporous | Fe-doped biochar | 25 | 7 | 24.1 | 1 |  |  |  | 5 | Short-chain | Electrostatic | 98 | 330.04 | 5.5 | 84.1 | 173 | 15700 | 19.6 | 1.84 | 1.29 | 51.5 | 20.4 | 200 | 3.74 | -6.3 | 2.37e-10 | 3.8 | 5000 | -3.9 | 1.8 | 74.87 | 10.1061/(asce)ee.1943-7870.0001964
C(C(C(C(=O)O)F)F)(F)F | PFBA | 2 | 9 | 1 | Carboxylates | –COOH / –COO⁻ | Other | C7_Norit_GAC400 | 115 | Carbon | 3.5 | 1080 | 0.0029 | 60 | microporous | Granular coal-based AC | 25 | 7 | 6.91 | 0.65 |  |  |  | 4 | Short-chain | Electrostatic | 45.02 | 214.03 | 2.1 | -2.79 | 118 | 437000 | 17 | 1.61 | 1.29 | 23.2 | 9.19 | 129.5 | 3.46 | -8.1 | 5.01e-05 | 0.5 | 6100 | -3.7 | 2.8 | 40.13 | 10.1061/(asce)ee.1943-7870.0001964
C(C(C(C(C(=O)O)F)F)F)(F)F | PFPeA | 3 | 11 | 1 | Sulfonates | Variable | Other | C7_Norit_GAC400 | 115 | Carbon | 3.5 | 1080 | 0.0029 | 60 | microporous | Granular coal-based AC | 25 | 7 | 13.2 | 0.7 |  |  |  | 5 | Short-chain | Electrostatic | 80.07 | 264.05 | 0.5 | 15.5 | 140 | 9500 | 16.1 | 1.67 | 1.29 | 28.1 | 11.1 | 151 | 3.76 | -8.05 | 2.97e-10 | 1 | 4100 | -3.8 | 2.6 | 40.13 | 10.1061/(asce)ee.1943-7870.0001964
C(C(C(C(C(C(=O)O)F)F)F)F)F | PFHxA | 4 | 13 | 1 | Carboxylates | –SO₃⁻ | Other | C7_Norit_GAC400 | 115 | Carbon | 3.5 | 1080 | 0.0029 | 60 | microporous | Granular coal-based AC | 25 | 7 | 10.7 | 0.63 |  |  |  | 6 | Short-chain | Electrostatic | 45.02 | 314.07 | 4.2 | 86 | 226 | 9500 | 21 | 1.84 | 1.31 | 41.8 | 16.6 | 172 | 4.27 | -7.7 | 1.94e-10 | 1.3 | 3600 | -3.6 | 2.4 | 40.13 | 10.1061/(asce)ee.1943-7870.0001964
C(C(C(C(C(C(C(=O)O)F)F)F)F)F)F | PFHpA | 5 | 15 | 1 | Carboxylates | Variable | Other | C7_Norit_GAC400 | 115 | Carbon | 3.5 | 1080 | 0.0029 | 60 | microporous | GAC cutoff wall | 25 | 7 | 57.4 | 1 |  |  |  | 7 | Long-chain | Hydrophobic | 45.02 | 364.08 | 4.9 | 16.8 | 180 | 27 | 14.6 | 1.71 | 1.29 | 38 | 15.1 | 196 | 4.09 | -7.55 | 2.09e-10 | 1.5 | 1800 | -3.5 | 2.4 | 40.13 | 10.1061/(asce)ee.1943-7870.0001964
C(C(C(C(C(C(C(C(=O)O)F)F)F)F)F)F)F | PFOA | 6 | 17 | 1 | Carboxylates | –SO₂NH₂ / –SO₂NR₂ | Legacy PFAS | C7_Norit_GAC400 | 115 | Carbon | 3.5 | 1080 | 0.0029 | 60 | microporous | Powdered activated carbon | 25 | 7 | 67.2 | 1 |  |  |  | 8 | Long-chain | Hydrophobic | 45.02 | 414.07 | 5 | 24.3 | 193 | 52600 | 16.8 | 1.72 | 1.29 | 42.9 | 17 | 241.5 | 4.16 | -7.6 | 1.92e-10 | 2.5 | 1800 | -2.8 | 2.4 | 40.13 | 10.1061/(asce)ee.1943-7870.0001964
C(C(C(C(C(C(C(C(C(=O)O)F)F)F)F)F)F)F)F | PFNA | 7 | 19 | 1 | Carboxylates | –SO₃⁻ | Legacy PFAS | C7_Norit_GAC400 | 115 | Carbon | 3.5 | 1080 | 0.0029 | 60 | microporous | Granular coal-based AC | 25 | 7 | 1.85 | 0.3 |  |  |  | 9 | Long-chain | Hydrophobic | 45.02 | 464.1 | 2 | 37.4 | 202 | 7179 | 16.6 | 1.78 | 1.29 | 47.8 | 19 | 270 | 4.2 | -7.4 | 1.18e-09 | 2.6 | 1300 | -2.7 | 2.3 | 40.13 | 10.1061/(asce)ee.1943-7870.0001964
C(C(C(C(C(C(C(C(C(C(=O)O)F)F)F)F)F)F)F)F)F | PFDA | 8 | 21 | 1 | Carboxylates | –CF₂–O–CF₂– | Legacy PFAS | C7_Norit_GAC400 | 115 | Carbon | 3.5 | 1080 | 0.0029 | 60 | microporous | Granular coal-based AC | 25 | 7 | 1.26 | 0.3 |  |  |  | 10 | Long-chain | Hydrophobic | 45.02 | 514.11 | 5.3 | 48.7 | 217 | 600 | 16.4 | 1.79 | 1.29 | 52.7 | 20.9 | 319 | 4.28 | -7.15 | 1.5e-10 | 2.8 | 1100 | -2.5 | 2.2 | 40.13 | 10.1061/(asce)ee.1943-7870.0001964
C(C(C(CS(=O)(=O)O)F)F)(F)F | PFBS | 2 | 9 | 1 | Sulfonates | Variable | Other | C7_Norit_GAC400 | 115 | Carbon | 3.5 | 1080 | 0.0029 | 60 | microporous | Granular coal-based AC | 25 | 7 | 1.24 | 0.3 |  |  |  | 4 | Short-chain | Electrostatic | 80.07 | 300.11 | 6.7 | 54.4 | 210 | 52600 | 23.4 | 1.83 | 1.32 | 32 | 12.7 | 164 | 4.16 | -7.4 | 2.95e-10 | -3.3 | 1700 | -4 | 2.7 | 82.1 | 10.1061/(asce)ee.1943-7870.0001964
C(C(C(C(CS(=O)(=O)O)F)F)F)F)F | PFHxS | 5 | 16 | 1 | Carboxylates | –SO₂NH₂ / –SO₂NR₂ | Legacy PFAS | C7_Norit_GAC400 | 115 | Carbon | 3.5 | 1080 | 0.0029 | 60 | microporous | Granular coal-based AC | 25 | 7 | 7.86 | 0.56 |  |  |  | 6 | Short-chain | Electrostatic | 45.02 | 400.13 | 7.4 | 86 | 226 | 7179 | 21 | 1.84 | 1.31 | 41.8 | 16.6 | 192 | 4.27 | -6.7 | 1.94e-10 | -3.3 | 280 | -4.4 | 2.6 | 82.1 | 10.1061/(asce)ee.1943-7870.0001964
C(C(C(C(C(C(CS(=O)(=O)O)F)F)F)F)F)F)F | PFOS | 7 | 20 | 1 | Sulfonates | –CF₂–O–CF₂– | Legacy PFAS | C7_Norit_GAC400 | 115 | Carbon | 3.5 | 1080 | 0.0029 | 60 | microporous | General granular activated carbon | 25 | 7 | 57.9 | 0.78 |  |  |  | 8 | Long-chain | Hydrophobic | 80.07 | 500.13 | 8.1 | 84.1 | 231 | 600 | 19.6 | 1.84 | 1.3 | 51.5 | 20.4 | 255 | 4.75 | -6.5 | 1.8e-11 | -3.3 | 300 | -4.2 | 2.5 | 82.1 | 10.1061/(asce)ee.1943-7870.0001964
OC(C(C(C(C(C(=O)O)F)F)F)F)(F)F | GenX | 4 | 14 | 1 | Ethers | –CF₂–O–CF₂– | Emerging/Replacement | C7_Norit_GAC400 | 115 | Carbon | 3.5 | 1080 | 0.0029 | 60 | microporous | Fe-doped biochar | 25 | 7 | 43.6 | 1 |  |  |  | 5 | Short-chain | Electrostatic | 98 | 330.04 | 5.5 | 84.1 | 173 | 751000 | 19.6 | 1.84 | 1.29 | 51.5 | 20.4 | 200 | 3.74 | -6.3 | 2.37e-10 | 3.8 | 5000 | -3.9 | 1.8 | 74.87 | 10.1061/(asce)ee.1943-7870.0001964
C(C(C(C(C(C(C(C(=O)O)F)F)F)F)F)F)F | PFOA | 6 | 17 | 1 | Carboxylates | –SO₂NH₂ / –SO₂NR₂ | Legacy PFAS | Montmorillonite | 25 | Clay | 4 | 82.9 | 0.001872 | 140 | Mesoporous (2–50 nm) | Expandable clay mineral with high cation exchange capacity. | 25 | 7 | 0.31 |  |  |  |  | 8 | Long-chain | Hydrophobic | 45.02 | 414.07 | 5 | 24.3 | 193 | 9500 | 16.8 | 1.72 | 1.29 | 42.9 | 17 | 241.5 | 4.16 | -7.6 | 1.92e-10 | 2.5 | 1800 | -2.8 | 2.4 | 40.13 | 10.1016/j.watres.2020.116534
C(C(C(C(C(C(C(C(=O)O)F)F)F)F)F)F)F | PFOA | 6 | 17 | 1 | Carboxylates | –SO₂NH₂ / –SO₂NR₂ | Legacy PFAS | Montmorillonite | 25 | Clay | 4 | 82.9 | 0.001872 | 140 | Mesoporous (2–50 nm) | Expandable clay mineral with high cation exchange capacity. | 25 | 7 | 0.29 |  |  |  |  | 8 | Long-chain | Hydrophobic | 45.02 | 414.07 | 5 | 24.3 | 193 | 9500 | 16.8 | 1.72 | 1.29 | 42.9 | 17 | 241.5 | 4.16 | -7.6 | 1.92e-10 | 2.5 | 1800 | -2.8 | 2.4 | 40.13 | 10.1016/j.watres.2020.116534
C(C(C(C(C(C(CS(=O)(=O)O)F)F)F)F)F)F)F | PFOS | 7 | 20 | 1 | Sulfonates | –CF₂–O–CF₂– | Legacy PFAS | Montmorillonite | 25 | Clay | 4 | 82.9 | 0.001872 | 140 | Mesoporous (2–50 nm) | Expandable clay mineral with high cation exchange capacity. | 25 | 7 | 0.58 |  |  |  |  | 8 | Long-chain | Hydrophobic | 80.07 | 500.13 | 8.1 | 84.1 | 231 | 214000 | 19.6 | 1.84 | 1.3 | 51.5 | 20.4 | 255 | 4.75 | -6.5 | 1.8e-11 | -3.3 | 300 | -4.2 | 2.5 | 82.1 | 10.1016/j.watres.2020.116534
C(C(C(C(C(C(CS(=O)(=O)O)F)F)F)F)F)F)F | PFOS | 7 | 20 | 1 | Sulfonates | –CF₂–O–CF₂– | Legacy PFAS | Montmorillonite | 25 | Clay | 4 | 82.9 | 0.001872 | 140 | Mesoporous (2–50 nm) | Expandable clay mineral with high cation exchange capacity. | 25 | 7 | 0.58 |  |  |  |  | 8 | Long-chain | Hydrophobic | 80.07 | 500.13 | 8.1 | 84.1 | 231 | 16100 | 19.6 | 1.84 | 1.3 | 51.5 | 20.4 | 255 | 4.75 | -6.5 | 1.8e-11 | -3.3 | 300 | -4.2 | 2.5 | 82.1 | 10.1016/j.watres.2020.116534
C(C(C(C(C(C(C(C(=O)O)F)F)F)F)F)F)F | PFOA | 6 | 17 | 1 | Carboxylates | –SO₂NH₂ / –SO₂NR₂ | Legacy PFAS | Mont-carnitine | 40 | Clay | 5 | 1000 | 0.005 | 140 | Mesoporous (2–50 nm) | Powdered activated carbon | 25 | 7 | 0.43 |  |  |  |  | 8 | Long-chain | Hydrophobic | 45.02 | 414.07 | 5 | 24.3 | 193 | 15700 | 16.8 | 1.72 | 1.29 | 42.9 | 17 | 241.5 | 4.16 | -7.6 | 1.92e-10 | 2.5 | 1800 | -2.8 | 2.4 | 40.13 | 10.1016/j.watres.2020.116534
C(C(C(C(C(C(C(C(=O)O)F)F)F)F)F)F)F | PFOA | 6 | 17 | 1 | Carboxylates | –SO₂NH₂ / –SO₂NR₂ | Legacy PFAS | Mont-carnitine | 40 | Clay | 5 | 1000 | 0.005 | 140 | Mesoporous (2–50 nm) | Powdered activated carbon | 25 | 7 | 0.44 |  |  |  |  | 8 | Long-chain | Hydrophobic | 45.02 | 414.07 | 5 | 24.3 | 193 | 437000 | 16.8 | 1.72 | 1.29 | 42.9 | 17 | 241.5 | 4.16 | -7.6 | 1.92e-10 | 2.5 | 1800 | -2.8 | 2.4 | 40.13 | 10.1016/j.watres.2020.116534
C(C(C(C(C(C(C(C(=O)O)F)F)F)F)F)F)F | PFOA | 6 | 17 | 1 | Carboxylates | –SO₂NH₂ / –SO₂NR₂ | Legacy PFAS | Mont-carnitine | 40 | Clay | 5 | 1000 | 0.005 | 140 | Mesoporous (2–50 nm) | Powdered activated carbon | 25 | 7 | 0.42 |  |  |  |  | 8 | Long-chain | Hydrophobic | 45.02 | 414.07 | 5 | 24.3 | 193 | 9500 | 16.8 | 1.72 | 1.29 | 42.9 | 17 | 241.5 | 4.16 | -7.6 | 1.92e-10 | 2.5 | 1800 | -2.8 | 2.4 | 40.13 | 10.1016/j.watres.2020.116534
C(C(C(C(C(C(CS(=O)(=O)O)F)F)F)F)F)F)F | PFOS | 7 | 20 | 1 | Sulfonates | –CF₂–O–CF₂– | Legacy PFAS | Mont-carnitine | 40 | Clay | 5 | 1000 | 0.005 | 140 | Mesoporous (2–50 nm) | General granular activated carbon | 25 | 7 | 0.73 |  |  |  |  | 8 | Long-chain | Hydrophobic | 80.07 | 500.13 | 8.1 | 84.1 | 231 | 9500 | 19.6 | 1.84 | 1.3 | 51.5 | 20.4 | 255 | 4.75 | -6.5 | 1.8e-11 | -3.3 | 300 | -4.2 | 2.5 | 82.1 | 10.1016/j.watres.2020.116534
C(C(C(C(C(C(CS(=O)(=O)O)F)F)F)F)F)F)F | PFOS | 7 | 20 | 1 | Sulfonates | –CF₂–O–CF₂– | Legacy PFAS | Mont-carnitine | 40 | Clay | 5 | 1000 | 0.005 | 140 | Mesoporous (2–50 nm) | General granular activated carbon | 25 | 7 | 0.61 |  |  |  |  | 8 | Long-chain | Hydrophobic | 80.07 | 500.13 | 8.1 | 84.1 | 231 | 27 | 19.6 | 1.84 | 1.3 | 51.5 | 20.4 | 255 | 4.75 | -6.5 | 1.8e-11 | -3.3 | 300 | -4.2 | 2.5 | 82.1 | 10.1016/j.watres.2020.116534
C(C(C(C(C(C(CS(=O)(=O)O)F)F)F)F)F)F)F | PFOS | 7 | 20 | 1 | Sulfonates | –CF₂–O–CF₂– | Legacy PFAS | Mont-carnitine | 40 | Clay | 5 | 1000 | 0.005 | 140 | Mesoporous (2–50 nm) | General granular activated carbon | 25 | 7 | 0.71 |  |  |  |  | 8 | Long-chain | Hydrophobic | 80.07 | 500.13 | 8.1 | 84.1 | 231 | 52600 | 19.6 | 1.84 | 1.3 | 51.5 | 20.4 | 255 | 4.75 | -6.5 | 1.8e-11 | -3.3 | 300 | -4.2 | 2.5 | 82.1 | 10.1016/j.watres.2020.116534
C(C(C(C(C(C(C(C(=O)O)F)F)F)F)F)F)F | PFOA | 6 | 17 | 1 | Carboxylates | –SO₂NH₂ / –SO₂NR₂ | Legacy PFAS | Mont-choline | 55 | Clay | 5 | 750 | 0.0008 | 140 | microporous | Powdered activated carbon | 25 | 7 | 0.34 |  |  |  |  | 8 | Long-chain | Hydrophobic | 45.02 | 414.07 | 5 | 24.3 | 193 | 7179 | 16.8 | 1.72 | 1.29 | 42.9 | 17 | 241.5 | 4.16 | -7.6 | 1.92e-10 | 2.5 | 1800 | -2.8 | 2.4 | 40.13 | 10.1016/j.watres.2020.116534
C(C(C(C(C(C(C(C(=O)O)F)F)F)F)F)F)F | PFOA | 6 | 17 | 1 | Carboxylates | –SO₂NH₂ / –SO₂NR₂ | Legacy PFAS | Mont-choline | 55 | Clay | 5 | 750 | 0.0008 | 140 | microporous | Powdered activated carbon | 25 | 7 | 0.5 |  |  |  |  | 8 | Long-chain | Hydrophobic | 45.02 | 414.07 | 5 | 24.3 | 193 | 600 | 16.8 | 1.72 | 1.29 | 42.9 | 17 | 241.5 | 4.16 | -7.6 | 1.92e-10 | 2.5 | 1800 | -2.8 | 2.4 | 40.13 | 10.1016/j.watres.2020.116534
C(C(C(C(C(C(C(C(=O)O)F)F)F)F)F)F)F | PFOA | 6 | 17 | 1 | Carboxylates | –SO₂NH₂ / –SO₂NR₂ | Legacy PFAS | Mont-choline | 55 | Clay | 5 | 750 | 0.0008 | 140 | microporous | Powdered activated carbon | 25 | 7 | 0.31 |  |  |  |  | 8 | Long-chain | Hydrophobic | 45.02 | 414.07 | 5 | 24.3 | 193 | 9500 | 16.8 | 1.72 | 1.29 | 42.9 | 17 | 241.5 | 4.16 | -7.6 | 1.92e-10 | 2.5 | 1800 | -2.8 | 2.4 | 40.13 | 10.1016/j.watres.2020.116534
C(C(C(C(C(C(CS(=O)(=O)O)F)F)F)F)F)F)F | PFOS | 7 | 20 | 1 | Sulfonates | –CF₂–O–CF₂– | Legacy PFAS | Mont-choline | 55 | Clay | 5 | 750 | 0.0008 | 140 | microporous | General granular activated carbon | 25 | 7 | 0.75 |  |  |  |  | 8 | Long-chain | Hydrophobic | 80.07 | 500.13 | 8.1 | 84.1 | 231 | 600 | 19.6 | 1.84 | 1.3 | 51.5 | 20.4 | 255 | 4.75 | -6.5 | 1.8e-11 | -3.3 | 300 | -4.2 | 2.5 | 82.1 | 10.1016/j.watres.2020.116534
C(C(C(C(C(C(CS(=O)(=O)O)F)F)F)F)F)F)F | PFOS | 7 | 20 | 1 | Sulfonates | –CF₂–O–CF₂– | Legacy PFAS | Mont-choline | 55 | Clay | 5 | 750 | 0.0008 | 140 | microporous | General granular activated carbon | 25 | 7 | 0.65 |  |  |  |  | 8 | Long-chain | Hydrophobic | 80.07 | 500.13 | 8.1 | 84.1 | 231 | 600 | 19.6 | 1.84 | 1.3 | 51.5 | 20.4 | 255 | 4.75 | -6.5 | 1.8e-11 | -3.3 | 300 | -4.2 | 2.5 | 82.1 | 10.1016/j.watres.2020.116534
C(C(C(C(C(C(CS(=O)(=O)O)F)F)F)F)F)F)F | PFOS | 7 | 20 | 1 | Sulfonates | –CF₂–O–CF₂– | Legacy PFAS | Mont-choline | 55 | Clay | 5 | 750 | 0.0008 | 140 | microporous | General granular activated carbon | 25 | 7 | 0.69 |  |  |  |  | 8 | Long-chain | Hydrophobic | 80.07 | 500.13 | 8.1 | 84.1 | 231 | 751000 | 19.6 | 1.84 | 1.3 | 51.5 | 20.4 | 255 | 4.75 | -6.5 | 1.8e-11 | -3.3 | 300 | -4.2 | 2.5 | 82.1 | 10.1016/j.watres.2020.116534
C(C(C(C(C(C(C(C(=O)O)F)F)F)F)F)F)F | PFOA | 6 | 17 | 1 | Carboxylates | –SO₂NH₂ / –SO₂NR₂ | Legacy PFAS | DSS-1-600 | 70 | Other | 4 | 430 | 0.0011 | 37 | microporous | Powdered activated carbon | 25 | 7 | 3.27 | 0.68 |  |  |  | 8 | Long-chain | Hydrophobic | 45.02 | 414.07 | 5 | 24.3 | 193 | 9500 | 16.8 | 1.72 | 1.29 | 42.9 | 17 | 241.5 | 4.16 | -7.6 | 1.92e-10 | 2.5 | 1800 | -2.8 | 2.4 | 40.13 | https://doi.org/10.1016/j.scitotenv.2024.177191
C(C(C(C(C(C(C(C(=O)O)F)F)F)F)F)F)F | PFOA | 6 | 17 | 1 | Carboxylates | –SO₂NH₂ / –SO₂NR₂ | Legacy PFAS | DSS-1-700 | 70 | Other | 4 | 510 | 0.0012 | 37 | microporous | Powdered activated carbon | 25 | 7 | 4.3 | 0.65 |  |  |  | 8 | Long-chain | Hydrophobic | 45.02 | 414.07 | 5 | 24.3 | 193 | 9500 | 16.8 | 1.72 | 1.29 | 42.9 | 17 | 241.5 | 4.16 | -7.6 | 1.92e-10 | 2.5 | 1800 | -2.8 | 2.4 | 40.13 | https://doi.org/10.1016/j.scitotenv.2024.177191
C(C(C(C(C(C(C(C(=O)O)F)F)F)F)F)F)F | PFOA | 6 | 17 | 1 | Carboxylates | –SO₂NH₂ / –SO₂NR₂ | Legacy PFAS | DSS-1-MAP | 70 | Other | 4 | 382 | 0.0013 | 37 | microporous | Powdered activated carbon | 25 | 7 | 3.36 | 0.58 |  |  |  | 8 | Long-chain | Hydrophobic | 45.02 | 414.07 | 5 | 24.3 | 193 | 9500 | 16.8 | 1.72 | 1.29 | 42.9 | 17 | 241.5 | 4.16 | -7.6 | 1.92e-10 | 2.5 | 1800 | -2.8 | 2.4 | 40.13 | https://doi.org/10.1016/j.scitotenv.2024.177191
C(C(C(C(C(C(C(C(=O)O)F)F)F)F)F)F)F | PFOA | 6 | 17 | 1 | Carboxylates | –SO₂NH₂ / –SO₂NR₂ | Legacy PFAS | DSS-2-500 | 70 | Other | 4 | 233 | 0.0012 | 37 | microporous | Powdered activated carbon | 25 | 7 | 2.61 | 0.84 |  |  |  | 8 | Long-chain | Hydrophobic | 45.02 | 414.07 | 5 | 24.3 | 193 | 9500 | 16.8 | 1.72 | 1.29 | 42.9 | 17 | 241.5 | 4.16 | -7.6 | 1.92e-10 | 2.5 | 1800 | -2.8 | 2.4 | 40.13 | https://doi.org/10.1016/j.scitotenv.2024.177191
C(C(C(C(C(C(C(C(=O)O)F)F)F)F)F)F)F | PFOA | 6 | 17 | 1 | Carboxylates | –SO₂NH₂ / –SO₂NR₂ | Legacy PFAS | DSS-2-600 | 70 | Other | 4 | 427 | 0.0013 | 37 | microporous | Powdered activated carbon | 25 | 7 | 4.28 | 0.61 |  |  |  | 8 | Long-chain | Hydrophobic | 45.02 | 414.07 | 5 | 24.3 | 193 | 600 | 16.8 | 1.72 | 1.29 | 42.9 | 17 | 241.5 | 4.16 | -7.6 | 1.92e-10 | 2.5 | 1800 | -2.8 | 2.4 | 40.13 | https://doi.org/10.1016/j.scitotenv.2024.177191
C(C(C(C(C(C(C(C(=O)O)F)F)F)F)F)F)F | PFOA | 6 | 17 | 1 | Carboxylates | –SO₂NH₂ / –SO₂NR₂ | Legacy PFAS | DSS-2-700 | 70 | Other | 4 | 476 | 0.0014 | 37 | microporous | Powdered activated carbon | 25 | 7 | 4.69 | 0.65 |  |  |  | 8 | Long-chain | Hydrophobic | 45.02 | 414.07 | 5 | 24.3 | 193 | 600 | 16.8 | 1.72 | 1.29 | 42.9 | 17 | 241.5 | 4.16 | -7.6 | 1.92e-10 | 2.5 | 1800 | -2.8 | 2.4 | 40.13 | https://doi.org/10.1016/j.scitotenv.2024.177191
C(C(C(C(C(C(C(C(=O)O)F)F)F)F)F)F)F | PFOA | 6 | 17 | 1 | Carboxylates | –SO₂NH₂ / –SO₂NR₂ | Legacy PFAS | DSS-2-800 | 70 | Other | 4 | 570 | 0.0016 | 37 | microporous | Powdered activated carbon | 25 | 7 | 5.69 | 0.79 |  |  |  | 8 | Long-chain | Hydrophobic | 45.02 | 414.07 | 5 | 24.3 | 193 | 9500 | 16.8 | 1.72 | 1.29 | 42.9 | 17 | 241.5 | 4.16 | -7.6 | 1.92e-10 | 2.5 | 1800 | -2.8 | 2.4 | 40.13 | https://doi.org/10.1016/j.scitotenv.2024.177191
C(C(C(C(C(C(C(C(=O)O)F)F)F)F)F)F)F | PFOA | 6 | 17 | 1 | Carboxylates | –SO₂NH₂ / –SO₂NR₂ | Legacy PFAS | LSS-600 | 70 | Other | 4 | 70 | 0.001 | 60 | microporous | Powdered activated carbon | 25 | 7 | 2.56 | 0.89 |  |  |  | 8 | Long-chain | Hydrophobic | 45.02 | 414.07 | 5 | 24.3 | 193 | 9500 | 16.8 | 1.72 | 1.29 | 42.9 | 17 | 241.5 | 4.16 | -7.6 | 1.92e-10 | 2.5 | 1800 | -2.8 | 2.4 | 40.13 | https://doi.org/10.1016/j.scitotenv.2024.177191
C(C(C(C(C(C(C(C(=O)O)F)F)F)F)F)F)F | PFOA | 6 | 17 | 1 | Carboxylates | –SO₂NH₂ / –SO₂NR₂ | Legacy PFAS | DWSS-600 | 70 | Other | 4 | 140 | 0.0011 | 37 | microporous | Powdered activated carbon | 25 | 7 | 4.1 | 0.6 |  |  |  | 8 | Long-chain | Hydrophobic | 45.02 | 414.07 | 5 | 24.3 | 193 | 9500 | 16.8 | 1.72 | 1.29 | 42.9 | 17 | 241.5 | 4.16 | -7.6 | 1.92e-10 | 2.5 | 1800 | -2.8 | 2.4 | 40.13 | https://doi.org/10.1016/j.scitotenv.2024.177191
C(C(C(C(C(C(C(C(=O)O)F)F)F)F)F)F)F | PFOA | 6 | 17 | 1 | Carboxylates | –SO₂NH₂ / –SO₂NR₂ | Legacy PFAS | DWSS-700 | 70 | Other | 4 | 205 | 0.0011 | 37 | microporous | Powdered activated carbon | 25 | 7 | 5.62 | 0.76 |  |  |  | 8 | Long-chain | Hydrophobic | 45.02 | 414.07 | 5 | 24.3 | 193 | 600 | 16.8 | 1.72 | 1.29 | 42.9 | 17 | 241.5 | 4.16 | -7.6 | 1.92e-10 | 2.5 | 1800 | -2.8 | 2.4 | 40.13 | https://doi.org/10.1016/j.scitotenv.2024.177191
C(C(C(C(C(C(C(C(=O)O)F)F)F)F)F)F)F | PFOA | 6 | 17 | 1 | Carboxylates | –SO₂NH₂ / –SO₂NR₂ | Legacy PFAS | DWSS-800 | 70 | Other | 4 | 212 | 0.0014 | 37 | microporous | Powdered activated carbon | 25 | 7 | 6.72 | 0.89 |  |  |  | 8 | Long-chain | Hydrophobic | 45.02 | 414.07 | 5 | 24.3 | 193 | 600 | 16.8 | 1.72 | 1.29 | 42.9 | 17 | 241.5 | 4.16 | -7.6 | 1.92e-10 | 2.5 | 1800 | -2.8 | 2.4 | 40.13 | https://doi.org/10.1016/j.scitotenv.2024.177191
C(C(C(C(C(C(C(C(=O)O)F)F)F)F)F)F)F | PFOA | 6 | 17 | 1 | Carboxylates | –SO₂NH₂ / –SO₂NR₂ | Legacy PFAS | FWR-800 | 70 | Other | 4 | 715 | 0.0014 | 55 | microporous | Powdered activated carbon | 25 | 7 | 3.35 | 0.69 |  |  |  | 8 | Long-chain | Hydrophobic | 45.02 | 414.07 | 5 | 24.3 | 193 | 600 | 16.8 | 1.72 | 1.29 | 42.9 | 17 | 241.5 | 4.16 | -7.6 | 1.92e-10 | 2.5 | 1800 | -2.8 | 2.4 | 40.13 | https://doi.org/10.1016/j.scitotenv.2024.177191
C(C(C(C(C(C(C(C(=O)O)F)F)F)F)F)F)F | PFOA | 6 | 17 | 1 | Carboxylates | –SO₂NH₂ / –SO₂NR₂ | Legacy PFAS | CWC-600 | 40 | Other | 4 | 530 | 0.0011 | 55 | microporous | Powdered activated carbon | 25 | 7 | 1.3 | 1.17 |  |  |  | 8 | Long-chain | Hydrophobic | 45.02 | 414.07 | 5 | 24.3 | 193 | 9500 | 16.8 | 1.72 | 1.29 | 42.9 | 17 | 241.5 | 4.16 | -7.6 | 1.92e-10 | 2.5 | 1800 | -2.8 | 2.4 | 40.13 | https://doi.org/10.1016/j.scitotenv.2024.177191
C(C(C(C(C(C(C(C(=O)O)F)F)F)F)F)F)F | PFOA | 6 | 17 | 1 | Carboxylates | –SO₂NH₂ / –SO₂NR₂ | Legacy PFAS | CWC-700 | 40 | Other | 4 | 502 | 0.0013 | 55 | microporous | Powdered activated carbon | 25 | 7 | 3.84 | 0.51 |  |  |  | 8 | Long-chain | Hydrophobic | 45.02 | 414.07 | 5 | 24.3 | 193 | 9500 | 16.8 | 1.72 | 1.29 | 42.9 | 17 | 241.5 | 4.16 | -7.6 | 1.92e-10 | 2.5 | 1800 | -2.8 | 2.4 | 40.13 | https://doi.org/10.1016/j.scitotenv.2024.177191
C(C(C(C(C(C(C(C(=O)O)F)F)F)F)F)F)F | PFOA | 6 | 17 | 1 | Carboxylates | –SO₂NH₂ / –SO₂NR₂ | Legacy PFAS | CWC-750 | 40 | Other | 4 | 715 | 0.0014 | 55 | microporous | Powdered activated carbon | 25 | 7 | 4.54 | 0.59 |  |  |  | 8 | Long-chain | Hydrophobic | 45.02 | 414.07 | 5 | 24.3 | 193 | 9500 | 16.8 | 1.72 | 1.29 | 42.9 | 17 | 241.5 | 4.16 | -7.6 | 1.92e-10 | 2.5 | 1800 | -2.8 | 2.4 | 40.13 | https://doi.org/10.1016/j.scitotenv.2024.177191
C(C(C(C(C(C(C(C(=O)O)F)F)F)F)F)F)F | PFOA | 6 | 17 | 1 | Carboxylates | –SO₂NH₂ / –SO₂NR₂ | Legacy PFAS | WT-600 | 40 | Other | 4 | 220 | 0.001 | 64 | microporous | Powdered activated carbon | 25 | 7 | 1.02 | 1.28 |  |  |  | 8 | Long-chain | Hydrophobic | 45.02 | 414.07 | 5 | 24.3 | 193 | 600 | 16.8 | 1.72 | 1.29 | 42.9 | 17 | 241.5 | 4.16 | -7.6 | 1.92e-10 | 2.5 | 1800 | -2.8 | 2.4 | 40.13 | https://doi.org/10.1016/j.scitotenv.2024.177191
C(C(C(C(C(C(C(C(=O)O)F)F)F)F)F)F)F | PFOA | 6 | 17 | 1 | Carboxylates | –SO₂NH₂ / –SO₂NR₂ | Legacy PFAS | WT-700 | 40 | Other | 4 | 262 | 0.0011 | 80 | microporous | Powdered activated carbon | 25 | 7 | 3.85 | 0.55 |  |  |  | 8 | Long-chain | Hydrophobic | 45.02 | 414.07 | 5 | 24.3 | 193 | 600 | 16.8 | 1.72 | 1.29 | 42.9 | 17 | 241.5 | 4.16 | -7.6 | 1.92e-10 | 2.5 | 1800 | -2.8 | 2.4 | 40.13 | https://doi.org/10.1016/j.scitotenv.2024.177191
C(C(C(C(C(C(C(C(=O)O)F)F)F)F)F)F)F | PFOA | 6 | 17 | 1 | Carboxylates | –SO₂NH₂ / –SO₂NR₂ | Legacy PFAS | WT-800 | 40 | Other | 4 | 305 | 0.0014 | 73 | microporous | Powdered activated carbon | 25 | 7 | 4.13 | 0.58 |  |  |  | 8 | Long-chain | Hydrophobic | 45.02 | 414.07 | 5 | 24.3 | 193 | 600 | 16.8 | 1.72 | 1.29 | 42.9 | 17 | 241.5 | 4.16 | -7.6 | 1.92e-10 | 2.5 | 1800 | -2.8 | 2.4 | 40.13 | https://doi.org/10.1016/j.scitotenv.2024.177191
C(C(C(C(C(C(C(C(=O)O)F)F)F)F)F)F)F | PFOA | 6 | 17 | 1 | Carboxylates | –SO₂NH₂ / –SO₂NR₂ | Legacy PFAS | WT-MAP | 40 | Other | 4 | 197 | 0.0014 | 92 | microporous | Powdered activated carbon | 25 | 7 | 1.5 | 1.07 |  |  |  | 8 | Long-chain | Hydrophobic | 45.02 | 414.07 | 5 | 24.3 | 193 | 9500 | 16.8 | 1.72 | 1.29 | 42.9 | 17 | 241.5 | 4.16 | -7.6 | 1.92e-10 | 2.5 | 1800 | -2.8 | 2.4 | 40.13 | https://doi.org/10.1016/j.scitotenv.2024.177191
C(C(C(C(C(C(C(C(=O)O)F)F)F)F)F)F)F | PFOA | 6 | 17 | 1 | Carboxylates | –SO₂NH₂ / –SO₂NR₂ | Legacy PFAS | GW-500 | 40 | Other | 4 | 242 | 0.0013 | 47 | microporous | Powdered activated carbon | 25 | 7 | 1.66 | 1.08 |  |  |  | 8 | Long-chain | Hydrophobic | 45.02 | 414.07 | 5 | 24.3 | 193 | 9500 | 16.8 | 1.72 | 1.29 | 42.9 | 17 | 241.5 | 4.16 | -7.6 | 1.92e-10 | 2.5 | 1800 | -2.8 | 2.4 | 40.13 | https://doi.org/10.1016/j.scitotenv.2024.177191
C(C(C(C(C(C(C(C(=O)O)F)F)F)F)F)F)F | PFOA | 6 | 17 | 1 | Carboxylates | –SO₂NH₂ / –SO₂NR₂ | Legacy PFAS | GW-600 | 40 | Other | 4 | 355 | 0.0011 | 47 | microporous | Powdered activated carbon | 25 | 7 | 2.48 | 0.73 |  |  |  | 8 | Long-chain | Hydrophobic | 45.02 | 414.07 | 5 | 24.3 | 193 | 9500 | 16.8 | 1.72 | 1.29 | 42.9 | 17 | 241.5 | 4.16 | -7.6 | 1.92e-10 | 2.5 | 1800 | -2.8 | 2.4 | 40.13 | https://doi.org/10.1016/j.scitotenv.2024.177191
C(C(C(C(C(C(C(C(=O)O)F)F)F)F)F)F)F | PFOA | 6 | 17 | 1 | Carboxylates | –SO₂NH₂ / –SO₂NR₂ | Legacy PFAS | GW-800 | 40 | Other | 4 | 412 | 0.0015 | 47 | microporous | Powdered activated carbon | 25 | 7 | 4.56 | 0.6 |  |  |  | 8 | Long-chain | Hydrophobic | 45.02 | 414.07 | 5 | 24.3 | 193 | 9500 | 16.8 | 1.72 | 1.29 | 42.9 | 17 | 241.5 | 4.16 | -7.6 | 1.92e-10 | 2.5 | 1800 | -2.8 | 2.4 | 40.13 | https://doi.org/10.1016/j.scitotenv.2024.177191
C(C(C(C(C(C(C(C(=O)O)F)F)F)F)F)F)F | PFOA | 6 | 17 | 1 | Carboxylates | –SO₂NH₂ / –SO₂NR₂ | Legacy PFAS | GW-MAP | 40 | Other | 4 | 1 | 0.0013 | 47 | microporous | Powdered activated carbon | 25 | 7 | 1.46 | 1.04 |  |  |  | 8 | Long-chain | Hydrophobic | 45.02 | 414.07 | 5 | 24.3 | 193 | 9500 | 16.8 | 1.72 | 1.29 | 42.9 | 17 | 241.5 | 4.16 | -7.6 | 1.92e-10 | 2.5 | 1800 | -2.8 | 2.4 | 40.13 | https://doi.org/10.1016/j.scitotenv.2024.177191
C(C(C(CS(=O)(=O)O)F)F)(F)F | PFBS | 2 | 9 | 1 | Sulfonates | Variable | Other | Polypropylene (PP-O) 20°C / MIX 20°C | 100 | Other | 6.4 | 0.4 | 0.2 | 32 | nonporous | Granular coal-based AC | 25 | 7 | 0.34 |  |  |  |  | 4 | Short-chain | Electrostatic | 80.07 | 300.11 | 6.7 | 54.4 | 210 | 9500 | 23.4 | 1.83 | 1.32 | 32 | 12.7 | 164 | 4.16 | -7.4 | 2.95e-10 | -3.3 | 1700 | -4 | 2.7 | 82.1 | https://doi.org/10.1016/j.hazadv.2022.100130
C(C(C(CS(=O)(=O)O)F)F)(F)F | PFBS | 2 | 9 | 1 | Sulfonates | Variable | Other | Polypropylene (PP-O) 20°C / 4°C | 100 | Other | 6.4 | 0.4 | 0.2 | 32 | nonporous | Granular coal-based AC | 25 | 7 | 0.27 |  |  |  |  | 4 | Short-chain | Electrostatic | 80.07 | 300.11 | 6.7 | 54.4 | 210 | 9500 | 23.4 | 1.83 | 1.32 | 32 | 12.7 | 164 | 4.16 | -7.4 | 2.95e-10 | -3.3 | 1700 | -4 | 2.7 | 82.1 | https://doi.org/10.1016/j.hazadv.2022.100130
C(C(C(CS(=O)(=O)O)F)F)(F)F | PFBS | 2 | 9 | 1 | Sulfonates | Variable | Other | Polypropylene (PP-O) MIX 20°C / MIX 4°C | 100 | Other | 6.4 | 0.4 | 0.2 | 32 | nonporous | Granular coal-based AC | 25 | 7 | 0.92 |  |  |  |  | 4 | Short-chain | Electrostatic | 80.07 | 300.11 | 6.7 | 54.4 | 210 | 9500 | 23.4 | 1.83 | 1.32 | 32 | 12.7 | 164 | 4.16 | -7.4 | 2.95e-10 | -3.3 | 1700 | -4 | 2.7 | 82.1 | https://doi.org/10.1016/j.hazadv.2022.100130
C(C(C(CS(=O)(=O)O)F)F)(F)F | PFBS | 2 | 9 | 1 | Sulfonates | Variable | Other | Polyethylene terephthalate (PET) 20°C / MIX 20°C | 77 | Other | 6.4 | 0.6 | 1 | 41 | nonporous / track | Granular coal-based AC | 25 | 7 | 1.2E-03 |  |  |  |  | 4 | Short-chain | Electrostatic | 80.07 | 300.11 | 6.7 | 54.4 | 210 | 9500 | 23.4 | 1.83 | 1.32 | 32 | 12.7 | 164 | 4.16 | -7.4 | 2.95e-10 | -3.3 | 1700 | -4 | 2.7 | 82.1 | https://doi.org/10.1016/j.hazadv.2022.100130
C(C(C(CS(=O)(=O)O)F)F)(F)F | PFBS | 2 | 9 | 1 | Sulfonates | Variable | Other | Polyethylene terephthalate (PET) 20°C / 4°C | 77 | Other | 6.4 | 0.6 | 1 | 41 | nonporous / track | Granular coal-based AC | 25 | 7 | 0.09 |  |  |  |  | 4 | Short-chain | Electrostatic | 80.07 | 300.11 | 6.7 | 54.4 | 210 | 9500 | 23.4 | 1.83 | 1.32 | 32 | 12.7 | 164 | 4.16 | -7.4 | 2.95e-10 | -3.3 | 1700 | -4 | 2.7 | 82.1 | https://doi.org/10.1016/j.hazadv.2022.100130
C(C(C(CS(=O)(=O)O)F)F)(F)F | PFBS | 2 | 9 | 1 | Sulfonates | Variable | Other | Polyethylene terephthalate (PET) MIX 20°C / MIX 4°C | 77 | Other | 6.4 | 0.6 | 1 | 41 | nonporous / track | Granular coal-based AC | 25 | 7 | 1.7E-03 |  |  |  |  | 4 | Short-chain | Electrostatic | 80.07 | 300.11 | 6.7 | 54.4 | 210 | 9500 | 23.4 | 1.83 | 1.32 | 32 | 12.7 | 164 | 4.16 | -7.4 | 2.95e-10 | -3.3 | 1700 | -4 | 2.7 | 82.1 | https://doi.org/10.1016/j.hazadv.2022.100130
C(C(C(CS(=O)(=O)O)F)F)(F)F | PFBS | 2 | 9 | 1 | Sulfonates | Variable | Other | Polystyrene (PS) 20°C / MIX 20°C | 92 | Other | 6.4 | 0.3 | 0.5 | 41 | nonporous | Granular coal-based AC | 25 | 7 | 0.47 |  |  |  |  | 4 | Short-chain | Electrostatic | 80.07 | 300.11 | 6.7 | 54.4 | 210 | 9500 | 23.4 | 1.83 | 1.32 | 32 | 12.7 | 164 | 4.16 | -7.4 | 2.95e-10 | -3.3 | 1700 | -4 | 2.7 | 82.1 | https://doi.org/10.1016/j.hazadv.2022.100130
C(C(C(CS(=O)(=O)O)F)F)(F)F | PFBS | 2 | 9 | 1 | Sulfonates | Variable | Other | Polystyrene (PS) 20°C / 4°C | 92 | Other | 6.4 | 0.3 | 0.5 | 41 | nonporous | Granular coal-based AC | 25 | 7 | 0.27 |  |  |  |  | 4 | Short-chain | Electrostatic | 80.07 | 300.11 | 6.7 | 54.4 | 210 | 9500 | 23.4 | 1.83 | 1.32 | 32 | 12.7 | 164 | 4.16 | -7.4 | 2.95e-10 | -3.3 | 1700 | -4 | 2.7 | 82.1 | https://doi.org/10.1016/j.hazadv.2022.100130
C(C(C(CS(=O)(=O)O)F)F)(F)F | PFBS | 2 | 9 | 1 | Sulfonates | Variable | Other | Polystyrene (PS) MIX 20°C / MIX 4°C | 92 | Other | 6.4 | 0.3 | 0.5 | 41 | nonporous | Granular coal-based AC | 25 | 7 | 0.19 |  |  |  |  | 4 | Short-chain | Electrostatic | 80.07 | 300.11 | 6.7 | 54.4 | 210 | 9500 | 23.4 | 1.83 | 1.32 | 32 | 12.7 | 164 | 4.16 | -7.4 | 2.95e-10 | -3.3 | 1700 | -4 | 2.7 | 82.1 | https://doi.org/10.1016/j.hazadv.2022.100130
C(C(C(CS(=O)(=O)O)F)F)(F)F | PFBS | 2 | 9 | 1 | Sulfonates | Variable | Other | High-density polyethylene (HDPE) 20°C / MIX 20°C | 95 | Other | 6.4 | 0.21 | 0.2 | 45 | nonporous | Granular coal-based AC | 25 | 7 | 1.2E-05 |  |  |  |  | 4 | Short-chain | Electrostatic | 80.07 | 300.11 | 6.7 | 54.4 | 210 | 9500 | 23.4 | 1.83 | 1.32 | 32 | 12.7 | 164 | 4.16 | -7.4 | 2.95e-10 | -3.3 | 1700 | -4 | 2.7 | 82.1 | https://doi.org/10.1016/j.hazadv.2022.100130
C(C(C(CS(=O)(=O)O)F)F)(F)F | PFBS | 2 | 9 | 1 | Sulfonates | Variable | Other | High-density polyethylene (HDPE) 20°C / 4°C | 95 | Other | 6.4 | 0.21 | 0.2 | 35 | nonporous | Granular coal-based AC | 25 | 7 | 3.7E-06 |  |  |  |  | 4 | Short-chain | Electrostatic | 80.07 | 300.11 | 6.7 | 54.4 | 210 | 9500 | 23.4 | 1.83 | 1.32 | 32 | 12.7 | 164 | 4.16 | -7.4 | 2.95e-10 | -3.3 | 1700 | -4 | 2.7 | 82.1 | https://doi.org/10.1016/j.hazadv.2022.100130
C(C(C(CS(=O)(=O)O)F)F)(F)F | PFBS | 2 | 9 | 1 | Sulfonates | Variable | Other | High-density polyethylene (HDPE) MIX 20°C / MIX 4°C | 95 | Other | 6.4 | 0.21 | 0.2 | 72 | nonporous | Granular coal-based AC | 25 | 7 | 0.28 |  |  |  |  | 4 | Short-chain | Electrostatic | 80.07 | 300.11 | 6.7 | 54.4 | 210 | 9500 | 23.4 | 1.83 | 1.32 | 32 | 12.7 | 164 | 4.16 | -7.4 | 2.95e-10 | -3.3 | 1700 | -4 | 2.7 | 82.1 | https://doi.org/10.1016/j.hazadv.2022.100130
C(C(C(CS(=O)(=O)O)F)F)(F)F | PFBS | 2 | 9 | 1 | Sulfonates | Variable | Other | Glass (GL) 20°C / MIX 20°C | 32 | Other | 6.4 | 0.05 | 0.2 | 60 | nonporous | Granular coal-based AC | 25 | 7 | 5.6E-03 |  |  |  |  | 4 | Short-chain | Electrostatic | 80.07 | 300.11 | 6.7 | 54.4 | 210 | 9500 | 23.4 | 1.83 | 1.32 | 32 | 12.7 | 164 | 4.16 | -7.4 | 2.95e-10 | -3.3 | 1700 | -4 | 2.7 | 82.1 | https://doi.org/10.1016/j.hazadv.2022.100130
C(C(C(CS(=O)(=O)O)F)F)(F)F | PFBS | 2 | 9 | 1 | Sulfonates | Variable | Other | Glass (GL) 20°C / 4°C | 32 | Other | 6.4 | 0.05 | 0.2 | 60 | nonporous | Granular coal-based AC | 25 | 7 | 4.2E-02 |  |  |  |  | 4 | Short-chain | Electrostatic | 80.07 | 300.11 | 6.7 | 54.4 | 210 | 9500 | 23.4 | 1.83 | 1.32 | 32 | 12.7 | 164 | 4.16 | -7.4 | 2.95e-10 | -3.3 | 1700 | -4 | 2.7 | 82.1 | https://doi.org/10.1016/j.hazadv.2022.100130
C(C(C(CS(=O)(=O)O)F)F)(F)F | PFBS | 2 | 9 | 1 | Sulfonates | Variable | Other | Glass (GL) MIX 20°C / MIX 4°C | 32 | Other | 6.4 | 0.05 | 0.2 | 60 | nonporous | Granular coal-based AC | 25 | 7 | 6.4E-03 |  |  |  |  | 4 | Short-chain | Electrostatic | 80.07 | 300.11 | 6.7 | 54.4 | 210 | 9500 | 23.4 | 1.83 | 1.32 | 32 | 12.7 | 164 | 4.16 | -7.4 | 2.95e-10 | -3.3 | 1700 | -4 | 2.7 | 82.1 | https://doi.org/10.1016/j.hazadv.2022.100130
C(C(C(C(C(C(CS(=O)(=O)O)F)F)F)F)F)F)F | PFOS | 7 | 20 | 1 | Sulfonates | –CF₂–O–CF₂– | Legacy PFAS | Polypropylene (PP-O) 20°C / MIX 20°C | 100 | Other | 6.4 | 0.4 | 0.2 | 32 | nonporous | General granular activated carbon | 25 | 7 | 0.94 |  |  |  |  | 8 | Long-chain | Hydrophobic | 80.07 | 500.13 | 8.1 | 84.1 | 231 | 9500 | 19.6 | 1.84 | 1.3 | 51.5 | 20.4 | 255 | 4.75 | -6.5 | 1.8e-11 | -3.3 | 300 | -4.2 | 2.5 | 82.1 | https://doi.org/10.1016/j.hazadv.2022.100130
C(C(C(C(C(C(CS(=O)(=O)O)F)F)F)F)F)F)F | PFOS | 7 | 20 | 1 | Sulfonates | –CF₂–O–CF₂– | Legacy PFAS | Polypropylene (PP-O) 20°C / 4°C | 100 | Other | 6.4 | 0.4 | 0.2 | 32 | nonporous | General granular activated carbon | 25 | 7 | 0.62 |  |  |  |  | 8 | Long-chain | Hydrophobic | 80.07 | 500.13 | 8.1 | 84.1 | 231 | 9500 | 19.6 | 1.84 | 1.3 | 51.5 | 20.4 | 255 | 4.75 | -6.5 | 1.8e-11 | -3.3 | 300 | -4.2 | 2.5 | 82.1 | https://doi.org/10.1016/j.hazadv.2022.100130
C(C(C(C(C(C(CS(=O)(=O)O)F)F)F)F)F)F)F | PFOS | 7 | 20 | 1 | Sulfonates | –CF₂–O–CF₂– | Legacy PFAS | Polypropylene (PP-O) MIX 20°C / MIX 4°C | 100 | Other | 6.4 | 0.4 | 0.2 | 32 | nonporous | General granular activated carbon | 25 | 7 | 0.99 |  |  |  |  | 8 | Long-chain | Hydrophobic | 80.07 | 500.13 | 8.1 | 84.1 | 231 | 9500 | 19.6 | 1.84 | 1.3 | 51.5 | 20.4 | 255 | 4.75 | -6.5 | 1.8e-11 | -3.3 | 300 | -4.2 | 2.5 | 82.1 | https://doi.org/10.1016/j.hazadv.2022.100130
C(C(C(C(C(C(CS(=O)(=O)O)F)F)F)F)F)F)F | PFOS | 7 | 20 | 1 | Sulfonates | –CF₂–O–CF₂– | Legacy PFAS | Polyethylene terephthalate (PET) 20°C / MIX 20°C | 77 | Other | 6.4 | 0.6 | 1 | 41 | nonporous / track | General granular activated carbon | 25 | 7 | 0.47 |  |  |  |  | 8 | Long-chain | Hydrophobic | 80.07 | 500.13 | 8.1 | 84.1 | 231 | 52600 | 19.6 | 1.84 | 1.3 | 51.5 | 20.4 | 255 | 4.75 | -6.5 | 1.8e-11 | -3.3 | 300 | -4.2 | 2.5 | 82.1 | https://doi.org/10.1016/j.hazadv.2022.100130
C(C(C(C(C(C(CS(=O)(=O)O)F)F)F)F)F)F)F | PFOS | 7 | 20 | 1 | Sulfonates | –CF₂–O–CF₂– | Legacy PFAS | Polyethylene terephthalate (PET) 20°C / 4°C | 77 | Other | 6.4 | 0.6 | 1 | 41 | nonporous / track | General granular activated carbon | 25 | 7 | 0.62 |  |  |  |  | 8 | Long-chain | Hydrophobic | 80.07 | 500.13 | 8.1 | 84.1 | 231 | 52600 | 19.6 | 1.84 | 1.3 | 51.5 | 20.4 | 255 | 4.75 | -6.5 | 1.8e-11 | -3.3 | 300 | -4.2 | 2.5 | 82.1 | https://doi.org/10.1016/j.hazadv.2022.100130
C(C(C(C(C(C(CS(=O)(=O)O)F)F)F)F)F)F)F | PFOS | 7 | 20 | 1 | Sulfonates | –CF₂–O–CF₂– | Legacy PFAS | Polyethylene terephthalate (PET) MIX 20°C / MIX 4°C | 77 | Other | 6.4 | 0.6 | 1 | 41 | nonporous / track | General granular activated carbon | 25 | 7 | 4.3E-02 |  |  |  |  | 8 | Long-chain | Hydrophobic | 80.07 | 500.13 | 8.1 | 84.1 | 231 | 52600 | 19.6 | 1.84 | 1.3 | 51.5 | 20.4 | 255 | 4.75 | -6.5 | 1.8e-11 | -3.3 | 300 | -4.2 | 2.5 | 82.1 | https://doi.org/10.1016/j.hazadv.2022.100130
C(C(C(C(C(C(CS(=O)(=O)O)F)F)F)F)F)F)F | PFOS | 7 | 20 | 1 | Sulfonates | –CF₂–O–CF₂– | Legacy PFAS | Polystyrene (PS) 20°C / MIX 20°C | 92 | Other | 6.4 | 0.3 | 0.5 | 41 | nonporous | General granular activated carbon | 25 | 7 | 0.82 |  |  |  |  | 8 | Long-chain | Hydrophobic | 80.07 | 500.13 | 8.1 | 84.1 | 231 | 52600 | 19.6 | 1.84 | 1.3 | 51.5 | 20.4 | 255 | 4.75 | -6.5 | 1.8e-11 | -3.3 | 300 | -4.2 | 2.5 | 82.1 | https://doi.org/10.1016/j.hazadv.2022.100130
C(C(C(C(C(C(CS(=O)(=O)O)F)F)F)F)F)F)F | PFOS | 7 | 20 | 1 | Sulfonates | –CF₂–O–CF₂– | Legacy PFAS | Polystyrene (PS) 20°C / 4°C | 92 | Other | 6.4 | 0.3 | 0.5 | 41 | nonporous | General granular activated carbon | 25 | 7 | 0.43 |  |  |  |  | 8 | Long-chain | Hydrophobic | 80.07 | 500.13 | 8.1 | 84.1 | 231 | 52600 | 19.6 | 1.84 | 1.3 | 51.5 | 20.4 | 255 | 4.75 | -6.5 | 1.8e-11 | -3.3 | 300 | -4.2 | 2.5 | 82.1 | https://doi.org/10.1016/j.hazadv.2022.100130
C(C(C(C(C(C(CS(=O)(=O)O)F)F)F)F)F)F)F | PFOS | 7 | 20 | 1 | Sulfonates | –CF₂–O–CF₂– | Legacy PFAS | Polystyrene (PS) MIX 20°C / MIX 4°C | 92 | Other | 6.4 | 0.3 | 0.5 | 41 | nonporous | General granular activated carbon | 25 | 7 | 0.83 |  |  |  |  | 8 | Long-chain | Hydrophobic | 80.07 | 500.13 | 8.1 | 84.1 | 231 | 52600 | 19.6 | 1.84 | 1.3 | 51.5 | 20.4 | 255 | 4.75 | -6.5 | 1.8e-11 | -3.3 | 300 | -4.2 | 2.5 | 82.1 | https://doi.org/10.1016/j.hazadv.2022.100130
C(C(C(C(C(C(CS(=O)(=O)O)F)F)F)F)F)F)F | PFOS | 7 | 20 | 1 | Sulfonates | –CF₂–O–CF₂– | Legacy PFAS | High-density polyethylene (HDPE) 20°C / MIX 20°C | 95 | Other | 6.4 | 0.21 | 0.005 | 45 | nonporous | General granular activated carbon | 25 | 7 | 0.88 |  |  |  |  | 8 | Long-chain | Hydrophobic | 80.07 | 500.13 | 8.1 | 84.1 | 231 | 52600 | 19.6 | 1.84 | 1.3 | 51.5 | 20.4 | 255 | 4.75 | -6.5 | 1.8e-11 | -3.3 | 300 | -4.2 | 2.5 | 82.1 | https://doi.org/10.1016/j.hazadv.2022.100130
C(C(C(C(C(C(CS(=O)(=O)O)F)F)F)F)F)F)F | PFOS | 7 | 20 | 1 | Sulfonates | –CF₂–O–CF₂– | Legacy PFAS | High-density polyethylene (HDPE) 20°C / 4°C | 95 | Other | 6.4 | 0.21 | 0.005 | 35 | nonporous | General granular activated carbon | 25 | 7 | 0.55 |  |  |  |  | 8 | Long-chain | Hydrophobic | 80.07 | 500.13 | 8.1 | 84.1 | 231 | 52600 | 19.6 | 1.84 | 1.3 | 51.5 | 20.4 | 255 | 4.75 | -6.5 | 1.8e-11 | -3.3 | 300 | -4.2 | 2.5 | 82.1 | https://doi.org/10.1016/j.hazadv.2022.100130
C(C(C(C(C(C(CS(=O)(=O)O)F)F)F)F)F)F)F | PFOS | 7 | 20 | 1 | Sulfonates | –CF₂–O–CF₂– | Legacy PFAS | High-density polyethylene (HDPE) MIX 20°C / MIX 4°C | 95 | Other | 6.4 | 0.21 | 0.005 | 72 | nonporous | General granular activated carbon | 25 | 7 | 0.99 |  |  |  |  | 8 | Long-chain | Hydrophobic | 80.07 | 500.13 | 8.1 | 84.1 | 231 | 52600 | 19.6 | 1.84 | 1.3 | 51.5 | 20.4 | 255 | 4.75 | -6.5 | 1.8e-11 | -3.3 | 300 | -4.2 | 2.5 | 82.1 | https://doi.org/10.1016/j.hazadv.2022.100130
C(C(C(C(C(C(CS(=O)(=O)O)F)F)F)F)F)F)F | PFOS | 7 | 20 | 1 | Sulfonates | –CF₂–O–CF₂– | Legacy PFAS | Glass (GL) 20°C / MIX 20°C | 32 | Other | 2.2 | 0.05 | 0.005 | 60 | nonporous | General granular activated carbon | 25 | 7 | 0.93 |  |  |  |  | 8 | Long-chain | Hydrophobic | 80.07 | 500.13 | 8.1 | 84.1 | 231 | 52600 | 19.6 | 1.84 | 1.3 | 51.5 | 20.4 | 255 | 4.75 | -6.5 | 1.8e-11 | -3.3 | 300 | -4.2 | 2.5 | 82.1 | https://doi.org/10.1016/j.hazadv.2022.100130
C(C(C(C(C(C(CS(=O)(=O)O)F)F)F)F)F)F)F | PFOS | 7 | 20 | 1 | Sulfonates | –CF₂–O–CF₂– | Legacy PFAS | Glass (GL) 20°C / 4°C | 32 | Other | 2.2 | 0.05 | 0.005 | 60 | nonporous | General granular activated carbon | 25 | 7 | 0.65 |  |  |  |  | 8 | Long-chain | Hydrophobic | 80.07 | 500.13 | 8.1 | 84.1 | 231 | 52600 | 19.6 | 1.84 | 1.3 | 51.5 | 20.4 | 255 | 4.75 | -6.5 | 1.8e-11 | -3.3 | 300 | -4.2 | 2.5 | 82.1 | https://doi.org/10.1016/j.hazadv.2022.100130
C(C(C(C(C(C(CS(=O)(=O)O)F)F)F)F)F)F)F | PFOS | 7 | 20 | 1 | Sulfonates | –CF₂–O–CF₂– | Legacy PFAS | Glass (GL) MIX 20°C / MIX 4°C | 32 | Other | 2.2 | 0.05 | 0.005 | 60 | nonporous | General granular activated carbon | 25 | 7 | 0.99 |  |  |  |  | 8 | Long-chain | Hydrophobic | 80.07 | 500.13 | 8.1 | 84.1 | 231 | 52600 | 19.6 | 1.84 | 1.3 | 51.5 | 20.4 | 255 | 4.75 | -6.5 | 1.8e-11 | -3.3 | 300 | -4.2 | 2.5 | 82.1 | https://doi.org/10.1016/j.hazadv.2022.100130
C(C(C(C(C(C(NS(=O)(=O)c1ccc(cc1)N)F)F)F)F)F)F | FOSA | 7 | 20 | 1 | Sulfonamides | –SO₂NH₂ / –SO₂NR₂ | Other | Polypropylene (PP-O) 20°C / MIX 20°C | 100 | Other | 6.4 | 0.4 | 0.2 | 32 | nonporous | Granular coal-based AC | 25 | 7 | 2.1E-04 |  |  |  |  | 8 | Long-chain | Hydrophobic | 81.09 | 499.1 | 3.7 | 5.95 | 221 | 52600 | 45 | 1.79 | 1.29 | 51.5 | 20.4 | 257 | 4.3 | -66.5 | 1.33e-09 | -0.7559801 | 1025.771 | -3.2 | 2.9 | 52.59 | https://doi.org/10.1016/j.hazadv.2022.100130
C(C(C(C(C(C(NS(=O)(=O)c1ccc(cc1)N)F)F)F)F)F)F | FOSA | 7 | 20 | 1 | Sulfonamides | –SO₂NH₂ / –SO₂NR₂ | Other | Polypropylene (PP-O) 20°C / 4°C | 100 | Other | 6.4 | 0.4 | 0.2 | 32 | nonporous | Granular coal-based AC | 25 | 7 | 0.11 |  |  |  |  | 8 | Long-chain | Hydrophobic | 81.09 | 499.1 | 3.7 | 5.95 | 221 | 52600 | 45 | 1.79 | 1.29 | 51.5 | 20.4 | 257 | 4.3 | -66.5 | 1.33e-09 | -0.7559801 | 1025.771 | -3.2 | 2.9 | 52.59 | https://doi.org/10.1016/j.hazadv.2022.100130
C(C(C(C(C(C(NS(=O)(=O)c1ccc(cc1)N)F)F)F)F)F)F | FOSA | 7 | 20 | 1 | Sulfonamides | –SO₂NH₂ / –SO₂NR₂ | Other | Polypropylene (PP-O) MIX 20°C / MIX 4°C | 100 | Other | 6.4 | 0.4 | 0.2 | 32 | nonporous | Granular coal-based AC | 25 | 7 | 1.0E-03 |  |  |  |  | 8 | Long-chain | Hydrophobic | 81.09 | 499.1 | 3.7 | 5.95 | 221 | 52600 | 45 | 1.79 | 1.29 | 51.5 | 20.4 | 257 | 4.3 | -66.5 | 1.33e-09 | -0.7559801 | 1025.771 | -3.2 | 2.9 | 52.59 | https://doi.org/10.1016/j.hazadv.2022.100130
C(C(C(C(C(C(NS(=O)(=O)c1ccc(cc1)N)F)F)F)F)F)F | FOSA | 7 | 20 | 1 | Sulfonamides | –SO₂NH₂ / –SO₂NR₂ | Other | Polyethylene terephthalate (PET) 20°C / MIX 20°C | 77 | Other | 6.4 | 0.6 | 1 | 41 | nonporous / track | Granular coal-based AC | 25 | 7 | 1.3E-02 |  |  |  |  | 8 | Long-chain | Hydrophobic | 81.09 | 499.1 | 3.7 | 5.95 | 221 | 600 | 45 | 1.79 | 1.29 | 51.5 | 20.4 | 257 | 4.3 | -66.5 | 1.33e-09 | -0.7559801 | 1025.771 | -3.2 | 2.9 | 52.59 | https://doi.org/10.1016/j.hazadv.2022.100130
C(C(C(C(C(C(NS(=O)(=O)c1ccc(cc1)N)F)F)F)F)F)F | FOSA | 7 | 20 | 1 | Sulfonamides | –SO₂NH₂ / –SO₂NR₂ | Other | Polyethylene terephthalate (PET) 20°C / 4°C | 77 | Other | 6.4 | 0.6 | 1 | 41 | nonporous / track | Granular coal-based AC | 25 | 7 | 0.63 |  |  |  |  | 8 | Long-chain | Hydrophobic | 81.09 | 499.1 | 3.7 | 5.95 | 221 | 600 | 45 | 1.79 | 1.29 | 51.5 | 20.4 | 257 | 4.3 | -66.5 | 1.33e-09 | -0.7559801 | 1025.771 | -3.2 | 2.9 | 52.59 | https://doi.org/10.1016/j.hazadv.2022.100130
C(C(C(C(C(C(NS(=O)(=O)c1ccc(cc1)N)F)F)F)F)F)F | FOSA | 7 | 20 | 1 | Sulfonamides | –SO₂NH₂ / –SO₂NR₂ | Other | Polyethylene terephthalate (PET) MIX 20°C / MIX 4°C | 77 | Other | 6.4 | 0.6 | 1 | 41 | nonporous / track | Granular coal-based AC | 25 | 7 | 0.45 |  |  |  |  | 8 | Long-chain | Hydrophobic | 81.09 | 499.1 | 3.7 | 5.95 | 221 | 600 | 45 | 1.79 | 1.29 | 51.5 | 20.4 | 257 | 4.3 | -66.5 | 1.33e-09 | -0.7559801 | 1025.771 | -3.2 | 2.9 | 52.59 | https://doi.org/10.1016/j.hazadv.2022.100130
C(C(C(C(C(C(NS(=O)(=O)c1ccc(cc1)N)F)F)F)F)F)F | FOSA | 7 | 20 | 1 | Sulfonamides | –SO₂NH₂ / –SO₂NR₂ | Other | Polystyrene (PS) 20°C / MIX 20°C | 92 | Other | 6.4 | 0.3 | 0.5 | 41 | nonporous | Granular coal-based AC | 25 | 7 | 1.7E-05 |  |  |  |  | 8 | Long-chain | Hydrophobic | 81.09 | 499.1 | 3.7 | 5.95 | 221 | 600 | 45 | 1.79 | 1.29 | 51.5 | 20.4 | 257 | 4.3 | -66.5 | 1.33e-09 | -0.7559801 | 1025.771 | -3.2 | 2.9 | 52.59 | https://doi.org/10.1016/j.hazadv.2022.100130
C(C(C(C(C(C(NS(=O)(=O)c1ccc(cc1)N)F)F)F)F)F)F | FOSA | 7 | 20 | 1 | Sulfonamides | –SO₂NH₂ / –SO₂NR₂ | Other | Polystyrene (PS) 20°C / 4°C | 92 | Other | 6.4 | 0.3 | 0.5 | 41 | nonporous | Granular coal-based AC | 25 | 7 | 0.11 |  |  |  |  | 8 | Long-chain | Hydrophobic | 81.09 | 499.1 | 3.7 | 5.95 | 221 | 600 | 45 | 1.79 | 1.29 | 51.5 | 20.4 | 257 | 4.3 | -66.5 | 1.33e-09 | -0.7559801 | 1025.771 | -3.2 | 2.9 | 52.59 | https://doi.org/10.1016/j.hazadv.2022.100130
C(C(C(C(C(C(NS(=O)(=O)c1ccc(cc1)N)F)F)F)F)F)F | FOSA | 7 | 20 | 1 | Sulfonamides | –SO₂NH₂ / –SO₂NR₂ | Other | Polystyrene (PS) MIX 20°C / MIX 4°C | 92 | Other | 6.4 | 0.3 | 0.5 | 41 | nonporous | Granular coal-based AC | 25 | 7 | 0.57 |  |  |  |  | 8 | Long-chain | Hydrophobic | 81.09 | 499.1 | 3.7 | 5.95 | 221 | 600 | 45 | 1.79 | 1.29 | 51.5 | 20.4 | 257 | 4.3 | -66.5 | 1.33e-09 | -0.7559801 | 1025.771 | -3.2 | 2.9 | 52.59 | https://doi.org/10.1016/j.hazadv.2022.100130
C(C(C(C(C(C(NS(=O)(=O)c1ccc(cc1)N)F)F)F)F)F)F | FOSA | 7 | 20 | 1 | Sulfonamides | –SO₂NH₂ / –SO₂NR₂ | Other | High-density polyethylene (HDPE) 20°C / MIX 20°C | 95 | Other | 6.4 | 0.21 | 0.5 | 45 | nonporous | Granular coal-based AC | 25 | 7 | 6.7E-05 |  |  |  |  | 8 | Long-chain | Hydrophobic | 81.09 | 499.1 | 3.7 | 5.95 | 221 | 600 | 45 | 1.79 | 1.29 | 51.5 | 20.4 | 257 | 4.3 | -66.5 | 1.33e-09 | -0.7559801 | 1025.771 | -3.2 | 2.9 | 52.59 | https://doi.org/10.1016/j.hazadv.2022.100130
C(C(C(C(C(C(NS(=O)(=O)c1ccc(cc1)N)F)F)F)F)F)F | FOSA | 7 | 20 | 1 | Sulfonamides | –SO₂NH₂ / –SO₂NR₂ | Other | High-density polyethylene (HDPE) 20°C / 4°C | 95 | Other | 6.4 | 0.21 | 0.5 | 35 | nonporous | Granular coal-based AC | 25 | 7 | 0.42 |  |  |  |  | 8 | Long-chain | Hydrophobic | 81.09 | 499.1 | 3.7 | 5.95 | 221 | 600 | 45 | 1.79 | 1.29 | 51.5 | 20.4 | 257 | 4.3 | -66.5 | 1.33e-09 | -0.7559801 | 1025.771 | -3.2 | 2.9 | 52.59 | https://doi.org/10.1016/j.hazadv.2022.100130
C(C(C(C(C(C(NS(=O)(=O)c1ccc(cc1)N)F)F)F)F)F)F | FOSA | 7 | 20 | 1 | Sulfonamides | –SO₂NH₂ / –SO₂NR₂ | Other | High-density polyethylene (HDPE) MIX 20°C / MIX 4°C | 95 | Other | 6.4 | 0.21 | 0.5 | 72 | nonporous | Granular coal-based AC | 25 | 7 | 4.0E-05 |  |  |  |  | 8 | Long-chain | Hydrophobic | 81.09 | 499.1 | 3.7 | 5.95 | 221 | 600 | 45 | 1.79 | 1.29 | 51.5 | 20.4 | 257 | 4.3 | -66.5 | 1.33e-09 | -0.7559801 | 1025.771 | -3.2 | 2.9 | 52.59 | https://doi.org/10.1016/j.hazadv.2022.100130
C(C(C(C(C(C(NS(=O)(=O)c1ccc(cc1)N)F)F)F)F)F)F | FOSA | 7 | 20 | 1 | Sulfonamides | –SO₂NH₂ / –SO₂NR₂ | Other | Glass (GL) 20°C / MIX 20°C | 32 | Other | 6.4 | 0.05 | 0.5 | 60 | nonporous | Granular coal-based AC | 25 | 7 | 4.7E-06 |  |  |  |  | 8 | Long-chain | Hydrophobic | 81.09 | 499.1 | 3.7 | 5.95 | 221 | 600 | 45 | 1.79 | 1.29 | 51.5 | 20.4 | 257 | 4.3 | -66.5 | 1.33e-09 | -0.7559801 | 1025.771 | -3.2 | 2.9 | 52.59 | https://doi.org/10.1016/j.hazadv.2022.100130
C(C(C(C(C(C(NS(=O)(=O)c1ccc(cc1)N)F)F)F)F)F)F | FOSA | 7 | 20 | 1 | Sulfonamides | –SO₂NH₂ / –SO₂NR₂ | Other | Glass (GL) 20°C / 4°C | 32 | Other | 6.4 | 0.05 | 0.5 | 60 | nonporous | Granular coal-based AC | 25 | 7 | 1.3E-02 |  |  |  |  | 8 | Long-chain | Hydrophobic | 81.09 | 499.1 | 3.7 | 5.95 | 221 | 600 | 45 | 1.79 | 1.29 | 51.5 | 20.4 | 257 | 4.3 | -66.5 | 1.33e-09 | -0.7559801 | 1025.771 | -3.2 | 2.9 | 52.59 | https://doi.org/10.1016/j.hazadv.2022.100130
C(C(C(C(C(C(NS(=O)(=O)c1ccc(cc1)N)F)F)F)F)F)F | FOSA | 7 | 20 | 1 | Sulfonamides | –SO₂NH₂ / –SO₂NR₂ | Other | Glass (GL) MIX 20°C / MIX 4°C | 32 | Other | 6.4 | 0.05 | 0.5 | 60 | nonporous | Granular coal-based AC | 25 | 7 | 6.3E-05 |  |  |  |  | 8 | Long-chain | Hydrophobic | 81.09 | 499.1 | 3.7 | 5.95 | 221 | 600 | 45 | 1.79 | 1.29 | 51.5 | 20.4 | 257 | 4.3 | -66.5 | 1.33e-09 | -0.7559801 | 1025.771 | -3.2 | 2.9 | 52.59 | https://doi.org/10.1016/j.hazadv.2022.100130
C(C(C(C(=O)O)F)F)(F)F | PFBA | 2 | 9 | 1 | Carboxylates | –COOH / –COO⁻ | Other | Polypropylene (PP-O) 20°C / MIX 20°C | 100 | Other | 6.4 | 0.4 | 0.2 | 32 | nonporous | Granular coal-based AC | 25 | 7 | 0.22 |  |  |  |  | 4 | Short-chain | Electrostatic | 45.02 | 214.03 | 2.1 | -2.79 | 118 | 600 | 17 | 1.61 | 1.29 | 23.2 | 9.19 | 129.5 | 3.46 | -8.1 | 5.01e-05 | 0.5 | 6100 | -3.7 | 2.8 | 40.13 | https://doi.org/10.1016/j.hazadv.2022.100130
C(C(C(C(=O)O)F)F)(F)F | PFBA | 2 | 9 | 1 | Carboxylates | –COOH / –COO⁻ | Other | Polypropylene (PP-O) 20°C / 4°C | 100 | Other | 6.4 | 0.4 | 0.2 | 32 | nonporous | Granular coal-based AC | 25 | 7 | 0.45 |  |  |  |  | 4 | Short-chain | Electrostatic | 45.02 | 214.03 | 2.1 | -2.79 | 118 | 600 | 17 | 1.61 | 1.29 | 23.2 | 9.19 | 129.5 | 3.46 | -8.1 | 5.01e-05 | 0.5 | 6100 | -3.7 | 2.8 | 40.13 | https://doi.org/10.1016/j.hazadv.2022.100130
C(C(C(C(=O)O)F)F)(F)F | PFBA | 2 | 9 | 1 | Carboxylates | –COOH / –COO⁻ | Other | Polypropylene (PP-O) MIX 20°C / MIX 4°C | 100 | Other | 6.4 | 0.4 | 0.2 | 32 | nonporous | Granular coal-based AC | 25 | 7 | 0.87 |  |  |  |  | 4 | Short-chain | Electrostatic | 45.02 | 214.03 | 2.1 | -2.79 | 118 | 600 | 17 | 1.61 | 1.29 | 23.2 | 9.19 | 129.5 | 3.46 | -8.1 | 5.01e-05 | 0.5 | 6100 | -3.7 | 2.8 | 40.13 | https://doi.org/10.1016/j.hazadv.2022.100130
C(C(C(C(=O)O)F)F)(F)F | PFBA | 2 | 9 | 1 | Carboxylates | –COOH / –COO⁻ | Other | Polyethylene terephthalate (PET) 20°C / MIX 20°C | 77 | Other | 6.4 | 0.6 | 1 | 41 | nonporous / track | Granular coal-based AC | 25 | 7 | 0.83 |  |  |  |  | 4 | Short-chain | Electrostatic | 45.02 | 214.03 | 2.1 | -2.79 | 118 | 1.5 | 17 | 1.61 | 1.29 | 23.2 | 9.19 | 129.5 | 3.46 | -8.1 | 5.01e-05 | 0.5 | 6100 | -3.7 | 2.8 | 40.13 | https://doi.org/10.1016/j.hazadv.2022.100130
C(C(C(C(=O)O)F)F)(F)F | PFBA | 2 | 9 | 1 | Carboxylates | –COOH / –COO⁻ | Other | Polyethylene terephthalate (PET) 20°C / 4°C | 77 | Other | 6.4 | 0.6 | 1 | 41 | nonporous / track | Granular coal-based AC | 25 | 7 | 1.08 |  |  |  |  | 4 | Short-chain | Electrostatic | 45.02 | 214.03 | 2.1 | -2.79 | 118 | 1.5 | 17 | 1.61 | 1.29 | 23.2 | 9.19 | 129.5 | 3.46 | -8.1 | 5.01e-05 | 0.5 | 6100 | -3.7 | 2.8 | 40.13 | https://doi.org/10.1016/j.hazadv.2022.100130
C(C(C(C(=O)O)F)F)(F)F | PFBA | 2 | 9 | 1 | Carboxylates | –COOH / –COO⁻ | Other | Polyethylene terephthalate (PET) MIX 20°C / MIX 4°C | 77 | Other | 6.4 | 0.6 | 1 | 41 | nonporous / track | Granular coal-based AC | 25 | 7 | 1.7E-02 |  |  |  |  | 4 | Short-chain | Electrostatic | 45.02 | 214.03 | 2.1 | -2.79 | 118 | 1.5 | 17 | 1.61 | 1.29 | 23.2 | 9.19 | 129.5 | 3.46 | -8.1 | 5.01e-05 | 0.5 | 6100 | -3.7 | 2.8 | 40.13 | https://doi.org/10.1016/j.hazadv.2022.100130
C(C(C(C(=O)O)F)F)(F)F | PFBA | 2 | 9 | 1 | Carboxylates | –COOH / –COO⁻ | Other | Polystyrene (PS) 20°C / MIX 20°C | 92 | Other | 6.4 | 0.3 | 0.5 | 41 | nonporous | Granular coal-based AC | 25 | 7 | 0.91 |  |  |  |  | 4 | Short-chain | Electrostatic | 45.02 | 214.03 | 2.1 | -2.79 | 118 | 1.5 | 17 | 1.61 | 1.29 | 23.2 | 9.19 | 129.5 | 3.46 | -8.1 | 5.01e-05 | 0.5 | 6100 | -3.7 | 2.8 | 40.13 | https://doi.org/10.1016/j.hazadv.2022.100130
C(C(C(C(=O)O)F)F)(F)F | PFBA | 2 | 9 | 1 | Carboxylates | –COOH / –COO⁻ | Other | Polystyrene (PS) 20°C / 4°C | 92 | Other | 6.4 | 0.3 | 0.5 | 41 | nonporous | Granular coal-based AC | 25 | 7 | 0.47 |  |  |  |  | 4 | Short-chain | Electrostatic | 45.02 | 214.03 | 2.1 | -2.79 | 118 | 1.5 | 17 | 1.61 | 1.29 | 23.2 | 9.19 | 129.5 | 3.46 | -8.1 | 5.01e-05 | 0.5 | 6100 | -3.7 | 2.8 | 40.13 | https://doi.org/10.1016/j.hazadv.2022.100130
C(C(C(C(=O)O)F)F)(F)F | PFBA | 2 | 9 | 1 | Carboxylates | –COOH / –COO⁻ | Other | Polystyrene (PS) MIX 20°C / MIX 4°C | 92 | Other | 6.4 | 0.3 | 0.5 | 41 | nonporous | Granular coal-based AC | 25 | 7 | 0.97 |  |  |  |  | 4 | Short-chain | Electrostatic | 45.02 | 214.03 | 2.1 | -2.79 | 118 | 1.5 | 17 | 1.61 | 1.29 | 23.2 | 9.19 | 129.5 | 3.46 | -8.1 | 5.01e-05 | 0.5 | 6100 | -3.7 | 2.8 | 40.13 | https://doi.org/10.1016/j.hazadv.2022.100130
C(C(C(C(=O)O)F)F)(F)F | PFBA | 2 | 9 | 1 | Carboxylates | –COOH / –COO⁻ | Other | High-density polyethylene (HDPE) 20°C / MIX 20°C | 95 | Other | 6.4 | 0.21 | 0.2 | 45 | nonporous | Granular coal-based AC | 25 | 7 | 0.67 |  |  |  |  | 4 | Short-chain | Electrostatic | 45.02 | 214.03 | 2.1 | -2.79 | 118 | 1.5 | 17 | 1.61 | 1.29 | 23.2 | 9.19 | 129.5 | 3.46 | -8.1 | 5.01e-05 | 0.5 | 6100 | -3.7 | 2.8 | 40.13 | https://doi.org/10.1016/j.hazadv.2022.100130
C(C(C(C(=O)O)F)F)(F)F | PFBA | 2 | 9 | 1 | Carboxylates | –COOH / –COO⁻ | Other | High-density polyethylene (HDPE) 20°C / 4°C | 95 | Other | 6.4 | 0.21 | 0.2 | 35 | nonporous | Granular coal-based AC | 25 | 7 | 0.32 |  |  |  |  | 4 | Short-chain | Electrostatic | 45.02 | 214.03 | 2.1 | -2.79 | 118 | 1.5 | 17 | 1.61 | 1.29 | 23.2 | 9.19 | 129.5 | 3.46 | -8.1 | 5.01e-05 | 0.5 | 6100 | -3.7 | 2.8 | 40.13 | https://doi.org/10.1016/j.hazadv.2022.100130
C(C(C(C(=O)O)F)F)(F)F | PFBA | 2 | 9 | 1 | Carboxylates | –COOH / –COO⁻ | Other | High-density polyethylene (HDPE) MIX 20°C / MIX 4°C | 95 | Other | 6.4 | 0.21 | 0.2 | 72 | nonporous | Granular coal-based AC | 25 | 7 | 0.47 |  |  |  |  | 4 | Short-chain | Electrostatic | 45.02 | 214.03 | 2.1 | -2.79 | 118 | 1.5 | 17 | 1.61 | 1.29 | 23.2 | 9.19 | 129.5 | 3.46 | -8.1 | 5.01e-05 | 0.5 | 6100 | -3.7 | 2.8 | 40.13 | https://doi.org/10.1016/j.hazadv.2022.100130
C(C(C(C(=O)O)F)F)(F)F | PFBA | 2 | 9 | 1 | Carboxylates | –COOH / –COO⁻ | Other | Glass (GL) 20°C / MIX 20°C | 32 | Other | 2.2 | 0.05 | 0.2 | 60 | nonporous | Granular coal-based AC | 25 | 7 | 0.5 |  |  |  |  | 4 | Short-chain | Electrostatic | 45.02 | 214.03 | 2.1 | -2.79 | 118 | 1.5 | 17 | 1.61 | 1.29 | 23.2 | 9.19 | 129.5 | 3.46 | -8.1 | 5.01e-05 | 0.5 | 6100 | -3.7 | 2.8 | 40.13 | https://doi.org/10.1016/j.hazadv.2022.100130
C(C(C(C(=O)O)F)F)(F)F | PFBA | 2 | 9 | 1 | Carboxylates | –COOH / –COO⁻ | Other | Glass (GL) 20°C / 4°C | 32 | Other | 2.2 | 0.05 | 0.2 | 60 | nonporous | Granular coal-based AC | 25 | 7 | 1 |  |  |  |  | 4 | Short-chain | Electrostatic | 45.02 | 214.03 | 2.1 | -2.79 | 118 | 1.5 | 17 | 1.61 | 1.29 | 23.2 | 9.19 | 129.5 | 3.46 | -8.1 | 5.01e-05 | 0.5 | 6100 | -3.7 | 2.8 | 40.13 | https://doi.org/10.1016/j.hazadv.2022.100130
C(C(C(C(=O)O)F)F)(F)F | PFBA | 2 | 9 | 1 | Carboxylates | –COOH / –COO⁻ | Other | Glass (GL) MIX 20°C / MIX 4°C | 32 | Other | 2.2 | 0.05 | 0.2 | 60 | nonporous | Granular coal-based AC | 25 | 7 | 0.5 |  |  |  |  | 4 | Short-chain | Electrostatic | 45.02 | 214.03 | 2.1 | -2.79 | 118 | 1.5 | 17 | 1.61 | 1.29 | 23.2 | 9.19 | 129.5 | 3.46 | -8.1 | 5.01e-05 | 0.5 | 6100 | -3.7 | 2.8 | 40.13 | https://doi.org/10.1016/j.hazadv.2022.100130
OC(C(C(C(C(C(=O)O)F)F)F)F)(F)F | GenX | 4 | 14 | 1 | Ethers | –CF₂–O–CF₂– | Emerging/Replacement | Polypropylene (PP-O) 20°C / MIX 20°C | 100 | Other | 6.4 | 0.4 | 0.2 | 32 | nonporous | Fe-doped biochar | 25 | 7 | 1.7E-04 |  |  |  |  | 5 | Short-chain | Electrostatic | 98 | 330.04 | 5.5 | 84.1 | 173 | 1.5 | 19.6 | 1.84 | 1.29 | 51.5 | 20.4 | 200 | 3.74 | -6.3 | 2.37e-10 | 3.8 | 5000 | -3.9 | 1.8 | 74.87 | https://doi.org/10.1016/j.hazadv.2022.100130
OC(C(C(C(C(C(=O)O)F)F)F)F)(F)F | GenX | 4 | 14 | 1 | Ethers | –CF₂–O–CF₂– | Emerging/Replacement | Polypropylene (PP-O) 20°C / 4°C | 100 | Other | 6.4 | 0.4 | 0.2 | 32 | nonporous | Fe-doped biochar | 25 | 7 | 0.88 |  |  |  |  | 5 | Short-chain | Electrostatic | 98 | 330.04 | 5.5 | 84.1 | 173 | 1.5 | 19.6 | 1.84 | 1.29 | 51.5 | 20.4 | 200 | 3.74 | -6.3 | 2.37e-10 | 3.8 | 5000 | -3.9 | 1.8 | 74.87 | https://doi.org/10.1016/j.hazadv.2022.100130
OC(C(C(C(C(C(=O)O)F)F)F)F)(F)F | GenX | 4 | 14 | 1 | Ethers | –CF₂–O–CF₂– | Emerging/Replacement | Polypropylene (PP-O) MIX 20°C / MIX 4°C | 100 | Other | 6.4 | 0.4 | 0.2 | 32 | nonporous | Fe-doped biochar | 25 | 7 | 3.2E-05 |  |  |  |  | 5 | Short-chain | Electrostatic | 98 | 330.04 | 5.5 | 84.1 | 173 | 1.5 | 19.6 | 1.84 | 1.29 | 51.5 | 20.4 | 200 | 3.74 | -6.3 | 2.37e-10 | 3.8 | 5000 | -3.9 | 1.8 | 74.87 | https://doi.org/10.1016/j.hazadv.2022.100130
OC(C(C(C(C(C(=O)O)F)F)F)F)(F)F | GenX | 4 | 14 | 1 | Ethers | –CF₂–O–CF₂– | Emerging/Replacement | Polyethylene terephthalate (PET) 20°C / MIX 20°C | 77 | Other | 6.4 | 0.6 | 1 | 41 | nonporous / track | Fe-doped biochar | 25 | 7 | 0.09 |  |  |  |  | 5 | Short-chain | Electrostatic | 98 | 330.04 | 5.5 | 84.1 | 173 | 214000 | 19.6 | 1.84 | 1.29 | 51.5 | 20.4 | 200 | 3.74 | -6.3 | 2.37e-10 | 3.8 | 5000 | -3.9 | 1.8 | 74.87 | https://doi.org/10.1016/j.hazadv.2022.100130
OC(C(C(C(C(C(=O)O)F)F)F)F)(F)F | GenX | 4 | 14 | 1 | Ethers | –CF₂–O–CF₂– | Emerging/Replacement | Polyethylene terephthalate (PET) 20°C / 4°C | 77 | Other | 6.4 | 0.6 | 1 | 41 | nonporous / track | Fe-doped biochar | 25 | 7 | 0.16 |  |  |  |  | 5 | Short-chain | Electrostatic | 98 | 330.04 | 5.5 | 84.1 | 173 | 214000 | 19.6 | 1.84 | 1.29 | 51.5 | 20.4 | 200 | 3.74 | -6.3 | 2.37e-10 | 3.8 | 5000 | -3.9 | 1.8 | 74.87 | https://doi.org/10.1016/j.hazadv.2022.100130
OC(C(C(C(C(C(=O)O)F)F)F)F)(F)F | GenX | 4 | 14 | 1 | Ethers | –CF₂–O–CF₂– | Emerging/Replacement | Polyethylene terephthalate (PET) MIX 20°C / MIX 4°C | 77 | Other | 6.4 | 0.6 | 1 | 41 | nonporous / track | Fe-doped biochar | 25 | 7 | 7.6E-03 |  |  |  |  | 5 | Short-chain | Electrostatic | 98 | 330.04 | 5.5 | 84.1 | 173 | 214000 | 19.6 | 1.84 | 1.29 | 51.5 | 20.4 | 200 | 3.74 | -6.3 | 2.37e-10 | 3.8 | 5000 | -3.9 | 1.8 | 74.87 | https://doi.org/10.1016/j.hazadv.2022.100130
OC(C(C(C(C(C(=O)O)F)F)F)F)(F)F | GenX | 4 | 14 | 1 | Ethers | –CF₂–O–CF₂– | Emerging/Replacement | Polystyrene (PS) 20°C / MIX 20°C | 92 | Other | 6.4 | 0.3 | 0.5 | 41 | nonporous | Fe-doped biochar | 25 | 7 | 1.1E-03 |  |  |  |  | 5 | Short-chain | Electrostatic | 98 | 330.04 | 5.5 | 84.1 | 173 | 214000 | 19.6 | 1.84 | 1.29 | 51.5 | 20.4 | 200 | 3.74 | -6.3 | 2.37e-10 | 3.8 | 5000 | -3.9 | 1.8 | 74.87 | https://doi.org/10.1016/j.hazadv.2022.100130
OC(C(C(C(C(C(=O)O)F)F)F)F)(F)F | GenX | 4 | 14 | 1 | Ethers | –CF₂–O–CF₂– | Emerging/Replacement | Polystyrene (PS) 20°C / 4°C | 92 | Other | 6.4 | 0.3 | 0.5 | 41 | nonporous | Fe-doped biochar | 25 | 7 | 0.4 |  |  |  |  | 5 | Short-chain | Electrostatic | 98 | 330.04 | 5.5 | 84.1 | 173 | 214000 | 19.6 | 1.84 | 1.29 | 51.5 | 20.4 | 200 | 3.74 | -6.3 | 2.37e-10 | 3.8 | 5000 | -3.9 | 1.8 | 74.87 | https://doi.org/10.1016/j.hazadv.2022.100130
OC(C(C(C(C(C(=O)O)F)F)F)F)(F)F | GenX | 4 | 14 | 1 | Ethers | –CF₂–O–CF₂– | Emerging/Replacement | Polystyrene (PS) MIX 20°C / MIX 4°C | 92 | Other | 6.4 | 0.3 | 0.5 | 41 | nonporous | Fe-doped biochar | 25 | 7 | 4.8E-04 |  |  |  |  | 5 | Short-chain | Electrostatic | 98 | 330.04 | 5.5 | 84.1 | 173 | 214000 | 19.6 | 1.84 | 1.29 | 51.5 | 20.4 | 200 | 3.74 | -6.3 | 2.37e-10 | 3.8 | 5000 | -3.9 | 1.8 | 74.87 | https://doi.org/10.1016/j.hazadv.2022.100130
OC(C(C(C(C(C(=O)O)F)F)F)F)(F)F | GenX | 4 | 14 | 1 | Ethers | –CF₂–O–CF₂– | Emerging/Replacement | High-density polyethylene (HDPE) 20°C / MIX 20°C | 95 | Other | 6.4 | 0.21 | 0.25 | 45 | nonporous | Fe-doped biochar | 25 | 7 | 2.8E-04 |  |  |  |  | 5 | Short-chain | Electrostatic | 98 | 330.04 | 5.5 | 84.1 | 173 | 214000 | 19.6 | 1.84 | 1.29 | 51.5 | 20.4 | 200 | 3.74 | -6.3 | 2.37e-10 | 3.8 | 5000 | -3.9 | 1.8 | 74.87 | https://doi.org/10.1016/j.hazadv.2022.100130
OC(C(C(C(C(C(=O)O)F)F)F)F)(F)F | GenX | 4 | 14 | 1 | Ethers | –CF₂–O–CF₂– | Emerging/Replacement | High-density polyethylene (HDPE) 20°C / 4°C | 95 | Other | 6.4 | 0.21 | 0.25 | 35 | nonporous | Fe-doped biochar | 25 | 7 | 0.34 |  |  |  |  | 5 | Short-chain | Electrostatic | 98 | 330.04 | 5.5 | 84.1 | 173 | 214000 | 19.6 | 1.84 | 1.29 | 51.5 | 20.4 | 200 | 3.74 | -6.3 | 2.37e-10 | 3.8 | 5000 | -3.9 | 1.8 | 74.87 | https://doi.org/10.1016/j.hazadv.2022.100130
OC(C(C(C(C(C(=O)O)F)F)F)F)(F)F | GenX | 4 | 14 | 1 | Ethers | –CF₂–O–CF₂– | Emerging/Replacement | High-density polyethylene (HDPE) MIX 20°C / MIX 4°C | 95 | Other | 6.4 | 0.21 | 0.25 | 72 | nonporous | Fe-doped biochar | 25 | 7 | 0.07 |  |  |  |  | 5 | Short-chain | Electrostatic | 98 | 330.04 | 5.5 | 84.1 | 173 | 214000 | 19.6 | 1.84 | 1.29 | 51.5 | 20.4 | 200 | 3.74 | -6.3 | 2.37e-10 | 3.8 | 5000 | -3.9 | 1.8 | 74.87 | https://doi.org/10.1016/j.hazadv.2022.100130
OC(C(C(C(C(C(=O)O)F)F)F)F)(F)F | GenX | 4 | 14 | 1 | Ethers | –CF₂–O–CF₂– | Emerging/Replacement | Glass (GL) 20°C / MIX 20°C | 32 | Other | 2.2 | 0.05 | 0.25 | 60 | nonporous | Fe-doped biochar | 25 | 7 | 6.5E-04 |  |  |  |  | 5 | Short-chain | Electrostatic | 98 | 330.04 | 5.5 | 84.1 | 173 | 214000 | 19.6 | 1.84 | 1.29 | 51.5 | 20.4 | 200 | 3.74 | -6.3 | 2.37e-10 | 3.8 | 5000 | -3.9 | 1.8 | 74.87 | https://doi.org/10.1016/j.hazadv.2022.100130
OC(C(C(C(C(C(=O)O)F)F)F)F)(F)F | GenX | 4 | 14 | 1 | Ethers | –CF₂–O–CF₂– | Emerging/Replacement | Glass (GL) 20°C / 4°C | 32 | Other | 2.2 | 0.05 | 0.25 | 60 | nonporous | Fe-doped biochar | 25 | 7 | 0.39 |  |  |  |  | 5 | Short-chain | Electrostatic | 98 | 330.04 | 5.5 | 84.1 | 173 | 214000 | 19.6 | 1.84 | 1.29 | 51.5 | 20.4 | 200 | 3.74 | -6.3 | 2.37e-10 | 3.8 | 5000 | -3.9 | 1.8 | 74.87 | https://doi.org/10.1016/j.hazadv.2022.100130
OC(C(C(C(C(C(=O)O)F)F)F)F)(F)F | GenX | 4 | 14 | 1 | Ethers | –CF₂–O–CF₂– | Emerging/Replacement | Glass (GL) MIX 20°C / MIX 4°C | 32 | Other | 2.2 | 0.05 | 0.25 | 60 | nonporous | Fe-doped biochar | 25 | 7 | 1.2E-03 |  |  |  |  | 5 | Short-chain | Electrostatic | 98 | 330.04 | 5.5 | 84.1 | 173 | 214000 | 19.6 | 1.84 | 1.29 | 51.5 | 20.4 | 200 | 3.74 | -6.3 | 2.37e-10 | 3.8 | 5000 | -3.9 | 1.8 | 74.87 | https://doi.org/10.1016/j.hazadv.2022.100130
C(C(C(C(C(C(C(C(=O)O)F)F)F)F)F)F)F | PFOA | 6 | 17 | 1 | Carboxylates | –SO₂NH₂ / –SO₂NR₂ | Legacy PFAS | Polypropylene (PP-O) 20°C / MIX 20°C | 100 | Other | 6.4 | 0.4 | 0.2 | 32 | nonporous | Powdered activated carbon | 25 | 7 | 0.12 |  |  |  |  | 8 | Long-chain | Hydrophobic | 45.02 | 414.07 | 5 | 24.3 | 193 | 214000 | 16.8 | 1.72 | 1.29 | 42.9 | 17 | 241.5 | 4.16 | -7.6 | 1.92e-10 | 2.5 | 1800 | -2.8 | 2.4 | 40.13 | https://doi.org/10.1016/j.hazadv.2022.100130
C(C(C(C(C(C(C(C(=O)O)F)F)F)F)F)F)F | PFOA | 6 | 17 | 1 | Carboxylates | –SO₂NH₂ / –SO₂NR₂ | Legacy PFAS | Polypropylene (PP-O) 20°C / 4°C | 100 | Other | 6.4 | 0.4 | 0.2 | 32 | nonporous | Powdered activated carbon | 25 | 7 | 0.75 |  |  |  |  | 8 | Long-chain | Hydrophobic | 45.02 | 414.07 | 5 | 24.3 | 193 | 214000 | 16.8 | 1.72 | 1.29 | 42.9 | 17 | 241.5 | 4.16 | -7.6 | 1.92e-10 | 2.5 | 1800 | -2.8 | 2.4 | 40.13 | https://doi.org/10.1016/j.hazadv.2022.100130
C(C(C(C(C(C(C(C(=O)O)F)F)F)F)F)F)F | PFOA | 6 | 17 | 1 | Carboxylates | –SO₂NH₂ / –SO₂NR₂ | Legacy PFAS | Polypropylene (PP-O) MIX 20°C / MIX 4°C | 100 | Other | 6.4 | 0.4 | 0.2 | 32 | nonporous | Powdered activated carbon | 25 | 7 | 4.9E-02 |  |  |  |  | 8 | Long-chain | Hydrophobic | 45.02 | 414.07 | 5 | 24.3 | 193 | 214000 | 16.8 | 1.72 | 1.29 | 42.9 | 17 | 241.5 | 4.16 | -7.6 | 1.92e-10 | 2.5 | 1800 | -2.8 | 2.4 | 40.13 | https://doi.org/10.1016/j.hazadv.2022.100130
C(C(C(C(C(C(C(C(=O)O)F)F)F)F)F)F)F | PFOA | 6 | 17 | 1 | Carboxylates | –SO₂NH₂ / –SO₂NR₂ | Legacy PFAS | Polyethylene terephthalate (PET) 20°C / MIX 20°C | 77 | Other | 6.4 | 0.6 | 1 | 41 | nonporous / track | Powdered activated carbon | 25 | 7 | 1 |  |  |  |  | 8 | Long-chain | Hydrophobic | 45.02 | 414.07 | 5 | 24.3 | 193 | 751000 | 16.8 | 1.72 | 1.29 | 42.9 | 17 | 241.5 | 4.16 | -7.6 | 1.92e-10 | 2.5 | 1800 | -2.8 | 2.4 | 40.13 | https://doi.org/10.1016/j.hazadv.2022.100130
C(C(C(C(C(C(C(C(=O)O)F)F)F)F)F)F)F | PFOA | 6 | 17 | 1 | Carboxylates | –SO₂NH₂ / –SO₂NR₂ | Legacy PFAS | Polyethylene terephthalate (PET) 20°C / 4°C | 77 | Other | 6.4 | 0.6 | 1 | 41 | nonporous / track | Powdered activated carbon | 25 | 7 | 0.81 |  |  |  |  | 8 | Long-chain | Hydrophobic | 45.02 | 414.07 | 5 | 24.3 | 193 | 751000 | 16.8 | 1.72 | 1.29 | 42.9 | 17 | 241.5 | 4.16 | -7.6 | 1.92e-10 | 2.5 | 1800 | -2.8 | 2.4 | 40.13 | https://doi.org/10.1016/j.hazadv.2022.100130
C(C(C(C(C(C(C(C(=O)O)F)F)F)F)F)F)F | PFOA | 6 | 17 | 1 | Carboxylates | –SO₂NH₂ / –SO₂NR₂ | Legacy PFAS | Polyethylene terephthalate (PET) MIX 20°C / MIX 4°C | 77 | Other | 6.4 | 0.6 | 1 | 41 | nonporous / track | Powdered activated carbon | 25 | 7 | 0.2 |  |  |  |  | 8 | Long-chain | Hydrophobic | 45.02 | 414.07 | 5 | 24.3 | 193 | 751000 | 16.8 | 1.72 | 1.29 | 42.9 | 17 | 241.5 | 4.16 | -7.6 | 1.92e-10 | 2.5 | 1800 | -2.8 | 2.4 | 40.13 | https://doi.org/10.1016/j.hazadv.2022.100130
C(C(C(C(C(C(C(C(=O)O)F)F)F)F)F)F)F | PFOA | 6 | 17 | 1 | Carboxylates | –SO₂NH₂ / –SO₂NR₂ | Legacy PFAS | Polystyrene (PS) 20°C / MIX 20°C | 92 | Other | 6.4 | 0.3 | 0.5 | 41 | nonporous | Powdered activated carbon | 25 | 7 | 9.9E-03 |  |  |  |  | 8 | Long-chain | Hydrophobic | 45.02 | 414.07 | 5 | 24.3 | 193 | 751000 | 16.8 | 1.72 | 1.29 | 42.9 | 17 | 241.5 | 4.16 | -7.6 | 1.92e-10 | 2.5 | 1800 | -2.8 | 2.4 | 40.13 | https://doi.org/10.1016/j.hazadv.2022.100130
C(C(C(C(C(C(C(C(=O)O)F)F)F)F)F)F)F | PFOA | 6 | 17 | 1 | Carboxylates | –SO₂NH₂ / –SO₂NR₂ | Legacy PFAS | Polystyrene (PS) 20°C / 4°C | 92 | Other | 6.4 | 0.3 | 0.5 | 41 | nonporous | Powdered activated carbon | 25 | 7 | 0.63 |  |  |  |  | 8 | Long-chain | Hydrophobic | 45.02 | 414.07 | 5 | 24.3 | 193 | 751000 | 16.8 | 1.72 | 1.29 | 42.9 | 17 | 241.5 | 4.16 | -7.6 | 1.92e-10 | 2.5 | 1800 | -2.8 | 2.4 | 40.13 | https://doi.org/10.1016/j.hazadv.2022.100130
C(C(C(C(C(C(C(C(=O)O)F)F)F)F)F)F)F | PFOA | 6 | 17 | 1 | Carboxylates | –SO₂NH₂ / –SO₂NR₂ | Legacy PFAS | Polystyrene (PS) MIX 20°C / MIX 4°C | 92 | Other | 6.4 | 0.3 | 0.5 | 41 | nonporous | Powdered activated carbon | 25 | 7 | 0.35 |  |  |  |  | 8 | Long-chain | Hydrophobic | 45.02 | 414.07 | 5 | 24.3 | 193 | 751000 | 16.8 | 1.72 | 1.29 | 42.9 | 17 | 241.5 | 4.16 | -7.6 | 1.92e-10 | 2.5 | 1800 | -2.8 | 2.4 | 40.13 | https://doi.org/10.1016/j.hazadv.2022.100130
C(C(C(C(C(C(C(C(=O)O)F)F)F)F)F)F)F | PFOA | 6 | 17 | 1 | Carboxylates | –SO₂NH₂ / –SO₂NR₂ | Legacy PFAS | High-density polyethylene (HDPE) 20°C / MIX 20°C | 95 | Other | 6.4 | 0.21 | 0.005 | 45 | nonporous | Powdered activated carbon | 25 | 7 | 4.0E-02 |  |  |  |  | 8 | Long-chain | Hydrophobic | 45.02 | 414.07 | 5 | 24.3 | 193 | 751000 | 16.8 | 1.72 | 1.29 | 42.9 | 17 | 241.5 | 4.16 | -7.6 | 1.92e-10 | 2.5 | 1800 | -2.8 | 2.4 | 40.13 | https://doi.org/10.1016/j.hazadv.2022.100130
C(C(C(C(C(C(C(C(=O)O)F)F)F)F)F)F)F | PFOA | 6 | 17 | 1 | Carboxylates | –SO₂NH₂ / –SO₂NR₂ | Legacy PFAS | High-density polyethylene (HDPE) 20°C / 4°C | 95 | Other | 6.4 | 0.21 | 0.005 | 35 | nonporous | Powdered activated carbon | 25 | 7 | 1 |  |  |  |  | 8 | Long-chain | Hydrophobic | 45.02 | 414.07 | 5 | 24.3 | 193 | 751000 | 16.8 | 1.72 | 1.29 | 42.9 | 17 | 241.5 | 4.16 | -7.6 | 1.92e-10 | 2.5 | 1800 | -2.8 | 2.4 | 40.13 | https://doi.org/10.1016/j.hazadv.2022.100130
C(C(C(C(C(C(C(C(=O)O)F)F)F)F)F)F)F | PFOA | 6 | 17 | 1 | Carboxylates | –SO₂NH₂ / –SO₂NR₂ | Legacy PFAS | High-density polyethylene (HDPE) MIX 20°C / MIX 4°C | 95 | Other | 6.4 | 0.21 | 0.005 | 72 | nonporous | Powdered activated carbon | 25 | 7 | 0.77 |  |  |  |  | 8 | Long-chain | Hydrophobic | 45.02 | 414.07 | 5 | 24.3 | 193 | 751000 | 16.8 | 1.72 | 1.29 | 42.9 | 17 | 241.5 | 4.16 | -7.6 | 1.92e-10 | 2.5 | 1800 | -2.8 | 2.4 | 40.13 | https://doi.org/10.1016/j.hazadv.2022.100130
C(C(C(C(C(C(C(C(=O)O)F)F)F)F)F)F)F | PFOA | 6 | 17 | 1 | Carboxylates | –SO₂NH₂ / –SO₂NR₂ | Legacy PFAS | Glass (GL) 20°C / MIX 20°C | 32 | Other | 2.2 | 0.05 | 0.005 | 60 | nonporous | Powdered activated carbon | 25 | 7 | 0.96 |  |  |  |  | 8 | Long-chain | Hydrophobic | 45.02 | 414.07 | 5 | 24.3 | 193 | 751000 | 16.8 | 1.72 | 1.29 | 42.9 | 17 | 241.5 | 4.16 | -7.6 | 1.92e-10 | 2.5 | 1800 | -2.8 | 2.4 | 40.13 | https://doi.org/10.1016/j.hazadv.2022.100130
C(C(C(C(C(C(C(C(=O)O)F)F)F)F)F)F)F | PFOA | 6 | 17 | 1 | Carboxylates | –SO₂NH₂ / –SO₂NR₂ | Legacy PFAS | Glass (GL) 20°C / 4°C | 32 | Other | 2.2 | 0.05 | 0.005 | 60 | nonporous | Powdered activated carbon | 25 | 7 | 1 |  |  |  |  | 8 | Long-chain | Hydrophobic | 45.02 | 414.07 | 5 | 24.3 | 193 | 751000 | 16.8 | 1.72 | 1.29 | 42.9 | 17 | 241.5 | 4.16 | -7.6 | 1.92e-10 | 2.5 | 1800 | -2.8 | 2.4 | 40.13 | https://doi.org/10.1016/j.hazadv.2022.100130
C(C(C(C(C(C(C(C(=O)O)F)F)F)F)F)F)F | PFOA | 6 | 17 | 1 | Carboxylates | –SO₂NH₂ / –SO₂NR₂ | Legacy PFAS | Glass (GL) MIX 20°C / MIX 4°C | 32 | Other | 2.2 | 0.05 | 0.005 | 60 | nonporous | Powdered activated carbon | 25 | 7 | 0.71 |  |  |  |  | 8 | Long-chain | Hydrophobic | 45.02 | 414.07 | 5 | 24.3 | 193 | 751000 | 16.8 | 1.72 | 1.29 | 42.9 | 17 | 241.5 | 4.16 | -7.6 | 1.92e-10 | 2.5 | 1800 | -2.8 | 2.4 | 40.13 | https://doi.org/10.1016/j.hazadv.2022.100130
C(C(C(C(C(C(CS(=O)(=O)O)F)F)F)F)F)F)F | PFOS | 7 | 20 | 1 | Sulfonates | –CF₂–O–CF₂– | Legacy PFAS | Granular activated carbon (GAC) | 115 | Carbon | 3.5 | 910 | 0.002 | 55 | microporous | General granular activated carbon | 25 | 7 |  |  |  |  | 185 | 8 | Long-chain | Hydrophobic | 80.07 | 500.13 | 8.1 | 84.1 | 231 | 751000 | 19.6 | 1.84 | 1.3 | 51.5 | 20.4 | 255 | 4.75 | -6.5 | 1.8e-11 | -3.3 | 300 | -4.2 | 2.5 | 82.1 | 10.1039/D5VA00092K
C(C(C(C(C(C(C(C(=O)O)F)F)F)F)F)F)F | PFOA | 6 | 17 | 1 | Carboxylates | –SO₂NH₂ / –SO₂NR₂ | Legacy PFAS | Granular activated carbon (GAC) | 115 | Carbon | 3.5 | 910 | 0.002 | 55 | microporous | Powdered activated carbon | 25 | 7 |  |  |  |  | 161.46 | 8 | Long-chain | Hydrophobic | 45.02 | 414.07 | 5 | 24.3 | 193 | 751000 | 16.8 | 1.72 | 1.29 | 42.9 | 17 | 241.5 | 4.16 | -7.6 | 1.92e-10 | 2.5 | 1800 | -2.8 | 2.4 | 40.13 | 10.1039/D5VA00092K
C(C(C(C(C(C(CS(=O)(=O)O)F)F)F)F)F)F)F | PFOS | 7 | 20 | 1 | Sulfonates | –CF₂–O–CF₂– | Legacy PFAS | Powdered activated carbon (PAC) | 115 | Carbon | 3.5 | 850 | 0.0021 | 50 | microporous | General granular activated carbon | 25 | 7 |  |  |  |  | 520 | 8 | Long-chain | Hydrophobic | 80.07 | 500.13 | 8.1 | 84.1 | 231 | 751000 | 19.6 | 1.84 | 1.3 | 51.5 | 20.4 | 255 | 4.75 | -6.5 | 1.8e-11 | -3.3 | 300 | -4.2 | 2.5 | 82.1 | 10.1039/D5VA00092K
C(C(C(C(C(C(C(C(=O)O)F)F)F)F)F)F)F | PFOA | 6 | 17 | 1 | Carboxylates | –SO₂NH₂ / –SO₂NR₂ | Legacy PFAS | Powdered activated carbon (PAC) | 115 | Carbon | 3.5 | 850 | 0.0021 | 50 | microporous | Powdered activated carbon | 25 | 7 |  |  |  |  | 277.38 | 8 | Long-chain | Hydrophobic | 45.02 | 414.07 | 5 | 24.3 | 193 | 9500 | 16.8 | 1.72 | 1.29 | 42.9 | 17 | 241.5 | 4.16 | -7.6 | 1.92e-10 | 2.5 | 1800 | -2.8 | 2.4 | 40.13 | 10.1039/D5VA00092K
C(C(C(C(C(C(CS(=O)(=O)O)F)F)F)F)F)F)F | PFOS | 7 | 20 | 1 | Sulfonates | –CF₂–O–CF₂– | Legacy PFAS | GAC | 115 | Carbon | 3.5 | 1000 | 0.006 | 55 | Mesoporous (2–50 nm) | Granular Activated Carbon | 25 | 7 |  |  |  |  | 16 | 8 | Long-chain | Hydrophobic | 80.07 | 500.13 | 8.1 | 84.1 | 231 | 9500 | 19.6 | 1.84 | 1.3 | 51.5 | 20.4 | 255 | 4.75 | -6.5 | 1.8e-11 | -3.3 | 300 | -4.2 | 2.5 | 82.1 | 10.1039/D5VA00092K
C(C(C(C(C(C(C(C(=O)O)F)F)F)F)F)F)F | PFOA | 6 | 17 | 1 | Carboxylates | –SO₂NH₂ / –SO₂NR₂ | Legacy PFAS | GAC | 115 | Carbon | 3.5 | 1000 | 0.006 | 55 | Mesoporous (2–50 nm) | Granular Activated Carbon | 25 | 7 |  |  |  |  | 12.83 | 8 | Long-chain | Hydrophobic | 45.02 | 414.07 | 5 | 24.3 | 193 | 9500 | 16.8 | 1.72 | 1.29 | 42.9 | 17 | 241.5 | 4.16 | -7.6 | 1.92e-10 | 2.5 | 1800 | -2.8 | 2.4 | 40.13 | 10.1039/D5VA00092K
C(C(C(C(C(C(C(=O)O)F)F)F)F)F)F | PFHpA | 5 | 15 | 1 | Carboxylates | Variable | Other | GAC | 115 | Carbon | 3.5 | 1000 | 0.006 | 55 | Mesoporous (2–50 nm) | Granular Activated Carbon | 25 | 7 |  |  |  |  | 10.56 | 7 | Long-chain | Hydrophobic | 45.02 | 364.08 | 4.9 | 16.8 | 180 | 9500 | 14.6 | 1.71 | 1.29 | 38 | 15.1 | 196 | 4.09 | -7.55 | 2.09e-10 | 1.5 | 1800 | -3.5 | 2.4 | 40.13 | 10.1039/D5VA00092K
C(C(C(C(C(C(=O)O)F)F)F)F)F | PFHxA | 4 | 13 | 1 | Carboxylates | –SO₃⁻ | Other | BAC | 115 | Other | 3.5 | 750 | 0.051 | 64 | Mesoporous (2â€“50 nm) | Bamboo-derived activated carbon | 25 | 7 |  |  |  |  | 18.84 | 6 | Short-chain | Electrostatic | 45.02 | 314.07 | 4.2 | 86 | 226 | 9500 | 21 | 1.84 | 1.31 | 41.8 | 16.6 | 172 | 4.27 | -7.7 | 1.94e-10 | 1.3 | 3600 | -3.6 | 2.4 | 40.13 | 10.1039/D5VA00092K
C(C(C(C(C(C(C(=O)O)F)F)F)F)F)F | PFHpA | 5 | 15 | 1 | Carboxylates | Variable | Other | BAC | 115 | Other | 3.5 | 750 | 0.051 | 64 | Mesoporous (2â€“50 nm) | Bamboo-derived activated carbon | 25 | 7 |  |  |  |  | 65.52 | 7 | Long-chain | Hydrophobic | 45.02 | 364.08 | 4.9 | 16.8 | 180 | 9500 | 14.6 | 1.71 | 1.29 | 38 | 15.1 | 196 | 4.09 | -7.55 | 2.09e-10 | 1.5 | 1800 | -3.5 | 2.4 | 40.13 | 10.1039/D5VA00092K
C(C(C(C(C(C(C(C(=O)O)F)F)F)F)F)F)F | PFOA | 6 | 17 | 1 | Carboxylates | –SO₂NH₂ / –SO₂NR₂ | Legacy PFAS | BAC | 115 | Other | 3.5 | 750 | 0.051 | 64 | Mesoporous (2â€“50 nm) | Bamboo-derived activated carbon | 25 | 7 |  |  |  |  | 426.42 | 8 | Long-chain | Hydrophobic | 45.02 | 414.07 | 5 | 24.3 | 193 | 9500 | 16.8 | 1.72 | 1.29 | 42.9 | 17 | 241.5 | 4.16 | -7.6 | 1.92e-10 | 2.5 | 1800 | -2.8 | 2.4 | 40.13 | 10.1039/D5VA00092K
C(C(C(C(C(C(CS(=O)(=O)O)F)F)F)F)F)F)F | PFOS | 7 | 20 | 1 | Sulfonates | –CF₂–O–CF₂– | Legacy PFAS | AI400 | 115 | Resin | 5 | 1100 | 0.006 | 52 | Microporous | Activated carbon AI400, high microporosity | 25 | 7 |  |  |  |  | 210 | 8 | Long-chain | Hydrophobic | 80.07 | 500.13 | 8.1 | 84.1 | 231 | 9500 | 19.6 | 1.84 | 1.3 | 51.5 | 20.4 | 255 | 4.75 | -6.5 | 1.8e-11 | -3.3 | 300 | -4.2 | 2.5 | 82.1 | 10.1039/D5VA00092K
C(C(C(C(C(C(C(C(=O)O)F)F)F)F)F)F)F | PFOA | 6 | 17 | 1 | Carboxylates | –SO₂NH₂ / –SO₂NR₂ | Legacy PFAS | AI400 | 115 | Resin | 5 | 1100 | 0.006 | 52 | Microporous | Activated carbon AI400, high microporosity | 25 | 7 |  |  |  |  | 1208.88 | 8 | Long-chain | Hydrophobic | 45.02 | 414.07 | 5 | 24.3 | 193 | 9500 | 16.8 | 1.72 | 1.29 | 42.9 | 17 | 241.5 | 4.16 | -7.6 | 1.92e-10 | 2.5 | 1800 | -2.8 | 2.4 | 40.13 | 10.1039/D5VA00092K
C(C(C(C(C(C(CS(=O)(=O)O)F)F)F)F)F)F)F | PFOS | 7 | 20 | 1 | Sulfonates | –CF₂–O–CF₂– | Legacy PFAS | IRA67 | 85 | Other | 7 | 902.6 | 0.74 | 45 | Mesoporous (2–50 nm) | IRA67 – Description not found. | 25 | 7 |  |  |  |  | 2850 | 8 | Long-chain | Hydrophobic | 80.07 | 500.13 | 8.1 | 84.1 | 231 | 9500 | 19.6 | 1.84 | 1.3 | 51.5 | 20.4 | 255 | 4.75 | -6.5 | 1.8e-11 | -3.3 | 300 | -4.2 | 2.5 | 82.1 | 10.1039/D5VA00092K
C(C(C(C(C(C(CS(=O)(=O)O)F)F)F)F)F)F)F | PFOS | 7 | 20 | 1 | Sulfonates | –CF₂–O–CF₂– | Legacy PFAS | IRA958 | 85 | Other | 7 | 10 | 0.3 | 45 | Mesoporous (2–50 nm) | Anion exchange resin with high porosity and PFAS affinity. | 25 | 7 |  |  |  |  | 2340 | 8 | Long-chain | Hydrophobic | 80.07 | 500.13 | 8.1 | 84.1 | 231 | 9500 | 19.6 | 1.84 | 1.3 | 51.5 | 20.4 | 255 | 4.75 | -6.5 | 1.8e-11 | -3.3 | 300 | -4.2 | 2.5 | 82.1 | 10.1039/D5VA00092K
C(C(C(C(C(C(CS(=O)(=O)O)F)F)F)F)F)F)F | PFOS | 7 | 20 | 1 | Sulfonates | –CF₂–O–CF₂– | Legacy PFAS | IRA96 | 85 | Other | 6 | 10 | 0.03 | 45 | Mesoporous (2–50 nm) | Strong base anion exchange resin with macroreticular structure. | 25 | 7 |  |  |  |  | 1910 | 8 | Long-chain | Hydrophobic | 80.07 | 500.13 | 8.1 | 84.1 | 231 | 9500 | 19.6 | 1.84 | 1.3 | 51.5 | 20.4 | 255 | 4.75 | -6.5 | 1.8e-11 | -3.3 | 300 | -4.2 | 2.5 | 82.1 | 10.1039/D5VA00092K
C(C(C(C(C(C(CS(=O)(=O)O)F)F)F)F)F)F)F | PFOS | 7 | 20 | 1 | Sulfonates | –CF₂–O–CF₂– | Legacy PFAS | IRA900 | 85 | Other | 8.5 | 10 | 0.3 | 45 | Mesoporous (2–50 nm) | Anion exchange resin with high chemical resistance. | 25 | 7 |  |  |  |  | 2100 | 8 | Long-chain | Hydrophobic | 80.07 | 500.13 | 8.1 | 84.1 | 231 | 9500 | 19.6 | 1.84 | 1.3 | 51.5 | 20.4 | 255 | 4.75 | -6.5 | 1.8e-11 | -3.3 | 300 | -4.2 | 2.5 | 82.1 | 10.1039/D5VA00092K
C(C(C(C(C(C(CS(=O)(=O)O)F)F)F)F)F)F)F | PFOS | 7 | 20 | 1 | Sulfonates | –CF₂–O–CF₂– | Legacy PFAS | IRA400 | 85 | Other | 8.5 | 10 | 0.03 | 45 | Mesoporous (2–50 nm) | Strong base gel-type anion exchange resin. | 25 | 7 |  |  |  |  | 265 | 8 | Long-chain | Hydrophobic | 80.07 | 500.13 | 8.1 | 84.1 | 231 | 9500 | 19.6 | 1.84 | 1.3 | 51.5 | 20.4 | 255 | 4.75 | -6.5 | 1.8e-11 | -3.3 | 300 | -4.2 | 2.5 | 82.1 | 10.1039/D5VA00092K
C(C(C(C(C(C(CS(=O)(=O)O)F)F)F)F)F)F)F | PFOS | 7 | 20 | 1 | Sulfonates | –CF₂–O–CF₂– | Legacy PFAS | IRA410 | 85 | Other | 8.5 | 10 | 0.03 | 45 | Mesoporous (2–50 nm) | Macroporous strong base anion exchange resin. | 25 | 7 |  |  |  |  | 365 | 8 | Long-chain | Hydrophobic | 80.07 | 500.13 | 8.1 | 84.1 | 231 | 9500 | 19.6 | 1.84 | 1.3 | 51.5 | 20.4 | 255 | 4.75 | -6.5 | 1.8e-11 | -3.3 | 300 | -4.2 | 2.5 | 82.1 | 10.1039/D5VA00092K
C(C(C(C(C(C(=O)O)F)F)F)F)F | PFHxA | 4 | 13 | 1 | Carboxylates | –SO₃⁻ | Other | IRA67 | 85 | Other | 7 | 902.6 | 0.74 | 45 | Mesoporous (2–50 nm) | IRA67 – Description not found. | 25 | 7 |  |  |  |  | 37.68 | 6 | Short-chain | Electrostatic | 45.02 | 314.07 | 4.2 | 86 | 226 | 600 | 21 | 1.84 | 1.31 | 41.8 | 16.6 | 172 | 4.27 | -7.7 | 1.94e-10 | 1.3 | 3600 | -3.6 | 2.4 | 40.13 | 10.1039/D5VA00092K
C(C(C(C(C(C(C(=O)O)F)F)F)F)F)F | PFHpA | 5 | 15 | 1 | Carboxylates | Variable | Other | IRA67 | 85 | Other | 7 | 902.6 | 0.74 | 45 | Mesoporous (2–50 nm) | IRA67 – Description not found. | 25 | 7 |  |  |  |  | 192.92 | 7 | Long-chain | Hydrophobic | 45.02 | 364.08 | 4.9 | 16.8 | 180 | 9500 | 14.6 | 1.71 | 1.29 | 38 | 15.1 | 196 | 4.09 | -7.55 | 2.09e-10 | 1.5 | 1800 | -3.5 | 2.4 | 40.13 | 10.1039/D5VA00092K
C(C(C(C(C(C(C(C(=O)O)F)F)F)F)F)F)F | PFOA | 6 | 17 | 1 | Carboxylates | –SO₂NH₂ / –SO₂NR₂ | Legacy PFAS | IRA67 | 85 | Other | 7 | 902.6 | 0.74 | 45 | Mesoporous (2–50 nm) | IRA67 – Description not found. | 25 | 7 |  |  |  |  | 1167.48 | 8 | Long-chain | Hydrophobic | 45.02 | 414.07 | 5 | 24.3 | 193 | 600 | 16.8 | 1.72 | 1.29 | 42.9 | 17 | 241.5 | 4.16 | -7.6 | 1.92e-10 | 2.5 | 1800 | -2.8 | 2.4 | 40.13 | 10.1039/D5VA00092K
C(C(C(C(C(C(C(C(=O)O)F)F)F)F)F)F)F | F-53B | 9 | 20 | 1 | Sulfonates | –CH₂OH / –OH | Emerging/Replacement | IRA67 | 85 | Other | 7 | 902.6 | 0.74 | 45 | Mesoporous (2–50 nm) | IRA67 – Description not found. | 25 | 7 |  |  |  |  | 2259.6 | 8 | Long-chain | Hydrophobic | 80.07 | 500 | 4.9 | 84.1 | 231 | 9500 | 19.6 | 1.84 | 1.3 | 51.5 | 20.4 | 255 | 4.75 | -27 | 1.8e-11 | -3.32 | 3660 | 0.54 | 7.1 | 82.1 | 10.1039/D5VA00092K
C(C(C(C(C(C(CS(=O)(=O)O)F)F)F)F)F)F)F | PFOS | 7 | 20 | 1 | Sulfonates | –CF₂–O–CF₂– | Legacy PFAS | IRA67 | 85 | Other | 7 | 902.6 | 0.74 | 45 | Mesoporous (2–50 nm) | IRA67 – Description not found. | 25 | 7 |  |  |  |  | 2750 | 8 | Long-chain | Hydrophobic | 80.07 | 500.13 | 8.1 | 84.1 | 231 | 600 | 19.6 | 1.84 | 1.3 | 51.5 | 20.4 | 255 | 4.75 | -6.5 | 1.8e-11 | -3.3 | 300 | -4.2 | 2.5 | 82.1 | 10.1039/D5VA00092K
OC(C(C(C(C(C(=O)O)F)F)F)F)(F)F | GenX | 4 | 14 | 1 | Ethers | –CF₂–O–CF₂– | Emerging/Replacement | 20%[NH2]-COF | 60 | COF | 6.8 | 1877 | 0.0019 | 64 | microporous | Fe-doped biochar | 25 | 7 |  |  |  |  | 227.7 | 5 | Short-chain | Electrostatic | 98 | 330.04 | 5.5 | 84.1 | 173 | 9500 | 19.6 | 1.84 | 1.29 | 51.5 | 20.4 | 200 | 3.74 | -6.3 | 2.37e-10 | 3.8 | 5000 | -3.9 | 1.8 | 74.87 | 10.1039/D5VA00092K
C(C(C(C(C(C(C(C(=O)O)F)F)F)F)F)F)F | PFOA | 6 | 17 | 1 | Carboxylates | –SO₂NH₂ / –SO₂NR₂ | Legacy PFAS | MELEM-COF | 60 | COF | 6.8 | 19.5 | 0.0021 | 50 | mesoporous | Powdered activated carbon | 25 | 7 |  |  |  |  | 2500.56 | 8 | Long-chain | Hydrophobic | 45.02 | 414.07 | 5 | 24.3 | 193 | 437000 | 16.8 | 1.72 | 1.29 | 42.9 | 17 | 241.5 | 4.16 | -7.6 | 1.92e-10 | 2.5 | 1800 | -2.8 | 2.4 | 40.13 | 10.1039/D5VA00092K
C(C(C(C(C(C(C(C(=O)O)F)F)F)F)F)F)F | PFOA | 6 | 17 | 1 | Carboxylates | –SO₂NH₂ / –SO₂NR₂ | Legacy PFAS | MEL-COF | 60 | COF | 6.8 | 23 | 0.002 | 50 | microporous | Powdered activated carbon | 25 | 7 |  |  |  |  | 1999.62 | 8 | Long-chain | Hydrophobic | 45.02 | 414.07 | 5 | 24.3 | 193 | 15700 | 16.8 | 1.72 | 1.29 | 42.9 | 17 | 241.5 | 4.16 | -7.6 | 1.92e-10 | 2.5 | 1800 | -2.8 | 2.4 | 40.13 | 10.1039/D5VA00092K
C(C(C(C(C(C(C(C(=O)O)F)F)F)F)F)F)F | PFOA | 6 | 17 | 1 | Carboxylates | –SO₂NH₂ / –SO₂NR₂ | Legacy PFAS | Pre-assembled modified MIL-101(Cr) MOF | 70 | MOF | 7.4 | 3200 | 0.0034 | 61 | mesoporous | Powdered activated carbon | 25 | 7 |  |  |  |  | 492.66 | 8 | Long-chain | Hydrophobic | 45.02 | 414.07 | 5 | 24.3 | 193 | 437000 | 16.8 | 1.72 | 1.29 | 42.9 | 17 | 241.5 | 4.16 | -7.6 | 1.92e-10 | 2.5 | 1800 | -2.8 | 2.4 | 40.13 | 10.1039/D5VA00092K
C(C(C(C(C(C(C(C(=O)O)F)F)F)F)F)F)F | PFOA | 6 | 17 | 1 | Carboxylates | –SO₂NH₂ / –SO₂NR₂ | Legacy PFAS | Synthesized and modified MIL-101(Cr) MOF | 70 | MOF | 7.4 | 4100 | 0.0034 | 55 | mesoporous | Powdered activated carbon | 25 | 7 |  |  |  |  | 782.46 | 8 | Long-chain | Hydrophobic | 45.02 | 414.07 | 5 | 24.3 | 193 | 9500 | 16.8 | 1.72 | 1.29 | 42.9 | 17 | 241.5 | 4.16 | -7.6 | 1.92e-10 | 2.5 | 1800 | -2.8 | 2.4 | 40.13 | 10.1039/D5VA00092K
C(C(C(C(C(C(CS(=O)(=O)O)F)F)F)F)F)F)F | PFOS | 7 | 20 | 1 | Sulfonates | –CF₂–O–CF₂– | Legacy PFAS | MIPs | 95 | Other | 6.5 | 5.1 | 0.0034 | 60 | mesoporous | General granular activated carbon | 25 | 7 |  |  |  |  | 280 | 8 | Long-chain | Hydrophobic | 80.07 | 500.13 | 8.1 | 84.1 | 231 | 600 | 19.6 | 1.84 | 1.3 | 51.5 | 20.4 | 255 | 4.75 | -6.5 | 1.8e-11 | -3.3 | 300 | -4.2 | 2.5 | 82.1 | 10.1039/D5VA00092K
C(C(C(C(C(C(C(C(=O)O)F)F)F)F)F)F)F | PFOA | 6 | 17 | 1 | Carboxylates | –SO₂NH₂ / –SO₂NR₂ | Legacy PFAS | MWCNTs@MIPs | 100 | Other | 6.5 | 118 | 0.01 | 45 | mesoporous | Powdered activated carbon | 25 | 7 |  |  |  |  | 12.42 | 8 | Long-chain | Hydrophobic | 45.02 | 414.07 | 5 | 24.3 | 193 | 9500 | 16.8 | 1.72 | 1.29 | 42.9 | 17 | 241.5 | 4.16 | -7.6 | 1.92e-10 | 2.5 | 1800 | -2.8 | 2.4 | 40.13 | 10.1039/D5VA00092K
C(C(C(C(C(C(C(C(=O)O)F)F)F)F)F)F)F | PFOA | 6 | 17 | 1 | Carboxylates | –SO₂NH₂ / –SO₂NR₂ | Legacy PFAS | Activated carbon | 110 | Carbon | 3.5 | 219 | 0.0014 | 55 | microporous | Powdered activated carbon | 25 | 7 |  |  |  |  | 57.9 | 8 | Long-chain | Hydrophobic | 45.02 | 414.07 | 5 | 24.3 | 193 | 600 | 16.8 | 1.72 | 1.29 | 42.9 | 17 | 241.5 | 4.16 | -7.6 | 1.92e-10 | 2.5 | 1800 | -2.8 | 2.4 | 40.13 | https://doi.org/10.1016/j.jwpe.2024.106621
C(C(C(C(C(C(CS(=O)(=O)O)F)F)F)F)F)F)F | PFOS | 7 | 20 | 1 | Sulfonates | –CF₂–O–CF₂– | Legacy PFAS | Activated carbon | 110 | Carbon | 3.5 | 219 | 0.0014 | 55 | microporous | General granular activated carbon | 25 | 7 |  |  |  |  | 51.8 | 8 | Long-chain | Hydrophobic | 80.07 | 500.13 | 8.1 | 84.1 | 231 | 600 | 19.6 | 1.84 | 1.3 | 51.5 | 20.4 | 255 | 4.75 | -6.5 | 1.8e-11 | -3.3 | 300 | -4.2 | 2.5 | 82.1 | https://doi.org/10.1016/j.jwpe.2024.106621
C(C(C(C(C(C(C(C(=O)O)F)F)F)F)F)F)F | PFOA | 6 | 17 | 1 | Carboxylates | –SO₂NH₂ / –SO₂NR₂ | Legacy PFAS | Chemically activated tassel | 40 | Other | 4 | 700 | 0.0023 | 60 | microporous | Powdered activated carbon | 25 | 7 |  |  |  |  | 239.1 | 8 | Long-chain | Hydrophobic | 45.02 | 414.07 | 5 | 24.3 | 193 | 600 | 16.8 | 1.72 | 1.29 | 42.9 | 17 | 241.5 | 4.16 | -7.6 | 1.92e-10 | 2.5 | 1800 | -2.8 | 2.4 | 40.13 | https://doi.org/10.1016/j.jwpe.2024.106621
C(C(C(C(C(C(CS(=O)(=O)O)F)F)F)F)F)F)F | PFOS | 7 | 20 | 1 | Sulfonates | –CF₂–O–CF₂– | Legacy PFAS | Chemically activated tassel | 40 | Other | 4 | 700 | 0.0023 | 60 | microporous | General granular activated carbon | 25 | 7 |  |  |  |  | 204.8 | 8 | Long-chain | Hydrophobic | 80.07 | 500.13 | 8.1 | 84.1 | 231 | 600 | 19.6 | 1.84 | 1.3 | 51.5 | 20.4 | 255 | 4.75 | -6.5 | 1.8e-11 | -3.3 | 300 | -4.2 | 2.5 | 82.1 | https://doi.org/10.1016/j.jwpe.2024.106621
C(C(C(C(C(C(CS(=O)(=O)O)F)F)F)F)F)F)F | PFOS | 7 | 20 | 1 | Sulfonates | –CF₂–O–CF₂– | Legacy PFAS | Biochar | 60 | Carbon | 4.8 | 442 | 0.046153846 | 50 | Mesoporous (2–50 nm) | Carbonized biomass residue | 25 | 7 |  |  |  |  | 169.30 | 8 | Long-chain | Hydrophobic | 80.07 | 500.13 | 8.1 | 84.1 | 231 | 600 | 19.6 | 1.84 | 1.3 | 51.5 | 20.4 | 255 | 4.75 | -6.5 | 1.8e-11 | -3.3 | 300 | -4.2 | 2.5 | 82.1 | https://doi.org/10.1016/j.jwpe.2024.106621
C(C(C(C(C(C(CS(=O)(=O)O)F)F)F)F)F)F)F | PFOS | 7 | 20 | 1 | Sulfonates | –CF₂–O–CF₂– | Legacy PFAS | Activated biochar | 60 | Carbon | 4.5 | 335 | 0.00185 | 55 | microporous | General granular activated carbon | 25 | 7 |  |  |  |  | 43.4 | 8 | Long-chain | Hydrophobic | 80.07 | 500.13 | 8.1 | 84.1 | 231 | 600 | 19.6 | 1.84 | 1.3 | 51.5 | 20.4 | 255 | 4.75 | -6.5 | 1.8e-11 | -3.3 | 300 | -4.2 | 2.5 | 82.1 | https://doi.org/10.1016/j.jwpe.2024.106621
C(C(C(C(C(C(CS(=O)(=O)O)F)F)F)F)F)F)F | PFOS | 7 | 20 | 1 | Sulfonates | –CF₂–O–CF₂– | Legacy PFAS | Metal oxide-modified biochar | 60 | Carbon | 6.5 | 284 | 0.00174 | 95 | microporous | General granular activated carbon | 25 | 7 |  |  |  |  | 194.6 | 8 | Long-chain | Hydrophobic | 80.07 | 500.13 | 8.1 | 84.1 | 231 | 15700 | 19.6 | 1.84 | 1.3 | 51.5 | 20.4 | 255 | 4.75 | -6.5 | 1.8e-11 | -3.3 | 300 | -4.2 | 2.5 | 82.1 | https://doi.org/10.1016/j.jwpe.2024.106621
C(C(C(C(C(C(CS(=O)(=O)O)F)F)F)F)F)F)F | PFOS | 7 | 20 | 1 | Sulfonates | –CF₂–O–CF₂– | Legacy PFAS | Silver nanocomposite activated carbon (CAMTAg) | 75 | Carbon | 4.7 | 204 | 0.0032 | 55 | mesoporous | General granular activated carbon | 25 | 7 |  |  |  |  | 454.1 | 8 | Long-chain | Hydrophobic | 80.07 | 500.13 | 8.1 | 84.1 | 231 | 437000 | 19.6 | 1.84 | 1.3 | 51.5 | 20.4 | 255 | 4.75 | -6.5 | 1.8e-11 | -3.3 | 300 | -4.2 | 2.5 | 82.1 | https://doi.org/10.1016/j.jwpe.2024.106621
C(C(C(C(C(C(C(C(=O)O)F)F)F)F)F)F)F | PFOA | 6 | 17 | 1 | Carboxylates | –SO₂NH₂ / –SO₂NR₂ | Legacy PFAS | Silver nanocomposite activated carbon (CAMTAg) | 75 | Carbon | 4.7 | 204 | 0.0032 | 55 | mesoporous | Powdered activated carbon | 25 | 7 |  |  |  |  | 321.2 | 8 | Long-chain | Hydrophobic | 45.02 | 414.07 | 5 | 24.3 | 193 | 9500 | 16.8 | 1.72 | 1.29 | 42.9 | 17 | 241.5 | 4.16 | -7.6 | 1.92e-10 | 2.5 | 1800 | -2.8 | 2.4 | 40.13 | https://doi.org/10.1016/j.jwpe.2024.106621
C(C(C(C(C(C(C(C(=O)O)F)F)F)F)F)F)F | PFOA | 6 | 17 | 1 | Carboxylates | –SO₂NH₂ / –SO₂NR₂ | Legacy PFAS | CTAB-impregnated activated carbon | 100 | Carbon | 5.5 | 1140 | 0.0028 | 60 | mesoporous | Powdered activated carbon | 25 | 7 |  |  |  |  | 455.8 | 8 | Long-chain | Hydrophobic | 45.02 | 414.07 | 5 | 24.3 | 193 | 6200 | 16.8 | 1.72 | 1.29 | 42.9 | 17 | 241.5 | 4.16 | -7.6 | 1.92e-10 | 2.5 | 1800 | -2.8 | 2.4 | 40.13 | https://doi.org/10.1016/j.jwpe.2024.106621
C(C(C(C(C(C(C(C(=O)O)F)F)F)F)F)F)F | PFOA | 6 | 17 | 1 | Carboxylates | –SO₂NH₂ / –SO₂NR₂ | Legacy PFAS | CTAC-modified graphene oxide | 80 | Other | 5.5 | 343 | 0.00069 | 60 | microporous | Powdered activated carbon | 25 | 7 |  |  |  |  | 48.47 | 8 | Long-chain | Hydrophobic | 45.02 | 414.07 | 5 | 24.3 | 193 | 600 | 16.8 | 1.72 | 1.29 | 42.9 | 17 | 241.5 | 4.16 | -7.6 | 1.92e-10 | 2.5 | 1800 | -2.8 | 2.4 | 40.13 | https://doi.org/10.1016/j.jwpe.2024.106621
C(C(C(C(C(C(CS(=O)(=O)O)F)F)F)F)F)F)F | PFOS | 7 | 20 | 1 | Sulfonates | –CF₂–O–CF₂– | Legacy PFAS | CTAB-functionalized graphene oxide | 100 | Other | 5 | 353 | 0.00264 | 60 | mesoporous | General granular activated carbon | 25 | 7 |  |  |  |  | 713.85 | 8 | Long-chain | Hydrophobic | 80.07 | 500.13 | 8.1 | 84.1 | 231 | 751000 | 19.6 | 1.84 | 1.3 | 51.5 | 20.4 | 255 | 4.75 | -6.5 | 1.8e-11 | -3.3 | 300 | -4.2 | 2.5 | 82.1 | https://doi.org/10.1016/j.jwpe.2024.106621
C(C(C(C(C(C(C(C(=O)O)F)F)F)F)F)F)F | PFOA | 6 | 17 | 1 | Carboxylates | –SO₂NH₂ / –SO₂NR₂ | Legacy PFAS | Magnetic biochar | 65 | Carbon | 7.7 | 195 | 0.0019 | 89 | microporous | Powdered activated carbon | 25 | 7 |  |  |  |  | 120.44 | 8 | Long-chain | Hydrophobic | 45.02 | 414.07 | 5 | 24.3 | 193 | 9500 | 16.8 | 1.72 | 1.29 | 42.9 | 17 | 241.5 | 4.16 | -7.6 | 1.92e-10 | 2.5 | 1800 | -2.8 | 2.4 | 40.13 | https://doi.org/10.1016/j.jwpe.2024.106621
C(C(C(C(C(C(CS(=O)(=O)O)F)F)F)F)F)F)F | PFOS | 7 | 20 | 1 | Sulfonates | –CF₂–O–CF₂– | Legacy PFAS | Magnetic carbonized fiber | 80 | Carbon | 7.5 | 127 | 0.0012 | 89 | microporous | General granular activated carbon | 25 | 7 |  |  |  |  | 204.7 | 8 | Long-chain | Hydrophobic | 80.07 | 500.13 | 8.1 | 84.1 | 231 | 9500 | 19.6 | 1.84 | 1.3 | 51.5 | 20.4 | 255 | 4.75 | -6.5 | 1.8e-11 | -3.3 | 300 | -4.2 | 2.5 | 82.1 | https://doi.org/10.1016/j.jwpe.2024.106621
C(C(C(C(C(C(C(C(=O)O)F)F)F)F)F)F)F | PFOA | 6 | 17 | 1 | Carboxylates | –SO₂NH₂ / –SO₂NR₂ | Legacy PFAS | Magnetic carbonized fiber | 80 | Carbon | 7.5 | 127 | 0.0012 | 89 | microporous | Powdered activated carbon | 25 | 7 |  |  |  |  | 195.5 | 8 | Long-chain | Hydrophobic | 45.02 | 414.07 | 5 | 24.3 | 193 | 9500 | 16.8 | 1.72 | 1.29 | 42.9 | 17 | 241.5 | 4.16 | -7.6 | 1.92e-10 | 2.5 | 1800 | -2.8 | 2.4 | 40.13 | https://doi.org/10.1016/j.jwpe.2024.106621
C(C(C(C(C(C(CS(=O)(=O)O)F)F)F)F)F)F)F | PFOS | 7 | 20 | 1 | Sulfonates | –CF₂–O–CF₂– | Legacy PFAS | Fe3O4-hybrid biochar | 65 | Carbon | 8 | 179 | 0.0017 | 61 | microporous | General granular activated carbon | 25 | 7 |  |  |  |  | 652 | 8 | Long-chain | Hydrophobic | 80.07 | 500.13 | 8.1 | 84.1 | 231 | 9500 | 19.6 | 1.84 | 1.3 | 51.5 | 20.4 | 255 | 4.75 | -6.5 | 1.8e-11 | -3.3 | 300 | -4.2 | 2.5 | 82.1 | https://doi.org/10.1016/j.jwpe.2024.106621
C(C(C(C(C(C(C(C(=O)O)F)F)F)F)F)F)F | PFOA | 6 | 17 | 1 | Carboxylates | –SO₂NH₂ / –SO₂NR₂ | Legacy PFAS | Fe3O4-hybrid biochar | 65 | Carbon | 8 | 179 | 0.0017 | 61 | microporous | Powdered activated carbon | 25 | 7 |  |  |  |  | 10.7 | 8 | Long-chain | Hydrophobic | 45.02 | 414.07 | 5 | 24.3 | 193 | 600 | 16.8 | 1.72 | 1.29 | 42.9 | 17 | 241.5 | 4.16 | -7.6 | 1.92e-10 | 2.5 | 1800 | -2.8 | 2.4 | 40.13 | https://doi.org/10.1016/j.jwpe.2024.106621
C(C(C(C(CS(=O)(=O)O)F)F)F)F)F | PFHxS | 5 | 16 | 1 | Carboxylates | –SO₂NH₂ / –SO₂NR₂ | Legacy PFAS | Powdered activated carbon | 95 | Carbon | 3 | 812 | 0.019 | 50 | microporous | Industrial-grade PAC (feedstock varies) | 25 | 7 |  |  |  |  | 1.16 | 6 | Short-chain | Electrostatic | 45.02 | 400.13 | 7.4 | 86 | 226 | 9500 | 21 | 1.84 | 1.31 | 41.8 | 16.6 | 192 | 4.27 | -6.7 | 1.94e-10 | -3.3 | 280 | -4.4 | 2.6 | 82.1 | https://doi.org/10.1016/j.jwpe.2024.106621
C(C(C(C(C(C(C(C(=O)O)F)F)F)F)F)F)F | PFOA | 6 | 17 | 1 | Carboxylates | –SO₂NH₂ / –SO₂NR₂ | Legacy PFAS | Powdered activated carbon | 95 | Carbon | 3 | 812 | 0.019 | 50 | microporous | Industrial-grade PAC (feedstock varies) | 25 | 7 |  |  |  |  | 1.12 | 8 | Long-chain | Hydrophobic | 45.02 | 414.07 | 5 | 24.3 | 193 | 9500 | 16.8 | 1.72 | 1.29 | 42.9 | 17 | 241.5 | 4.16 | -7.6 | 1.92e-10 | 2.5 | 1800 | -2.8 | 2.4 | 40.13 | https://doi.org/10.1016/j.jwpe.2024.106621
C(C(C(C(=O)O)F)F)(F)F | PFBA | 2 | 9 | 1 | Carboxylates | –COOH / –COO⁻ | Other | A520E | 85 | Other | 7 | 10 | 0.3 | 42 | Mesoporous (2–50 nm) | Resin with improved hydrophilic properties for water applications. | 25 | 7 |  |  |  |  | 0.00127 | 4 | Short-chain | Electrostatic | 45.02 | 214.03 | 2.1 | -2.79 | 118 | 600 | 17 | 1.61 | 1.29 | 23.2 | 9.19 | 129.5 | 3.46 | -8.1 | 5.01e-05 | 0.5 | 6100 | -3.7 | 2.8 | 40.13 | https://doi.org/10.1016/j.jwpe.2024.106621
C(C(C(C(C(C(C(C(=O)O)F)F)F)F)F)F)F | PFOA | 6 | 17 | 1 | Carboxylates | –SO₂NH₂ / –SO₂NR₂ | Legacy PFAS | A520E | 85 | Other | 7 | 10 | 0.3 | 42 | Mesoporous (2–50 nm) | Resin with improved hydrophilic properties for water applications. | 25 | 7 |  |  |  |  | 0.00519 | 8 | Long-chain | Hydrophobic | 45.02 | 414.07 | 5 | 24.3 | 193 | 9500 | 16.8 | 1.72 | 1.29 | 42.9 | 17 | 241.5 | 4.16 | -7.6 | 1.92e-10 | 2.5 | 1800 | -2.8 | 2.4 | 40.13 | https://doi.org/10.1016/j.jwpe.2024.106621
C(C(C(C(=O)O)F)F)(F)F | PFBA | 2 | 9 | 1 | Carboxylates | –COOH / –COO⁻ | Other | β-Zeolite | 40 | Other | 5 | 10 | 0.2 | 74 | Mesoporous (2–50 nm) | Granular coal-based AC | 25 | 7 |  |  |  |  | 181.87 | 4 | Short-chain | Electrostatic | 45.02 | 214.03 | 2.1 | -2.79 | 118 | 600 | 17 | 1.61 | 1.29 | 23.2 | 9.19 | 129.5 | 3.46 | -8.1 | 5.01e-05 | 0.5 | 6100 | -3.7 | 2.8 | 40.13 | https://doi.org/10.1016/j.jwpe.2024.106621
C(C(C(C(C(C(C(C(=O)O)F)F)F)F)F)F)F | PFOA | 6 | 17 | 1 | Carboxylates | –SO₂NH₂ / –SO₂NR₂ | Legacy PFAS | β-Zeolite | 40 | Other | 5 | 1000 | 0.005 | 74 | Mesoporous (2–50 nm) | Powdered activated carbon | 25 | 7 |  |  |  |  | 27.89 | 8 | Long-chain | Hydrophobic | 45.02 | 414.07 | 5 | 24.3 | 193 | 600 | 16.8 | 1.72 | 1.29 | 42.9 | 17 | 241.5 | 4.16 | -7.6 | 1.92e-10 | 2.5 | 1800 | -2.8 | 2.4 | 40.13 | https://doi.org/10.1016/j.jwpe.2024.106621
C(C(C(C(C(C(C(C(=O)O)F)F)F)F)F)F)F | PFOA | 6 | 17 | 1 | Carboxylates | –SO₂NH₂ / –SO₂NR₂ | Legacy PFAS | PPN-6 | 105 | Other | 7.4 | 1200 | 0.22 | 50 | mesoporous | Porous Polymer Network | 25 | 7 |  |  |  |  | 372.6 | 8 | Long-chain | Hydrophobic | 45.02 | 414.07 | 5 | 24.3 | 193 | 600 | 16.8 | 1.72 | 1.29 | 42.9 | 17 | 241.5 | 4.16 | -7.6 | 1.92e-10 | 2.5 | 1800 | -2.8 | 2.4 | 40.13 | https://doi.org/10.1021/jacs.5c04689
C(C(C(C(C(C(C(C(=O)O)F)F)F)F)F)F)F | PFOA | 6 | 17 | 1 | Carboxylates | –SO₂NH₂ / –SO₂NR₂ | Legacy PFAS | PPN-6-QA | 95 | Other | 7.5 | 1490 | 0.0017 | 32 | microporous | Powdered activated carbon | 25 | 7 |  |  |  |  | 1535.94 | 8 | Long-chain | Hydrophobic | 45.02 | 414.07 | 5 | 24.3 | 193 | 600 | 16.8 | 1.72 | 1.29 | 42.9 | 17 | 241.5 | 4.16 | -7.6 | 1.92e-10 | 2.5 | 1800 | -2.8 | 2.4 | 40.13 | https://doi.org/10.1021/jacs.5c04689
C(C(C(C(C(C(C(C(=O)O)F)F)F)F)F)F)F | PFOA | 6 | 17 | 1 | Carboxylates | –SO₂NH₂ / –SO₂NR₂ | Legacy PFAS | PPN-6-NB | 95 | Other | 6.7 | 2060 | 0.0016 | 32 | microporous | Powdered activated carbon | 25 | 7 |  |  |  |  | 1627.02 | 8 | Long-chain | Hydrophobic | 45.02 | 414.07 | 5 | 24.3 | 193 | 600 | 16.8 | 1.72 | 1.29 | 42.9 | 17 | 241.5 | 4.16 | -7.6 | 1.92e-10 | 2.5 | 1800 | -2.8 | 2.4 | 40.13 | https://doi.org/10.1021/jacs.5c04689
C(C(C(C(C(C(C(C(=O)O)F)F)F)F)F)F)F | PFOA | 6 | 17 | 1 | Carboxylates | –SO₂NH₂ / –SO₂NR₂ | Legacy PFAS | PPN-6-NDMB | 95 | Other | 6.7 | 1790 | 0.0017 | 32 | microporous | Powdered activated carbon | 25 | 7 |  |  |  |  | 1515.24 | 8 | Long-chain | Hydrophobic | 45.02 | 414.07 | 5 | 24.3 | 193 | 9500 | 16.8 | 1.72 | 1.29 | 42.9 | 17 | 241.5 | 4.16 | -7.6 | 1.92e-10 | 2.5 | 1800 | -2.8 | 2.4 | 40.13 | https://doi.org/10.1021/jacs.5c04689
C(C(C(C(C(C(C(C(=O)O)F)F)F)F)F)F)F | PFOA | 6 | 17 | 1 | Carboxylates | –SO₂NH₂ / –SO₂NR₂ | Legacy PFAS | PPN-6-FNB | 125 | Other | 6.7 | 1010 | 0.0015 | 32 | microporous | Powdered activated carbon | 25 | 7 |  |  |  |  | 819.72 | 8 | Long-chain | Hydrophobic | 45.02 | 414.07 | 5 | 24.3 | 193 | 9500 | 16.8 | 1.72 | 1.29 | 42.9 | 17 | 241.5 | 4.16 | -7.6 | 1.92e-10 | 2.5 | 1800 | -2.8 | 2.4 | 40.13 | https://doi.org/10.1021/jacs.5c04689
C(C(C(C(C(C(C(C(=O)O)F)F)F)F)F)F)F | PFOA | 6 | 17 | 1 | Carboxylates | –SO₂NH₂ / –SO₂NR₂ | Legacy PFAS | PPN-6-FNDMB | 125 | Other | 7.4 | 1320 | 0.0017 | 32 | microporous | Fluorinated alkylammonium polymer | 25 | 7 |  |  |  |  | 1349.64 | 8 | Long-chain | Hydrophobic | 45.02 | 414.07 | 5 | 24.3 | 193 | 9500 | 16.8 | 1.72 | 1.29 | 42.9 | 17 | 241.5 | 4.16 | -7.6 | 1.92e-10 | 2.5 | 1800 | -2.8 | 2.4 | 40.13 | https://doi.org/10.1021/jacs.5c04689
C(C(C(C(C(C(C(C(=O)O)F)F)F)F)F)F)F | PFOA | 6 | 17 | 1 | Carboxylates | –SO₂NH₂ / –SO₂NR₂ | Legacy PFAS | PPN-6-BE | 95 | Other | 6.7 | 690 | 0.0016 | 32 | microporous | Powdered activated carbon | 25 | 7 |  |  |  |  | 463.68 | 8 | Long-chain | Hydrophobic | 45.02 | 414.07 | 5 | 24.3 | 193 | 600 | 16.8 | 1.72 | 1.29 | 42.9 | 17 | 241.5 | 4.16 | -7.6 | 1.92e-10 | 2.5 | 1800 | -2.8 | 2.4 | 40.13 | https://doi.org/10.1021/jacs.5c04689
C(C(C(C(C(C(C(C(=O)O)F)F)F)F)F)F)F | PFOA | 6 | 17 | 1 | Carboxylates | –SO₂NH₂ / –SO₂NR₂ | Legacy PFAS | PPN-6-FBE | 95 | Other | 6.7 | 840 | 0.0016 | 32 | microporous | Powdered activated carbon | 25 | 7 |  |  |  |  | 385.02 | 8 | Long-chain | Hydrophobic | 45.02 | 414.07 | 5 | 24.3 | 193 | 9500 | 16.8 | 1.72 | 1.29 | 42.9 | 17 | 241.5 | 4.16 | -7.6 | 1.92e-10 | 2.5 | 1800 | -2.8 | 2.4 | 40.13 | https://doi.org/10.1021/jacs.5c04689
C(C(C(C(C(C(C(C(=O)O)F)F)F)F)F)F)F | PFOA | 6 | 17 | 1 | Carboxylates | –SO₂NH₂ / –SO₂NR₂ | Legacy PFAS | SMC | 25 | Other | 7 | 1157 | 0.0055 | 77 | mesoporous | Powdered activated carbon | 25 | 7 |  |  |  |  | 107.64 | 8 | Long-chain | Hydrophobic | 45.02 | 414.07 | 5 | 24.3 | 193 | 600 | 16.8 | 1.72 | 1.29 | 42.9 | 17 | 241.5 | 4.16 | -7.6 | 1.92e-10 | 2.5 | 1800 | -2.8 | 2.4 | 40.13 | https://doi.org/10.1021/jacs.5c04689
C(C(C(C(C(C(C(C(=O)O)F)F)F)F)F)F)F | PFOA | 6 | 17 | 1 | Carboxylates | –SO₂NH₂ / –SO₂NR₂ | Legacy PFAS | GAC | 115 | Carbon | 4.5 | 1000 | 0.006 | 55 | Mesoporous (2–50 nm) | Granular Activated Carbon | 25 | 7 |  |  |  |  | 161.46 | 8 | Long-chain | Hydrophobic | 45.02 | 414.07 | 5 | 24.3 | 193 | 9500 | 16.8 | 1.72 | 1.29 | 42.9 | 17 | 241.5 | 4.16 | -7.6 | 1.92e-10 | 2.5 | 1800 | -2.8 | 2.4 | 40.13 | https://doi.org/10.1021/jacs.5c04689
C(C(C(C(C(C(CS(=O)(=O)O)F)F)F)F)F)F)F | PFOS | 7 | 20 | 1 | Sulfonates | –CF₂–O–CF₂– | Legacy PFAS | AER | 85 | Other | 5.5 | 900 | 0.02 | 47 | Macro+Mesopores | Styrenic/acrylic crosslinked resin | 25 | 7 |  |  |  |  | 558.9 | 8 | Long-chain | Hydrophobic | 80.07 | 500.13 | 8.1 | 84.1 | 231 | 600 | 19.6 | 1.84 | 1.3 | 51.5 | 20.4 | 255 | 4.75 | -6.5 | 1.8e-11 | -3.3 | 300 | -4.2 | 2.5 | 82.1 | https://doi.org/10.1021/jacs.5c04689
C(C(C(C(C(C(CS(=O)(=O)O)F)F)F)F)F)F)F | PFOS | 7 | 20 | 1 | Sulfonates | –CF₂–O–CF₂– | Legacy PFAS | PPN-6 | 105 | Other | 7.4 | 1200 | 0.22 | 50 | mesoporous | Porous Polymer Network | 25 | 7 |  |  |  |  | 495 | 8 | Long-chain | Hydrophobic | 80.07 | 500.13 | 8.1 | 84.1 | 231 | 9500 | 19.6 | 1.84 | 1.3 | 51.5 | 20.4 | 255 | 4.75 | -6.5 | 1.8e-11 | -3.3 | 300 | -4.2 | 2.5 | 82.1 | https://doi.org/10.1021/jacs.5c04689
C(C(C(C(C(C(CS(=O)(=O)O)F)F)F)F)F)F)F | PFOS | 7 | 20 | 1 | Sulfonates | –CF₂–O–CF₂– | Legacy PFAS | PPN-6-QA | 95 | Other | 7.5 | 1490 | 0.0017 | 32 | microporous | General granular activated carbon | 25 | 7 |  |  |  |  | 1860 | 8 | Long-chain | Hydrophobic | 80.07 | 500.13 | 8.1 | 84.1 | 231 | 7179 | 19.6 | 1.84 | 1.3 | 51.5 | 20.4 | 255 | 4.75 | -6.5 | 1.8e-11 | -3.3 | 300 | -4.2 | 2.5 | 82.1 | https://doi.org/10.1021/jacs.5c04689
C(C(C(C(C(C(CS(=O)(=O)O)F)F)F)F)F)F)F | PFOS | 7 | 20 | 1 | Sulfonates | –CF₂–O–CF₂– | Legacy PFAS | PPN-6-NB | 95 | Other | 6.7 | 2060 | 0.0016 | 32 | microporous | General granular activated carbon | 25 | 7 |  |  |  |  | 1175 | 8 | Long-chain | Hydrophobic | 80.07 | 500.13 | 8.1 | 84.1 | 231 | 9500 | 19.6 | 1.84 | 1.3 | 51.5 | 20.4 | 255 | 4.75 | -6.5 | 1.8e-11 | -3.3 | 300 | -4.2 | 2.5 | 82.1 | https://doi.org/10.1021/jacs.5c04689
C(C(C(C(C(C(CS(=O)(=O)O)F)F)F)F)F)F)F | PFOS | 7 | 20 | 1 | Sulfonates | –CF₂–O–CF₂– | Legacy PFAS | PPN-6-NDMB | 95 | Other | 6.7 | 1790 | 0.0017 | 32 | microporous | General granular activated carbon | 25 | 7 |  |  |  |  | 1700 | 8 | Long-chain | Hydrophobic | 80.07 | 500.13 | 8.1 | 84.1 | 231 | 214000 | 19.6 | 1.84 | 1.3 | 51.5 | 20.4 | 255 | 4.75 | -6.5 | 1.8e-11 | -3.3 | 300 | -4.2 | 2.5 | 82.1 | https://doi.org/10.1021/jacs.5c04689
C(C(C(C(C(C(CS(=O)(=O)O)F)F)F)F)F)F)F | PFOS | 7 | 20 | 1 | Sulfonates | –CF₂–O–CF₂– | Legacy PFAS | PPN-6-FNB | 125 | Other | 6.7 | 1010 | 0.0015 | 32 | microporous | General granular activated carbon | 25 | 7 |  |  |  |  | 975 | 8 | Long-chain | Hydrophobic | 80.07 | 500.13 | 8.1 | 84.1 | 231 | 9500 | 19.6 | 1.84 | 1.3 | 51.5 | 20.4 | 255 | 4.75 | -6.5 | 1.8e-11 | -3.3 | 300 | -4.2 | 2.5 | 82.1 | https://doi.org/10.1021/jacs.5c04689
C(C(C(C(C(C(CS(=O)(=O)O)F)F)F)F)F)F)F | PFOS | 7 | 20 | 1 | Sulfonates | –CF₂–O–CF₂– | Legacy PFAS | PPN-6-FNDMB | 125 | Other | 7.4 | 1240 | 0.21 | 32 | mesoporous | Fluorinated alkylammonium polymer | 25 | 7 |  |  |  |  | 2020 | 8 | Long-chain | Hydrophobic | 80.07 | 500.13 | 8.1 | 84.1 | 231 | 214000 | 19.6 | 1.84 | 1.3 | 51.5 | 20.4 | 255 | 4.75 | -6.5 | 1.8e-11 | -3.3 | 300 | -4.2 | 2.5 | 82.1 | https://doi.org/10.1021/jacs.5c04689
C(C(C(C(C(C(CS(=O)(=O)O)F)F)F)F)F)F)F | PFOS | 7 | 20 | 1 | Sulfonates | –CF₂–O–CF₂– | Legacy PFAS | PPN-6-BE | 95 | Other | 6.7 | 690 | 0.0016 | 32 | microporous | General granular activated carbon | 25 | 7 |  |  |  |  | 1080 | 8 | Long-chain | Hydrophobic | 80.07 | 500.13 | 8.1 | 84.1 | 231 | 9500 | 19.6 | 1.84 | 1.3 | 51.5 | 20.4 | 255 | 4.75 | -6.5 | 1.8e-11 | -3.3 | 300 | -4.2 | 2.5 | 82.1 | https://doi.org/10.1021/jacs.5c04689
C(C(C(C(C(C(CS(=O)(=O)O)F)F)F)F)F)F)F | PFOS | 7 | 20 | 1 | Sulfonates | –CF₂–O–CF₂– | Legacy PFAS | PPN-6-FBE | 95 | Other | 6.7 | 840 | 0.0016 | 32 | microporous | General granular activated carbon | 25 | 7 |  |  |  |  | 1215 | 8 | Long-chain | Hydrophobic | 80.07 | 500.13 | 8.1 | 84.1 | 231 | 9500 | 19.6 | 1.84 | 1.3 | 51.5 | 20.4 | 255 | 4.75 | -6.5 | 1.8e-11 | -3.3 | 300 | -4.2 | 2.5 | 82.1 | https://doi.org/10.1021/jacs.5c04689
C(C(C(C(C(C(CS(=O)(=O)O)F)F)F)F)F)F)F | PFOS | 7 | 20 | 1 | Sulfonates | –CF₂–O–CF₂– | Legacy PFAS | SMC | 25 | Other | 7 | 1157 | 0.0055 | 77 | mesoporous | General granular activated carbon | 25 | 7 |  |  |  |  | 155 | 8 | Long-chain | Hydrophobic | 80.07 | 500.13 | 8.1 | 84.1 | 231 | 9500 | 19.6 | 1.84 | 1.3 | 51.5 | 20.4 | 255 | 4.75 | -6.5 | 1.8e-11 | -3.3 | 300 | -4.2 | 2.5 | 82.1 | https://doi.org/10.1021/jacs.5c04689
C(C(C(C(C(C(CS(=O)(=O)O)F)F)F)F)F)F)F | PFOS | 7 | 20 | 1 | Sulfonates | –CF₂–O–CF₂– | Legacy PFAS | GAC | 115 | Carbon | 4.5 | 1000 | 0.006 | 55 | Mesoporous (2–50 nm) | Granular Activated Carbon | 25 | 7 |  |  |  |  | 165 | 8 | Long-chain | Hydrophobic | 80.07 | 500.13 | 8.1 | 84.1 | 231 | 9500 | 19.6 | 1.84 | 1.3 | 51.5 | 20.4 | 255 | 4.75 | -6.5 | 1.8e-11 | -3.3 | 300 | -4.2 | 2.5 | 82.1 | https://doi.org/10.1021/jacs.5c04689
C(C(C(C(C(=O)O)F)F)F)(F)F | PFPeA | 3 | 11 | 1 | Sulfonates | Variable | Other | AER | 85 | Other | 5.5 | 900 | 0.02 | 47 | Macro+Mesopores | Styrenic/acrylic crosslinked resin | 25 | 7 |  |  |  |  | 905 | 5 | Short-chain | Electrostatic | 80.07 | 264.05 | 0.5 | 15.5 | 140 | 9500 | 16.1 | 1.67 | 1.29 | 28.1 | 11.1 | 151 | 3.76 | -8.05 | 2.97e-10 | 1 | 4100 | -3.8 | 2.6 | 40.13 | https://doi.org/10.1021/jacs.5c04689
C(C(C(C(C(=O)O)F)F)F)(F)F | PFPeA | 3 | 11 | 1 | Sulfonates | Variable | Other | PPN-6-QA | 95 | Other | 7.5 | 1490 | 0.0017 | 32 | microporous | Granular coal-based AC | 25 | 7 |  |  |  |  | 499.26 | 5 | Short-chain | Electrostatic | 80.07 | 264.05 | 0.5 | 15.5 | 140 | 9500 | 16.1 | 1.67 | 1.29 | 28.1 | 11.1 | 151 | 3.76 | -8.05 | 2.97e-10 | 1 | 4100 | -3.8 | 2.6 | 40.13 | https://doi.org/10.1021/jacs.5c04689
C(C(C(C(C(=O)O)F)F)F)(F)F | PFPeA | 3 | 11 | 1 | Sulfonates | Variable | Other | PPN-6-NB | 95 | Other | 6.7 | 2060 | 0.0016 | 32 | microporous | Granular coal-based AC | 25 | 7 |  |  |  |  | 693.94 | 5 | Short-chain | Electrostatic | 80.07 | 264.05 | 0.5 | 15.5 | 140 | 9500 | 16.1 | 1.67 | 1.29 | 28.1 | 11.1 | 151 | 3.76 | -8.05 | 2.97e-10 | 1 | 4100 | -3.8 | 2.6 | 40.13 | https://doi.org/10.1021/jacs.5c04689
C(C(C(C(C(=O)O)F)F)F)(F)F | PFPeA | 3 | 11 | 1 | Sulfonates | Variable | Other | PPN-6-NDMB | 95 | Other | 6.7 | 1790 | 0.0017 | 32 | microporous | Granular coal-based AC | 25 | 7 |  |  |  |  | 483.56 | 5 | Short-chain | Electrostatic | 80.07 | 264.05 | 0.5 | 15.5 | 140 | 9500 | 16.1 | 1.67 | 1.29 | 28.1 | 11.1 | 151 | 3.76 | -8.05 | 2.97e-10 | 1 | 4100 | -3.8 | 2.6 | 40.13 | https://doi.org/10.1021/jacs.5c04689
C(C(C(C(C(=O)O)F)F)F)(F)F | PFPeA | 3 | 11 | 1 | Sulfonates | Variable | Other | PPN-6-FNB | 125 | Other | 6.7 | 1010 | 0.0015 | 32 | microporous | Granular coal-based AC | 25 | 7 |  |  |  |  | 543.22 | 5 | Short-chain | Electrostatic | 80.07 | 264.05 | 0.5 | 15.5 | 140 | 9500 | 16.1 | 1.67 | 1.29 | 28.1 | 11.1 | 151 | 3.76 | -8.05 | 2.97e-10 | 1 | 4100 | -3.8 | 2.6 | 40.13 | https://doi.org/10.1021/jacs.5c04689
C(C(C(C(C(=O)O)F)F)F)(F)F | PFPeA | 3 | 11 | 1 | Sulfonates | Variable | Other | PPN-6-FNDMB | 125 | Other | 7.4 | 1240 | 0.21 | 32 | mesoporous | Fluorinated alkylammonium polymer | 25 | 7 |  |  |  |  | 624.86 | 5 | Short-chain | Electrostatic | 80.07 | 264.05 | 0.5 | 15.5 | 140 | 9500 | 16.1 | 1.67 | 1.29 | 28.1 | 11.1 | 151 | 3.76 | -8.05 | 2.97e-10 | 1 | 4100 | -3.8 | 2.6 | 40.13 | https://doi.org/10.1021/jacs.5c04689
C(C(C(C(C(=O)O)F)F)F)(F)F | PFPeA | 3 | 11 | 1 | Sulfonates | Variable | Other | PPN-6-BE | 95 | Other | 7.4 | 690 | 0.0016 | 32 | microporous | Granular coal-based AC | 25 | 7 |  |  |  |  | 56.52 | 5 | Short-chain | Electrostatic | 80.07 | 264.05 | 0.5 | 15.5 | 140 | 9500 | 16.1 | 1.67 | 1.29 | 28.1 | 11.1 | 151 | 3.76 | -8.05 | 2.97e-10 | 1 | 4100 | -3.8 | 2.6 | 40.13 | https://doi.org/10.1021/jacs.5c04689
C(C(C(C(C(=O)O)F)F)F)(F)F | PFPeA | 3 | 11 | 1 | Sulfonates | Variable | Other | PPN-6-FBE | 95 | Other | 7.4 | 840 | 0.0016 | 32 | microporous | Granular coal-based AC | 25 | 7 |  |  |  |  | 62.8 | 5 | Short-chain | Electrostatic | 80.07 | 264.05 | 0.5 | 15.5 | 140 | 600 | 16.1 | 1.67 | 1.29 | 28.1 | 11.1 | 151 | 3.76 | -8.05 | 2.97e-10 | 1 | 4100 | -3.8 | 2.6 | 40.13 | https://doi.org/10.1021/jacs.5c04689
C(C(C(C(C(=O)O)F)F)F)(F)F | PFPeA | 3 | 11 | 1 | Sulfonates | Variable | Other | SMC | 25 | Other | 7.4 | 1157 | 0.0055 | 77 | mesoporous | Granular coal-based AC | 25 | 7 |  |  |  |  | 50.24 | 5 | Short-chain | Electrostatic | 80.07 | 264.05 | 0.5 | 15.5 | 140 | 600 | 16.1 | 1.67 | 1.29 | 28.1 | 11.1 | 151 | 3.76 | -8.05 | 2.97e-10 | 1 | 4100 | -3.8 | 2.6 | 40.13 | https://doi.org/10.1021/jacs.5c04689
C(C(C(C(C(=O)O)F)F)F)(F)F | PFPeA | 3 | 11 | 1 | Sulfonates | Variable | Other | GAC | 115 | Carbon | 4.5 | 1000 | 0.006 | 55 | Mesoporous (2–50 nm) | Granular Activated Carbon | 25 | 7 |  |  |  |  | 40.82 | 5 | Short-chain | Electrostatic | 80.07 | 264.05 | 0.5 | 15.5 | 140 | 600 | 16.1 | 1.67 | 1.29 | 28.1 | 11.1 | 151 | 3.76 | -8.05 | 2.97e-10 | 1 | 4100 | -3.8 | 2.6 | 40.13 | https://doi.org/10.1021/jacs.5c04689
C(C(C(CS(=O)(=O)O)F)F)(F)F | PFBS | 2 | 9 | 1 | Sulfonates | Variable | Other | AER | 85 | Other | 5.5 | 900 | 0.02 | 47 | Macro+Mesopores | Styrenic/acrylic crosslinked resin | 25 | 7 |  |  |  |  | 254.34 | 4 | Short-chain | Electrostatic | 80.07 | 300.11 | 6.7 | 54.4 | 210 | 600 | 23.4 | 1.83 | 1.32 | 32 | 12.7 | 164 | 4.16 | -7.4 | 2.95e-10 | -3.3 | 1700 | -4 | 2.7 | 82.1 | https://doi.org/10.1021/jacs.5c04689
C(C(C(CS(=O)(=O)O)F)F)(F)F | PFBS | 2 | 9 | 1 | Sulfonates | Variable | Other | PPN-6-QA | 95 | Other | 7.5 | 1490 | 0.0017 | 32 | microporous | Granular coal-based AC | 25 | 7 |  |  |  |  | 885 | 4 | Short-chain | Electrostatic | 80.07 | 300.11 | 6.7 | 54.4 | 210 | 600 | 23.4 | 1.83 | 1.32 | 32 | 12.7 | 164 | 4.16 | -7.4 | 2.95e-10 | -3.3 | 1700 | -4 | 2.7 | 82.1 | https://doi.org/10.1021/jacs.5c04689
C(C(C(CS(=O)(=O)O)F)F)(F)F | PFBS | 2 | 9 | 1 | Sulfonates | Variable | Other | PPN-6-NB | 95 | Other | 6.7 | 2060 | 0.0016 | 32 | microporous | Granular coal-based AC | 25 | 7 |  |  |  |  | 1044 | 4 | Short-chain | Electrostatic | 80.07 | 300.11 | 6.7 | 54.4 | 210 | 600 | 23.4 | 1.83 | 1.32 | 32 | 12.7 | 164 | 4.16 | -7.4 | 2.95e-10 | -3.3 | 1700 | -4 | 2.7 | 82.1 | https://doi.org/10.1021/jacs.5c04689
C(C(C(CS(=O)(=O)O)F)F)(F)F | PFBS | 2 | 9 | 1 | Sulfonates | Variable | Other | PPN-6-NDMB | 95 | Other | 6.7 | 1790 | 0.0017 | 32 | microporous | Granular coal-based AC | 25 | 7 |  |  |  |  | 675 | 4 | Short-chain | Electrostatic | 80.07 | 300.11 | 6.7 | 54.4 | 210 | 600 | 23.4 | 1.83 | 1.32 | 32 | 12.7 | 164 | 4.16 | -7.4 | 2.95e-10 | -3.3 | 1700 | -4 | 2.7 | 82.1 | https://doi.org/10.1021/jacs.5c04689
C(C(C(CS(=O)(=O)O)F)F)(F)F | PFBS | 2 | 9 | 1 | Sulfonates | Variable | Other | PPN-6-FNB | 125 | Other | 6.7 | 1010 | 0.0015 | 32 | microporous | Granular coal-based AC | 25 | 7 |  |  |  |  | 846 | 4 | Short-chain | Electrostatic | 80.07 | 300.11 | 6.7 | 54.4 | 210 | 600 | 23.4 | 1.83 | 1.32 | 32 | 12.7 | 164 | 4.16 | -7.4 | 2.95e-10 | -3.3 | 1700 | -4 | 2.7 | 82.1 | https://doi.org/10.1021/jacs.5c04689
C(C(C(CS(=O)(=O)O)F)F)(F)F | PFBS | 2 | 9 | 1 | Sulfonates | Variable | Other | PPN-6-FNDMB | 125 | Other | 6.7 | 1240 | 0.21 | 32 | mesoporous | Fluorinated alkylammonium polymer | 25 | 7 |  |  |  |  | 702 | 4 | Short-chain | Electrostatic | 80.07 | 300.11 | 6.7 | 54.4 | 210 | 600 | 23.4 | 1.83 | 1.32 | 32 | 12.7 | 164 | 4.16 | -7.4 | 2.95e-10 | -3.3 | 1700 | -4 | 2.7 | 82.1 | https://doi.org/10.1021/jacs.5c04689
C(C(C(CS(=O)(=O)O)F)F)(F)F | PFBS | 2 | 9 | 1 | Sulfonates | Variable | Other | PPN-6-BE | 95 | Other | 6.7 | 690 | 0.0016 | 32 | microporous | Granular coal-based AC | 25 | 7 |  |  |  |  | 48 | 4 | Short-chain | Electrostatic | 80.07 | 300.11 | 6.7 | 54.4 | 210 | 600 | 23.4 | 1.83 | 1.32 | 32 | 12.7 | 164 | 4.16 | -7.4 | 2.95e-10 | -3.3 | 1700 | -4 | 2.7 | 82.1 | https://doi.org/10.1021/jacs.5c04689
C(C(C(CS(=O)(=O)O)F)F)(F)F | PFBS | 2 | 9 | 1 | Sulfonates | Variable | Other | PPN-6-FBE | 95 | Other | 6.7 | 840 | 0.0016 | 32 | microporous | Granular coal-based AC | 25 | 7 |  |  |  |  | 60 | 4 | Short-chain | Electrostatic | 80.07 | 300.11 | 6.7 | 54.4 | 210 | 600 | 23.4 | 1.83 | 1.32 | 32 | 12.7 | 164 | 4.16 | -7.4 | 2.95e-10 | -3.3 | 1700 | -4 | 2.7 | 82.1 | https://doi.org/10.1021/jacs.5c04689
C(C(C(CS(=O)(=O)O)F)F)(F)F | PFBS | 2 | 9 | 1 | Sulfonates | Variable | Other | SMC | 25 | Other | 7 | 1157 | 0.0055 | 77 | mesoporous | Granular coal-based AC | 25 | 7 |  |  |  |  | 60 | 4 | Short-chain | Electrostatic | 80.07 | 300.11 | 6.7 | 54.4 | 210 | 16100 | 23.4 | 1.83 | 1.32 | 32 | 12.7 | 164 | 4.16 | -7.4 | 2.95e-10 | -3.3 | 1700 | -4 | 2.7 | 82.1 | https://doi.org/10.1021/jacs.5c04689
C(C(C(CS(=O)(=O)O)F)F)(F)F | PFBS | 2 | 9 | 1 | Sulfonates | Variable | Other | GAC | 115 | Carbon | 4.5 | 1000 | 0.006 | 55 | Mesoporous (2–50 nm) | Granular Activated Carbon | 25 | 7 |  |  |  |  | 63 | 4 | Short-chain | Electrostatic | 80.07 | 300.11 | 6.7 | 54.4 | 210 | 16100 | 23.4 | 1.83 | 1.32 | 32 | 12.7 | 164 | 4.16 | -7.4 | 2.95e-10 | -3.3 | 1700 | -4 | 2.7 | 82.1 | https://doi.org/10.1021/jacs.5c04689
C(C(C(CS(=O)(=O)O)F)F)(F)F | PFBS | 2 | 9 | 1 | Sulfonates | Variable | Other | AER | 85 | Other | 5.5 | 900 | 0.02 | 47 | Macro+Mesopores | Styrenic/acrylic crosslinked resin | 25 | 7 |  |  |  |  | 288 | 4 | Short-chain | Electrostatic | 80.07 | 300.11 | 6.7 | 54.4 | 210 | 16100 | 23.4 | 1.83 | 1.32 | 32 | 12.7 | 164 | 4.16 | -7.4 | 2.95e-10 | -3.3 | 1700 | -4 | 2.7 | 82.1 | https://doi.org/10.1021/jacs.5c04689
C(C(C(C(C(C(C(C(=O)O)F)F)F)F)F)F)F | PFOA | 6 | 17 | 1 | Carboxylates | –SO₂NH₂ / –SO₂NR₂ | Legacy PFAS | Cys-COF | 110 | COF | 4 | 1000 | 0.005 | 55 | Mesoporous (2–50 nm) | Powdered activated carbon | 25 | 7 | 0.5 | 0.56 |  |  | 577 | 8 | Long-chain | Hydrophobic | 45.02 | 414.07 | 5 | 24.3 | 193 | 16100 | 16.8 | 1.72 | 1.29 | 42.9 | 17 | 241.5 | 4.16 | -7.6 | 1.92e-10 | 2.5 | 1800 | -2.8 | 2.4 | 40.13 | https://doi.org/10.1002/smll.202405176
C(C(C(C(C(C(CS(=O)(=O)O)F)F)F)F)F)F)F | PFOS | 7 | 20 | 1 | Sulfonates | –CF₂–O–CF₂– | Legacy PFAS | Cys-COF | 110 | COF | 4 | 1000 | 0.005 | 55 | Mesoporous (2–50 nm) | General granular activated carbon | 25 | 7 | 1.7 | 0.53 |  |  | 580 | 8 | Long-chain | Hydrophobic | 80.07 | 500.13 | 8.1 | 84.1 | 231 | 16100 | 19.6 | 1.84 | 1.3 | 51.5 | 20.4 | 255 | 4.75 | -6.5 | 1.8e-11 | -3.3 | 300 | -4.2 | 2.5 | 82.1 | https://doi.org/10.1002/smll.202405176
C(C(C(C(C(C(C(C(=O)O)F)F)F)F)F)F)F | PFOA | 6 | 17 | 1 | Carboxylates | –SO₂NH₂ / –SO₂NR₂ | Legacy PFAS | Cys-COF | 110 | COF | 4 | 1000 | 0.005 | 55 | Mesoporous (2–50 nm) | Powdered activated carbon | 25 | 7 | 0.5 | 0.56 |  |  | 473 | 8 | Long-chain | Hydrophobic | 45.02 | 414.07 | 5 | 24.3 | 193 | 16100 | 16.8 | 1.72 | 1.29 | 42.9 | 17 | 241.5 | 4.16 | -7.6 | 1.92e-10 | 2.5 | 1800 | -2.8 | 2.4 | 40.13 | https://doi.org/10.1002/smll.202405176
C(C(C(C(C(C(CS(=O)(=O)O)F)F)F)F)F)F)F | PFOS | 7 | 20 | 1 | Sulfonates | –CF₂–O–CF₂– | Legacy PFAS | FSQ-1 | 110 | Other | 4 | 1000 | 0.005 | 55 | Mesoporous (2–50 nm) | General granular activated carbon | 25 | 7 | 1.7 | 0.53 |  |  | 375 | 8 | Long-chain | Hydrophobic | 80.07 | 500.13 | 8.1 | 84.1 | 231 | 16100 | 19.6 | 1.84 | 1.3 | 51.5 | 20.4 | 255 | 4.75 | -6.5 | 1.8e-11 | -3.3 | 300 | -4.2 | 2.5 | 82.1 | https://doi.org/10.1002/smll.202405176
C(C(C(C(C(C(C(C(=O)O)F)F)F)F)F)F)F | PFOA | 6 | 17 | 1 | Carboxylates | –SO₂NH₂ / –SO₂NR₂ | Legacy PFAS | FSQ-1 | 110 | Other | 4 | 1000 | 0.005 | 55 | Mesoporous (2–50 nm) | Powdered activated carbon | 25 | 7 | 0.5 | 0.56 |  |  | 370 | 8 | Long-chain | Hydrophobic | 45.02 | 414.07 | 5 | 24.3 | 193 | 16100 | 16.8 | 1.72 | 1.29 | 42.9 | 17 | 241.5 | 4.16 | -7.6 | 1.92e-10 | 2.5 | 1800 | -2.8 | 2.4 | 40.13 | https://doi.org/10.1002/smll.202405176
OC(C(C(C(C(C(=O)O)F)F)F)F)(F)F | GenX | 4 | 14 | 1 | Ethers | –CF₂–O–CF₂– | Emerging/Replacement | FSQ-1 | 75 | Other | 7.2 | 1350 | 0.25 | 55 | mesoporous | Fe-doped biochar | 25 | 7 | 0.7 | 0.51 |  |  | 341 | 6 | Short-chain | Electrostatic | 98 | 330 | 5.5 | 84.1 | 173 | 16100 | 19.6 | 1.84 | 1.29 | 51.5 | 20.4 | 200 | 3.74 | -6.3 | 2.37e-10 | 3.8 | 5000 | -3.9 | 1.8 | 74.87 | https://doi.org/10.1002/smll.202405176
C(C(C(C(C(C(C(C(=O)O)F)F)F)F)F)F)F | F-53B | 9 | 20 | 1 | Sulfonates | –CH₂OH / –OH | Emerging/Replacement | FSQ-1 | 50 | Other | 7 | 902.6 | 0.1 | 45 | Mesoporous (2–50 nm) | IRA67 – Description not found. | 25 | 7 | 1.2 | 0.62 |  |  | 341 | 6 | Long-chain | Electrostatic | 80.07 | 500 | 4.9 | -32 | 174 | 16100 | 19.6 | 1.68 | 1.3 | 35.6 | 8.6 | 200 | 4.75 | -27 | 1.8e-11 | -3.32 | 70 | -4.5 | 7.1 | 82.1 | https://doi.org/10.1002/smll.202405176
C(C(C(C(C(C(C(C(=O)O)F)F)F)F)F)F)F | PFOSAmS | 4 | 20 | 1 | Sulfonates | –CF₂–O–CF₂– | Emerging/Replacement | FSQ-1 | 82.18849 | Other | 4 | 1000 | 0.005 | 55 | Mesoporous (2–50 nm) | Fe-doped biochar | 25 | 7 | 0.5 | 0.51 |  |  | 366 | 6 | Long-chain | Electrostatic | 80.07 | 330 | 4.9 | 84.1 | 173 | 52600 | 19.6 | 1.84 | 1.29 | 51.5 | 20.4 | 200 | 4.75 | -27 | 1.8e-11 | -3.32 | 70 | -4.5 | 1.8 | 82.1 | https://doi.org/10.1002/smll.202405176
C(C(C(C(C(C(C(C(=O)O)F)F)F)F)F)F)F | N-CMAmP-6:2FOSA | 4 | 20 | 1 | Sulfonates | –CF₂–O–CF₂– | Emerging/Replacement | FSQ-1 | 82.18849 | Other | 4 | 1000 | 0.005 | 55 | Mesoporous (2–50 nm) | Fe-doped biochar | 25 | 7 | 0.5 | 0.51 |  |  | 338 | 6 | Long-chain | Electrostatic | 80.07 | 330 | 4.9 | 84.1 | 173 | 52600 | 19.6 | 1.84 | 1.29 | 51.5 | 20.4 | 200 | 4.75 | -27 | 1.8e-11 | -3.32 | 70 | -4.5 | 1.8 | 82.1 | https://doi.org/10.1002/smll.202405176
C(C(C(C(C(C(C(C(=O)O)F)F)F)F)F)F)F | PFOA | 6 | 17 | 1 | Carboxylates | –SO₂NH₂ / –SO₂NR₂ | Legacy PFAS | PAF-1-NDMB | 110 | Other | 4 | 1000 | 0.005 | 55 | Mesoporous (2–50 nm) | Powdered activated carbon | 25 | 6.8 | 0.5 | 0.56 |  |  | 2000 | 8 | Long-chain | Hydrophobic | 45.02 | 414.07 | 5 | 24.3 | 193 | 52600 | 16.8 | 1.72 | 1.29 | 42.9 | 17 | 241.5 | 4.16 | -7.6 | 1.92e-10 | 2.5 | 1800 | -2.8 | 2.4 | 40.13 | https://doi.org/10.1002/smll.202405176
OC(C(C(C(C(C(=O)O)F)F)F)F)(F)F | GenX | 4 | 14 | 1 | Ethers | –CF₂–O–CF₂– | Emerging/Replacement | COF-NH2 | 75 | COF | 7.2 | 1350 | 0.25 | 55 | mesoporous | Fe-doped biochar | 25 | 7 | 0.7 | 0.51 |  |  | 200 | 6 | Short-chain | Electrostatic | 98 | 330 | 5.5 | 84.1 | 173 | 52600 | 19.6 | 1.84 | 1.29 | 51.5 | 20.4 | 200 | 3.74 | -6.3 | 2.37e-10 | 3.8 | 5000 | -3.9 | 1.8 | 74.87 | https://doi.org/10.1002/smll.202405176
C(C(C(C(C(C(C(C(=O)O)F)F)F)F)F)F)F | PFOA | 6 | 17 | 1 | Carboxylates | –SO₂NH₂ / –SO₂NR₂ | Legacy PFAS | IRA67 | 110 | Other | 4 | 1000 | 0.005 | 55 | Mesoporous (2–50 nm) | Powdered activated carbon | 25 | 4 | 0.5 | 0.56 |  |  | 1230 | 8 | Long-chain | Hydrophobic | 45.02 | 414.07 | 5 | 24.3 | 193 | 52600 | 16.8 | 1.72 | 1.29 | 42.9 | 17 | 241.5 | 4.16 | -7.6 | 1.92e-10 | 2.5 | 1800 | -2.8 | 2.4 | 40.13 | https://doi.org/10.1002/smll.202405176
C(C(C(C(C(C(=O)O)F)F)F)F)F | PFHxA | 4 | 13 | 1 | Carboxylates | –SO₃⁻ | Other | IRA67 | 110 | Other | 7 | 1100 | 0.018 | 55 | microporous | Granular coal-based AC | 25 | 4 | 1.1 | 0.45 |  |  | 166 | 6 | Short-chain | Electrostatic | 45.02 | 314.07 | 4.2 | 86 | 226 | 52600 | 21 | 1.84 | 1.31 | 41.8 | 16.6 | 172 | 4.27 | -7.7 | 1.94e-10 | 1.3 | 3600 | -3.6 | 2.4 | 40.13 | https://doi.org/10.1002/smll.202405176
C(C(C(C(C(C(C(=O)O)F)F)F)F)F)F | PFHpA | 5 | 15 | 1 | Carboxylates | Variable | Other | IRA67 | 110 | Other | 4 | 1440 | 0.19 | 55 | Mesoporous (2–50 nm) | GAC cutoff wall | 25 | 4 | 6.7 | 0.54 |  |  | 44 | 7 | Long-chain | Hydrophobic | 45.02 | 364.08 | 4.9 | 16.8 | 180 | 52600 | 14.6 | 1.71 | 1.29 | 38 | 15.1 | 196 | 4.09 | -7.55 | 2.09e-10 | 1.5 | 1800 | -3.5 | 2.4 | 40.13 | https://doi.org/10.1002/smll.202405176
C(C(C(C(=O)O)F)F)(F)F | PFBA | 2 | 9 | 1 | Carboxylates | –COOH / –COO⁻ | Other | IRA910 | 110 | Other | 6.4 | 10 | 0.2 | 60 | Mesoporous (2–50 nm) | Granular coal-based AC | 25 | 6 | 0.4 | 0.36 |  |  | 636 | 4 | Short-chain | Electrostatic | 45.02 | 214.03 | 2.1 | -2.79 | 118 | 52600 | 17 | 1.61 | 1.29 | 23.2 | 9.19 | 129.5 | 3.46 | -8.1 | 5.01e-05 | 0.5 | 6100 | -3.7 | 2.8 | 40.13 | https://doi.org/10.1002/smll.202405176
C(C(C(C(C(C(=O)O)F)F)F)F)F | PFHxA | 4 | 13 | 1 | Carboxylates | –SO₃⁻ | Other | IRA910 | 110 | Other | 7 | 1100 | 0.018 | 55 | microporous | Granular coal-based AC | 25 | 6 | 1.1 | 0.45 |  |  | 1090 | 6 | Short-chain | Electrostatic | 45.02 | 314.07 | 4.2 | 86 | 226 | 52600 | 21 | 1.84 | 1.31 | 41.8 | 16.6 | 172 | 4.27 | -7.7 | 1.94e-10 | 1.3 | 3600 | -3.6 | 2.4 | 40.13 | https://doi.org/10.1002/smll.202405176
C(C(C(C(C(C(CS(=O)(=O)O)F)F)F)F)F)F)F | PFOS | 7 | 20 | 1 | Sulfonates | –CF₂–O–CF₂– | Legacy PFAS | Q-cotton | 110 | Other | 4 | 1000 | 0.005 | 55 | Mesoporous (2–50 nm) | General granular activated carbon | 25 | 5 | 1.7 | 0.53 |  |  | 1650 | 8 | Long-chain | Hydrophobic | 80.07 | 500.13 | 8.1 | 84.1 | 231 | 52600 | 19.6 | 1.84 | 1.3 | 51.5 | 20.4 | 255 | 4.75 | -6.5 | 1.8e-11 | -3.3 | 300 | -4.2 | 2.5 | 82.1 | https://doi.org/10.1002/smll.202405176
C(C(C(C(C(C(C(C(=O)O)F)F)F)F)F)F)F | PFOA | 6 | 17 | 1 | Carboxylates | –SO₂NH₂ / –SO₂NR₂ | Legacy PFAS | Q-cotton | 110 | Other | 4 | 1000 | 0.005 | 55 | Mesoporous (2–50 nm) | Powdered activated carbon | 25 | 5 | 0.5 | 0.56 |  |  | 1550 | 8 | Long-chain | Hydrophobic | 45.02 | 414.07 | 5 | 24.3 | 193 | 52600 | 16.8 | 1.72 | 1.29 | 42.9 | 17 | 241.5 | 4.16 | -7.6 | 1.92e-10 | 2.5 | 1800 | -2.8 | 2.4 | 40.13 | https://doi.org/10.1002/smll.202405176
C(C(C(C(C(C(CS(=O)(=O)O)F)F)F)F)F)F)F | PFTeA | 4 | 14 | 1 | Ethers | –CF₂–O–CF₂– | Emerging/Replacement | COF-NH2 | 88.69072 | COF | 4 | 1000 | 0.005 | 55 | Mesoporous (2–50 nm) | Fe-doped biochar | 25 | 4 | 0.7 | 0.51 |  |  | 164 | 6 | Long-chain | Electrostatic | 80.07 | 330 | 5.5 | 84.1 | 173 | 600 | 19.6 | 1.84 | 1.29 | 51.5 | 20.4 | 200 | 3.74 | -6.5 | 1.8e-11 | -3.3 | 300 | -4.2 | 1.8 | 74.87 | https://doi.org/10.1002/smll.202405176
C(C(C(C(C(C(CS(=O)(=O)O)F)F)F)F)F)F)F | PFOS | 7 | 20 | 1 | Sulfonates | –CF₂–O–CF₂– | Legacy PFAS | COF-NH2 | 110 | COF | 4 | 1000 | 0.005 | 55 | Mesoporous (2–50 nm) | General granular activated carbon | 25 | 4 | 1.7 | 0.53 |  |  | 128 | 8 | Long-chain | Hydrophobic | 80.07 | 500.13 | 8.1 | 84.1 | 231 | 600 | 19.6 | 1.84 | 1.3 | 51.5 | 20.4 | 255 | 4.75 | -6.5 | 1.8e-11 | -3.3 | 300 | -4.2 | 2.5 | 82.1 | https://doi.org/10.1002/smll.202405176
C(C(C(C(C(C(CS(=O)(=O)O)F)F)F)F)F)F)F | PFO2HpA | 4 | 14 | 1 | Ethers | –CF₂–O–CF₂– | Emerging/Replacement | COF-NH2 | 88.69072 | COF | 4 | 1000 | 0.005 | 55 | Mesoporous (2–50 nm) | Fe-doped biochar | 25 | 4 | 0.7 | 0.51 |  |  | 147 | 6 | Long-chain | Electrostatic | 80.07 | 330 | 5.5 | 84.1 | 173 | 600 | 19.6 | 1.84 | 1.29 | 51.5 | 20.4 | 200 | 3.74 | -6.5 | 1.8e-11 | -3.3 | 300 | -4.2 | 1.8 | 74.87 | https://doi.org/10.1002/smll.202405176
C(C(C(C(C(C(CS(=O)(=O)O)F)F)F)F)F)F)F | PFOS | 7 | 20 | 1 | Sulfonates | –CF₂–O–CF₂– | Legacy PFAS | Porous graphite | 110 | Other | 4 | 1000 | 0.005 | 55 | Mesoporous (2–50 nm) | General granular activated carbon | 25 | 5 | 1.7 | 0.53 |  |  | 366 | 8 | Long-chain | Hydrophobic | 80.07 | 500.13 | 8.1 | 84.1 | 231 | 600 | 19.6 | 1.84 | 1.3 | 51.5 | 20.4 | 255 | 4.75 | -6.5 | 1.8e-11 | -3.3 | 300 | -4.2 | 2.5 | 82.1 | https://doi.org/10.1002/smll.202405176
C(C(C(CS(=O)(=O)O)F)F)(F)F | PFBS | 2 | 9 | 1 | Sulfonates | Variable | Other | Porous graphite | 110 | Other | 6.4 | 900 | 0.2 | 55 | Mesoporous (2–50 nm) | Granular coal-based AC | 25 | 5 | 0.6 | 0.51 |  |  | 612 | 4 | Short-chain | Electrostatic | 80.07 | 300.11 | 6.7 | 54.4 | 210 | 52600 | 23.4 | 1.83 | 1.32 | 32 | 12.7 | 164 | 4.16 | -7.4 | 2.95e-10 | -3.3 | 1700 | -4 | 2.7 | 82.1 | https://doi.org/10.1002/smll.202405176
C(C(C(C(C(C(C(C(=O)O)F)F)F)F)F)F)F | PFOA | 6 | 17 | 1 | Carboxylates | –SO₂NH₂ / –SO₂NR₂ | Legacy PFAS | MMFR | 110 | Other | 4 | 1000 | 0.005 | 55 | Mesoporous (2–50 nm) | Powdered activated carbon | 25 | 7 | 0.5 | 0.56 |  |  | 525 | 8 | Long-chain | Hydrophobic | 45.02 | 414.07 | 5 | 24.3 | 193 | 9500 | 16.8 | 1.72 | 1.29 | 42.9 | 17 | 241.5 | 4.16 | -7.6 | 1.92e-10 | 2.5 | 1800 | -2.8 | 2.4 | 40.13 | https://doi.org/10.1002/smll.202405176
C(C(C(C(C(C(C(C(=O)O)F)F)F)F)F)F)F | PFOA | 6 | 17 | 1 | Carboxylates | –SO₂NH₂ / –SO₂NR₂ | Legacy PFAS | A600E | 110 | Other | 4 | 1000 | 0.005 | 55 | Mesoporous (2–50 nm) | Powdered activated carbon | 25 | 7 | 0.5 | 0.56 |  |  | 13.2 | 8 | Long-chain | Hydrophobic | 45.02 | 414.07 | 5 | 24.3 | 193 | 9500 | 16.8 | 1.72 | 1.29 | 42.9 | 17 | 241.5 | 4.16 | -7.6 | 1.92e-10 | 2.5 | 1800 | -2.8 | 2.4 | 40.13 | https://doi.org/10.1002/smll.202405176
C(C(C(C(C(C(CS(=O)(=O)O)F)F)F)F)F)F)F | PFOS | 7 | 20 | 1 | Sulfonates | –CF₂–O–CF₂– | Legacy PFAS | A600E | 110 | Other | 4 | 1000 | 0.005 | 55 | Mesoporous (2–50 nm) | General granular activated carbon | 25 | 7 | 1.7 | 0.53 |  |  | 200 | 8 | Long-chain | Hydrophobic | 80.07 | 500.13 | 8.1 | 84.1 | 231 | 600 | 19.6 | 1.84 | 1.3 | 51.5 | 20.4 | 255 | 4.75 | -6.5 | 1.8e-11 | -3.3 | 300 | -4.2 | 2.5 | 82.1 | https://doi.org/10.1002/smll.202405176
C(C(C(C(=O)O)F)F)(F)F | PFBA | 2 | 9 | 1 | Carboxylates | –COOH / –COO⁻ | Other | A600E | 110 | Other | 6.4 | 10 | 0.2 | 60 | Mesoporous (2–50 nm) | Granular coal-based AC | 25 | 7 | 0.4 | 0.36 |  |  | 5.5 | 4 | Short-chain | Electrostatic | 45.02 | 214.03 | 2.1 | -2.79 | 118 | 214000 | 17 | 1.61 | 1.29 | 23.2 | 9.19 | 129.5 | 3.46 | -8.1 | 5.01e-05 | 0.5 | 6100 | -3.7 | 2.8 | 40.13 | https://doi.org/10.1002/smll.202405176
C(C(C(CS(=O)(=O)O)F)F)(F)F | PFBS | 2 | 9 | 1 | Sulfonates | Variable | Other | A600E | 110 | Other | 6.4 | 900 | 0.2 | 55 | Mesoporous (2–50 nm) | Granular coal-based AC | 25 | 7 | 0.6 | 0.51 |  |  | 7.2 | 4 | Short-chain | Electrostatic | 80.07 | 300.11 | 6.7 | 54.4 | 210 | 52600 | 23.4 | 1.83 | 1.32 | 32 | 12.7 | 164 | 4.16 | -7.4 | 2.95e-10 | -3.3 | 1700 | -4 | 2.7 | 82.1 | https://doi.org/10.1002/smll.202405176
C(C(C(C(C(C(C(C(=O)O)F)F)F)F)F)F)F | PFOA | 6 | 17 | 1 | Carboxylates | –SO₂NH₂ / –SO₂NR₂ | Legacy PFAS | GAC | 110 | Carbon | 4 | 1000 | 0.005 | 55 | Mesoporous (2–50 nm) | Powdered activated carbon | 25 | 5 | 0.5 | 0.56 |  |  | 41 | 8 | Long-chain | Hydrophobic | 45.02 | 414.07 | 5 | 24.3 | 193 | 9500 | 16.8 | 1.72 | 1.29 | 42.9 | 17 | 241.5 | 4.16 | -7.6 | 1.92e-10 | 2.5 | 1800 | -2.8 | 2.4 | 40.13 | https://doi.org/10.1002/smll.202405176
C(C(C(C(C(C(CS(=O)(=O)O)F)F)F)F)F)F)F | PFOS | 7 | 20 | 1 | Sulfonates | –CF₂–O–CF₂– | Legacy PFAS | GAC | 110 | Carbon | 4 | 1000 | 0.005 | 55 | Mesoporous (2–50 nm) | General granular activated carbon | 25 | 5 | 1.7 | 0.53 |  |  | 72 | 8 | Long-chain | Hydrophobic | 80.07 | 500.13 | 8.1 | 84.1 | 231 | 600 | 19.6 | 1.84 | 1.3 | 51.5 | 20.4 | 255 | 4.75 | -6.5 | 1.8e-11 | -3.3 | 300 | -4.2 | 2.5 | 82.1 | https://doi.org/10.1002/smll.202405176
C(C(C(C(C(C(C(=O)O)F)F)F)F)F)F | PFHpA | 5 | 15 | 1 | Carboxylates | Variable | Other | GAC | 110 | Carbon | 4 | 1440 | 0.19 | 55 | Mesoporous (2–50 nm) | GAC cutoff wall | 25 | 5 | 6.7 | 0.54 |  |  | 53 | 7 | Long-chain | Hydrophobic | 45.02 | 364.08 | 4.9 | 16.8 | 180 | 437000 | 14.6 | 1.71 | 1.29 | 38 | 15.1 | 196 | 4.09 | -7.55 | 2.09e-10 | 1.5 | 1800 | -3.5 | 2.4 | 40.13 | https://doi.org/10.1002/smll.202405176
C(C(C(C(C(C(C(C(=O)O)F)F)F)F)F)F)F | PFOA | 6 | 17 | 1 | Carboxylates | –SO₂NH₂ / –SO₂NR₂ | Legacy PFAS | PAC (coal) | 110 | Carbon | 4 | 1000 | 0.005 | 55 | Mesoporous (2–50 nm) | Powdered activated carbon | 25 | 7 | 0.5 | 0.56 |  |  | 13.2 | 8 | Long-chain | Hydrophobic | 45.02 | 414.07 | 5 | 24.3 | 193 | 9500 | 16.8 | 1.72 | 1.29 | 42.9 | 17 | 241.5 | 4.16 | -7.6 | 1.92e-10 | 2.5 | 1800 | -2.8 | 2.4 | 40.13 | https://doi.org/10.1002/smll.202405176
C(C(C(C(C(C(CS(=O)(=O)O)F)F)F)F)F)F)F | PFOS | 7 | 20 | 1 | Sulfonates | –CF₂–O–CF₂– | Legacy PFAS | PAC (coal) | 110 | Carbon | 4 | 1000 | 0.005 | 55 | Mesoporous (2–50 nm) | General granular activated carbon | 25 | 7 | 1.7 | 0.53 |  |  | 200 | 8 | Long-chain | Hydrophobic | 80.07 | 500.13 | 8.1 | 84.1 | 231 | 600 | 19.6 | 1.84 | 1.3 | 51.5 | 20.4 | 255 | 4.75 | -6.5 | 1.8e-11 | -3.3 | 300 | -4.2 | 2.5 | 82.1 | https://doi.org/10.1002/smll.202405176
C(C(C(C(C(C(C(C(=O)O)F)F)F)F)F)F)F | PFOA | 6 | 17 | 1 | Carboxylates | –SO₂NH₂ / –SO₂NR₂ | Legacy PFAS | PAC (wood) | 110 | Carbon | 4 | 1000 | 0.005 | 55 | Mesoporous (2–50 nm) | Powdered activated carbon | 25 | 7 | 0.5 | 0.56 |  |  | 13.2 | 8 | Long-chain | Hydrophobic | 45.02 | 414.07 | 5 | 24.3 | 193 | 9500 | 16.8 | 1.72 | 1.29 | 42.9 | 17 | 241.5 | 4.16 | -7.6 | 1.92e-10 | 2.5 | 1800 | -2.8 | 2.4 | 40.13 | https://doi.org/10.1002/smll.202405176
C(C(C(C(C(C(C(C(=O)O)F)F)F)F)F)F)F | PFOA | 6 | 17 | 1 | Carboxylates | –SO₂NH₂ / –SO₂NR₂ | Legacy PFAS | PASNTs | 110 | Other | 4 | 1000 | 0.005 | 55 | Mesoporous (2–50 nm) | Powdered activated carbon | 25 | 7 | 0.5 | 0.56 |  |  | 1100 | 8 | Long-chain | Hydrophobic | 45.02 | 414.07 | 5 | 24.3 | 193 | 9500 | 16.8 | 1.72 | 1.29 | 42.9 | 17 | 241.5 | 4.16 | -7.6 | 1.92e-10 | 2.5 | 1800 | -2.8 | 2.4 | 40.13 | https://doi.org/10.1002/smll.202405176
C(C(C(C(C(C(CS(=O)(=O)O)F)F)F)F)F)F)F | PFOS | 7 | 20 | 1 | Sulfonates | –CF₂–O–CF₂– | Legacy PFAS | PASNTs | 110 | Other | 4 | 1000 | 0.005 | 55 | Mesoporous (2–50 nm) | General granular activated carbon | 25 | 7 | 1.7 | 0.53 |  |  | 1110 | 8 | Long-chain | Hydrophobic | 80.07 | 500.13 | 8.1 | 84.1 | 231 | 600 | 19.6 | 1.84 | 1.3 | 51.5 | 20.4 | 255 | 4.75 | -6.5 | 1.8e-11 | -3.3 | 300 | -4.2 | 2.5 | 82.1 | https://doi.org/10.1002/smll.202405176
C(C(C(C(C(C(C(C(=O)O)F)F)F)F)F)F)F | PFOA | 6 | 17 | 1 | Carboxylates | –SO₂NH₂ / –SO₂NR₂ | Legacy PFAS | Bamboo-biochar | 110 | Carbon | 4 | 1000 | 0.005 | 55 | Mesoporous (2–50 nm) | Powdered activated carbon | 25 | 5 | 0.5 | 0.56 |  |  | 1180 | 8 | Long-chain | Hydrophobic | 45.02 | 414.07 | 5 | 24.3 | 193 | 9500 | 16.8 | 1.72 | 1.29 | 42.9 | 17 | 241.5 | 4.16 | -7.6 | 1.92e-10 | 2.5 | 1800 | -2.8 | 2.4 | 40.13 | https://doi.org/10.1002/smll.202405176
C(C(C(C(C(C(CS(=O)(=O)O)F)F)F)F)F)F)F | PFOS | 7 | 20 | 1 | Sulfonates | –CF₂–O–CF₂– | Legacy PFAS | Bamboo-biochar | 110 | Carbon | 4 | 1000 | 0.005 | 55 | Mesoporous (2–50 nm) | General granular activated carbon | 25 | 5 | 1.7 | 0.53 |  |  | 555 | 8 | Long-chain | Hydrophobic | 80.07 | 500.13 | 8.1 | 84.1 | 231 | 600 | 19.6 | 1.84 | 1.3 | 51.5 | 20.4 | 255 | 4.75 | -6.5 | 1.8e-11 | -3.3 | 300 | -4.2 | 2.5 | 82.1 | https://doi.org/10.1002/smll.202405176
C(C(C(C(C(C(C(C(=O)O)F)F)F)F)F)F)F | PFOA | 6 | 17 | 1 | Carboxylates | –SO₂NH₂ / –SO₂NR₂ | Legacy PFAS | GAC | 110 | Carbon | 4 | 1000 | 0.005 | 55 | Mesoporous (2–50 nm) | Powdered activated carbon | 25 | 5 | 0.5 | 0.56 |  |  | 13.2 | 8 | Long-chain | Hydrophobic | 45.02 | 414.07 | 5 | 24.3 | 193 | 9500 | 16.8 | 1.72 | 1.29 | 42.9 | 17 | 241.5 | 4.16 | -7.6 | 1.92e-10 | 2.5 | 1800 | -2.8 | 2.4 | 40.13 | https://doi.org/10.1002/smll.202405176
C(C(C(C(C(C(CS(=O)(=O)O)F)F)F)F)F)F)F | PFOS | 7 | 20 | 1 | Sulfonates | –CF₂–O–CF₂– | Legacy PFAS | GAC | 110 | Carbon | 4 | 1000 | 0.005 | 55 | Mesoporous (2–50 nm) | General granular activated carbon | 25 | 5 | 1.7 | 0.53 |  |  | 200 | 8 | Long-chain | Hydrophobic | 80.07 | 500.13 | 8.1 | 84.1 | 231 | 600 | 19.6 | 1.84 | 1.3 | 51.5 | 20.4 | 255 | 4.75 | -6.5 | 1.8e-11 | -3.3 | 300 | -4.2 | 2.5 | 82.1 | https://doi.org/10.1002/smll.202405176
C(C(C(C(C(C(C(C(=O)O)F)F)F)F)F)F)F | PFOA | 6 | 17 | 1 | Carboxylates | –SO₂NH₂ / –SO₂NR₂ | Legacy PFAS | NiL1-F | 110 | Other | 4 | 1000 | 0.005 | 55 | Mesoporous (2–50 nm) | Powdered activated carbon | 25 | 7 | 0.5 | 0.56 |  |  | 268 | 8 | Long-chain | Hydrophobic | 45.02 | 414.07 | 5 | 24.3 | 193 | 9500 | 16.8 | 1.72 | 1.29 | 42.9 | 17 | 241.5 | 4.16 | -7.6 | 1.92e-10 | 2.5 | 1800 | -2.8 | 2.4 | 40.13 | https://doi.org/10.1002/smll.202405176
C(C(C(C(C(C(CS(=O)(=O)O)F)F)F)F)F)F)F | PFOS | 7 | 20 | 1 | Sulfonates | –CF₂–O–CF₂– | Legacy PFAS | NiL1-F | 110 | Other | 4 | 1000 | 0.005 | 55 | Mesoporous (2–50 nm) | General granular activated carbon | 25 | 7 | 1.7 | 0.53 |  |  | 142 | 8 | Long-chain | Hydrophobic | 80.07 | 500.13 | 8.1 | 84.1 | 231 | 600 | 19.6 | 1.84 | 1.3 | 51.5 | 20.4 | 255 | 4.75 | -6.5 | 1.8e-11 | -3.3 | 300 | -4.2 | 2.5 | 82.1 | https://doi.org/10.1002/smll.202405176
C(C(C(C(C(C(C(C(=O)O)F)F)F)F)F)F)F | PFOA | 6 | 17 | 1 | Carboxylates | –SO₂NH₂ / –SO₂NR₂ | Legacy PFAS | NiL1-F-CCH | 110 | Other | 4 | 1000 | 0.005 | 55 | Mesoporous (2–50 nm) | Powdered activated carbon | 25 | 7 | 0.5 | 0.56 |  |  | 109 | 8 | Long-chain | Hydrophobic | 45.02 | 414.07 | 5 | 24.3 | 193 | 9500 | 16.8 | 1.72 | 1.29 | 42.9 | 17 | 241.5 | 4.16 | -7.6 | 1.92e-10 | 2.5 | 1800 | -2.8 | 2.4 | 40.13 | https://doi.org/10.1002/smll.202405176
C(C(C(C(C(C(CS(=O)(=O)O)F)F)F)F)F)F)F | PFOS | 7 | 20 | 1 | Sulfonates | –CF₂–O–CF₂– | Legacy PFAS | NiL1-F-CCH | 110 | Other | 4 | 1000 | 0.005 | 55 | Mesoporous (2–50 nm) | General granular activated carbon | 25 | 7 | 1.7 | 0.53 |  |  | 69 | 8 | Long-chain | Hydrophobic | 80.07 | 500.13 | 8.1 | 84.1 | 231 | 600 | 19.6 | 1.84 | 1.3 | 51.5 | 20.4 | 255 | 4.75 | -6.5 | 1.8e-11 | -3.3 | 300 | -4.2 | 2.5 | 82.1 | https://doi.org/10.1002/smll.202405176
C(C(C(C(C(C(C(C(=O)O)F)F)F)F)F)F)F | PFOA | 6 | 17 | 1 | Carboxylates | –SO₂NH₂ / –SO₂NR₂ | Legacy PFAS | NiL1 | 110 | Other | 4 | 1000 | 0.005 | 55 | Mesoporous (2–50 nm) | Powdered activated carbon | 25 | 7 | 0.5 | 0.56 |  |  | 100 | 8 | Long-chain | Hydrophobic | 45.02 | 414.07 | 5 | 24.3 | 193 | 9500 | 16.8 | 1.72 | 1.29 | 42.9 | 17 | 241.5 | 4.16 | -7.6 | 1.92e-10 | 2.5 | 1800 | -2.8 | 2.4 | 40.13 | https://doi.org/10.1002/smll.202405176
C(C(C(C(C(C(CS(=O)(=O)O)F)F)F)F)F)F)F | PFOS | 7 | 20 | 1 | Sulfonates | –CF₂–O–CF₂– | Legacy PFAS | NiL1 | 110 | Other | 4 | 1000 | 0.005 | 55 | Mesoporous (2–50 nm) | General granular activated carbon | 25 | 7 | 1.7 | 0.53 |  |  | 50 | 8 | Long-chain | Hydrophobic | 80.07 | 500.13 | 8.1 | 84.1 | 231 | 600 | 19.6 | 1.84 | 1.3 | 51.5 | 20.4 | 255 | 4.75 | -6.5 | 1.8e-11 | -3.3 | 300 | -4.2 | 2.5 | 82.1 | https://doi.org/10.1002/smll.202405176
C(C(C(CS(=O)(=O)O)F)F)(F)F | PFBS | 2 | 9 | 1 | Sulfonates | Variable | Other | Chi–Glu–β–CD | 110 | Cyclodextrin | 6.4 | 900 | 0.2 | 55 | Mesoporous (2–50 nm) | Granular coal-based AC | 25 | 2 | 0.6 | 0.51 |  |  | 136 | 4 | Short-chain | Electrostatic | 80.07 | 300.11 | 6.7 | 54.4 | 210 | 52600 | 23.4 | 1.83 | 1.32 | 32 | 12.7 | 164 | 4.16 | -7.4 | 2.95e-10 | -3.3 | 1700 | -4 | 2.7 | 82.1 | https://doi.org/10.1002/smll.202405176
OC(C(C(C(C(C(=O)O)F)F)F)F)(F)F | GenX | 4 | 14 | 1 | Ethers | –CF₂–O–CF₂– | Emerging/Replacement | Modified chitosan | 75 | Other | 7.2 | 1350 | 0.25 | 55 | mesoporous | Fe-doped biochar | 25 | 4 | 0.7 | 0.51 |  |  | 169 | 6 | Short-chain | Electrostatic | 98 | 330 | 5.5 | 84.1 | 173 | 751000 | 19.6 | 1.84 | 1.29 | 51.5 | 20.4 | 200 | 3.74 | -6.3 | 2.37e-10 | 3.8 | 5000 | -3.9 | 1.8 | 74.87 | https://doi.org/10.1002/smll.202405176
C(C(C(C(C(C(C(C(=O)O)F)F)F)F)F)F)F | PFOA | 6 | 17 | 1 | Carboxylates | –SO₂NH₂ / –SO₂NR₂ | Legacy PFAS | PEI-BA | 110 | Other | 4 | 1000 | 0.005 | 55 | Mesoporous (2–50 nm) | Powdered activated carbon | 25 | 3 | 0.5 | 0.56 |  |  | 279 | 8 | Long-chain | Hydrophobic | 45.02 | 414.07 | 5 | 24.3 | 193 | 9500 | 16.8 | 1.72 | 1.29 | 42.9 | 17 | 241.5 | 4.16 | -7.6 | 1.92e-10 | 2.5 | 1800 | -2.8 | 2.4 | 40.13 | https://doi.org/10.1002/smll.202405176
OC(C(C(C(C(C(=O)O)F)F)F)F)(F)F | GenX | 4 | 14 | 1 | Ethers | –CF₂–O–CF₂– | Emerging/Replacement | BT-BDB-COF | 75 | COF | 7.2 | 1350 | 0.25 | 55 | mesoporous | Fe-doped biochar | 25 | 7 | 0.7 | 0.51 |  |  | 734 | 6 | Short-chain | Electrostatic | 98 | 330 | 5.5 | 84.1 | 173 | 751000 | 19.6 | 1.84 | 1.29 | 51.5 | 20.4 | 200 | 3.74 | -6.3 | 2.37e-10 | 3.8 | 5000 | -3.9 | 1.8 | 74.87 | https://doi.org/10.1002/smll.202405176
C(F)(F)C(F)(F)OC(F)F | HFPO-TA | 3 | 14 | 1 | Ethers | –SO₂NH₂ / –SO₂NR₂ | Emerging/Replacement | BT-BDB-COF | 82 | COF | 10.1 | 1150 | 0.13 | 70 | mesoporous | Ball milling with Fe3O4 2 h | 25 | 7 | 6.5 | 0.62 |  |  | 1079 | 3 | Short-chain | Electrostatic | 98 | 275 | 1.2 | -22 | 98 | 100000 | 55 | 1.52 | 1.3 | 22.7 | 8.4 | 160 | 6.1 | -20.5 | 0.002 | 4.6 | 79 | -2.4 | 3.5 | 74.9 | https://doi.org/10.1002/smll.202405176
C(C(C(C(=O)O)F)F)(F)F | PFBA | 2 | 9 | 1 | Carboxylates | –COOH / –COO⁻ | Other | Aminated rice husk | 110 | Carbon | 6.4 | 10 | 0.2 | 60 | Mesoporous (2–50 nm) | Granular coal-based AC | 25 | 5 | 0.4 | 0.36 |  |  | 364 | 4 | Short-chain | Electrostatic | 45.02 | 214.03 | 2.1 | -2.79 | 118 | 214000 | 17 | 1.61 | 1.29 | 23.2 | 9.19 | 129.5 | 3.46 | -8.1 | 5.01e-05 | 0.5 | 6100 | -3.7 | 2.8 | 40.13 | https://doi.org/10.1002/smll.202405176
C(C(C(C(C(C(C(C(=O)O)F)F)F)F)F)F)F | PFOA | 6 | 17 | 1 | Carboxylates | –SO₂NH₂ / –SO₂NR₂ | Legacy PFAS | Aminated rice husk | 110 | Carbon | 4 | 1000 | 0.005 | 55 | Mesoporous (2–50 nm) | Powdered activated carbon | 25 | 5 | 0.5 | 0.56 |  |  | 1086 | 8 | Long-chain | Hydrophobic | 45.02 | 414.07 | 5 | 24.3 | 193 | 9500 | 16.8 | 1.72 | 1.29 | 42.9 | 17 | 241.5 | 4.16 | -7.6 | 1.92e-10 | 2.5 | 1800 | -2.8 | 2.4 | 40.13 | https://doi.org/10.1002/smll.202405176
C(C(C(C(C(C(CS(=O)(=O)O)F)F)F)F)F)F)F | PFOS | 7 | 20 | 1 | Sulfonates | –CF₂–O–CF₂– | Legacy PFAS | Aminated rice husk | 110 | Carbon | 4 | 1000 | 0.005 | 55 | Mesoporous (2–50 nm) | General granular activated carbon | 25 | 5 | 1.7 | 0.53 |  |  | 1426 | 8 | Long-chain | Hydrophobic | 80.07 | 500.13 | 8.1 | 84.1 | 231 | 600 | 19.6 | 1.84 | 1.3 | 51.5 | 20.4 | 255 | 4.75 | -6.5 | 1.8e-11 | -3.3 | 300 | -4.2 | 2.5 | 82.1 | https://doi.org/10.1002/smll.202405176
C(C(C(C(C(C(CS(=O)(=O)O)F)F)F)F)F)F)F | PFOS | 7 | 20 | 1 | Sulfonates | –CF₂–O–CF₂– | Legacy PFAS | MIP | 110 | Other | 4 | 1000 | 0.005 | 55 | Mesoporous (2–50 nm) | General granular activated carbon | 25 | 5 | 1.7 | 0.53 |  |  | 200 | 8 | Long-chain | Hydrophobic | 80.07 | 500.13 | 8.1 | 84.1 | 231 | 600 | 19.6 | 1.84 | 1.3 | 51.5 | 20.4 | 255 | 4.75 | -6.5 | 1.8e-11 | -3.3 | 300 | -4.2 | 2.5 | 82.1 | https://doi.org/10.1002/smll.202405176
C(C(C(C(C(C(CS(=O)(=O)O)F)F)F)F)F)F)F | PFOS | 7 | 20 | 1 | Sulfonates | –CF₂–O–CF₂– | Legacy PFAS | NIP | 110 | Other | 4 | 1000 | 0.005 | 55 | Mesoporous (2–50 nm) | General granular activated carbon | 25 | 5 | 1.7 | 0.53 |  |  | 200 | 8 | Long-chain | Hydrophobic | 80.07 | 500.13 | 8.1 | 84.1 | 231 | 600 | 19.6 | 1.84 | 1.3 | 51.5 | 20.4 | 255 | 4.75 | -6.5 | 1.8e-11 | -3.3 | 300 | -4.2 | 2.5 | 82.1 | https://doi.org/10.1002/smll.202405176
C(C(C(C(C(C(C(C(=O)O)F)F)F)F)F)F)F | PFOA | 6 | 17 | 1 | Carboxylates | –SO₂NH₂ / –SO₂NR₂ | Legacy PFAS | HPA25M | 110 | Other | 4 | 1000 | 0.005 | 55 | Mesoporous (2–50 nm) | Powdered activated carbon | 25 | 7 | 0.5 | 0.56 |  |  | 13.2 | 8 | Long-chain | Hydrophobic | 45.02 | 414.07 | 5 | 24.3 | 193 | 9500 | 16.8 | 1.72 | 1.29 | 42.9 | 17 | 241.5 | 4.16 | -7.6 | 1.92e-10 | 2.5 | 1800 | -2.8 | 2.4 | 40.13 | https://doi.org/10.1002/smll.202405176
C(C(C(C(C(C(CS(=O)(=O)O)F)F)F)F)F)F)F | PFOS | 7 | 20 | 1 | Sulfonates | –CF₂–O–CF₂– | Legacy PFAS | HPA25M | 110 | Other | 4 | 1000 | 0.005 | 55 | Mesoporous (2–50 nm) | General granular activated carbon | 25 | 7 | 1.7 | 0.53 |  |  | 489 | 8 | Long-chain | Hydrophobic | 80.07 | 500.13 | 8.1 | 84.1 | 231 | 600 | 19.6 | 1.84 | 1.3 | 51.5 | 20.4 | 255 | 4.75 | -6.5 | 1.8e-11 | -3.3 | 300 | -4.2 | 2.5 | 82.1 | https://doi.org/10.1002/smll.202405176
C(C(C(C(C(C(C(C(=O)O)F)F)F)F)F)F)F | PFOA | 6 | 17 | 1 | Carboxylates | –SO₂NH₂ / –SO₂NR₂ | Legacy PFAS | PA312 | 110 | Other | 4 | 1000 | 0.005 | 55 | Mesoporous (2–50 nm) | Powdered activated carbon | 25 | 7 | 0.5 | 0.56 |  |  | 281 | 8 | Long-chain | Hydrophobic | 45.02 | 414.07 | 5 | 24.3 | 193 | 9500 | 16.8 | 1.72 | 1.29 | 42.9 | 17 | 241.5 | 4.16 | -7.6 | 1.92e-10 | 2.5 | 1800 | -2.8 | 2.4 | 40.13 | https://doi.org/10.1002/smll.202405176
C(C(C(C(C(C(CS(=O)(=O)O)F)F)F)F)F)F)F | PFOS | 7 | 20 | 1 | Sulfonates | –CF₂–O–CF₂– | Legacy PFAS | PA312 | 110 | Other | 4 | 1000 | 0.005 | 55 | Mesoporous (2–50 nm) | General granular activated carbon | 25 | 7 | 1.7 | 0.53 |  |  | 236 | 8 | Long-chain | Hydrophobic | 80.07 | 500.13 | 8.1 | 84.1 | 231 | 600 | 19.6 | 1.84 | 1.3 | 51.5 | 20.4 | 255 | 4.75 | -6.5 | 1.8e-11 | -3.3 | 300 | -4.2 | 2.5 | 82.1 | https://doi.org/10.1002/smll.202405176
C(C(C(C(C(C(C(C(=O)O)F)F)F)F)F)F)F | PFOA | 6 | 17 | 1 | Carboxylates | –SO₂NH₂ / –SO₂NR₂ | Legacy PFAS | UBA120 | 110 | Other | 4 | 1000 | 0.005 | 55 | Mesoporous (2–50 nm) | Powdered activated carbon | 25 | 7 | 0.5 | 0.56 |  |  | 13.2 | 8 | Long-chain | Hydrophobic | 45.02 | 414.07 | 5 | 24.3 | 193 | 9500 | 16.8 | 1.72 | 1.29 | 42.9 | 17 | 241.5 | 4.16 | -7.6 | 1.92e-10 | 2.5 | 1800 | -2.8 | 2.4 | 40.13 | https://doi.org/10.1002/smll.202405176
C(C(C(C(C(C(CS(=O)(=O)O)F)F)F)F)F)F)F | PFOS | 7 | 20 | 1 | Sulfonates | –CF₂–O–CF₂– | Legacy PFAS | UBA120 | 110 | Other | 4 | 1000 | 0.005 | 55 | Mesoporous (2–50 nm) | General granular activated carbon | 25 | 7 | 1.7 | 0.53 |  |  | 200 | 8 | Long-chain | Hydrophobic | 80.07 | 500.13 | 8.1 | 84.1 | 231 | 600 | 19.6 | 1.84 | 1.3 | 51.5 | 20.4 | 255 | 4.75 | -6.5 | 1.8e-11 | -3.3 | 300 | -4.2 | 2.5 | 82.1 | https://doi.org/10.1002/smll.202405176
C(C(C(C(C(C(C(C(=O)O)F)F)F)F)F)F)F | PFOA | 6 | 17 | 1 | Carboxylates | –SO₂NH₂ / –SO₂NR₂ | Legacy PFAS | WA30 | 110 | Other | 4 | 1000 | 0.005 | 55 | Mesoporous (2–50 nm) | Powdered activated carbon | 25 | 7 | 0.5 | 0.56 |  |  | 13.2 | 8 | Long-chain | Hydrophobic | 45.02 | 414.07 | 5 | 24.3 | 193 | 9500 | 16.8 | 1.72 | 1.29 | 42.9 | 17 | 241.5 | 4.16 | -7.6 | 1.92e-10 | 2.5 | 1800 | -2.8 | 2.4 | 40.13 | https://doi.org/10.1002/smll.202405176
C(C(C(C(C(C(CS(=O)(=O)O)F)F)F)F)F)F)F | PFOS | 7 | 20 | 1 | Sulfonates | –CF₂–O–CF₂– | Legacy PFAS | WA30 | 110 | Other | 4 | 1000 | 0.005 | 55 | Mesoporous (2–50 nm) | General granular activated carbon | 25 | 7 | 1.7 | 0.53 |  |  | 200 | 8 | Long-chain | Hydrophobic | 80.07 | 500.13 | 8.1 | 84.1 | 231 | 600 | 19.6 | 1.84 | 1.3 | 51.5 | 20.4 | 255 | 4.75 | -6.5 | 1.8e-11 | -3.3 | 300 | -4.2 | 2.5 | 82.1 | https://doi.org/10.1002/smll.202405176
C(C(C(C(C(C(CS(=O)(=O)O)F)F)F)F)F)F)F | PFOS | 7 | 20 | 1 | Sulfonates | –CF₂–O–CF₂– | Legacy PFAS | MBC | 110 | Other | 4 | 1000 | 0.005 | 55 | Mesoporous (2–50 nm) | General granular activated carbon | 25 | 3.1 | 1.7 | 0.53 |  |  | 120 | 8 | Long-chain | Hydrophobic | 80.07 | 500.13 | 8.1 | 84.1 | 231 | 600 | 19.6 | 1.84 | 1.3 | 51.5 | 20.4 | 255 | 4.75 | -6.5 | 1.8e-11 | -3.3 | 300 | -4.2 | 2.5 | 82.1 | https://doi.org/10.1002/smll.202405176
C(C(C(C(C(C(CS(=O)(=O)O)F)F)F)F)F)F)F | PFOS | 7 | 20 | 1 | Sulfonates | –CF₂–O–CF₂– | Legacy PFAS | BC250 | 110 | Other | 4 | 1000 | 0.005 | 55 | Mesoporous (2–50 nm) | General granular activated carbon | 25 | 7 | 1.7 | 0.53 |  |  | 135 | 8 | Long-chain | Hydrophobic | 80.07 | 500.13 | 8.1 | 84.1 | 231 | 600 | 19.6 | 1.84 | 1.3 | 51.5 | 20.4 | 255 | 4.75 | -6.5 | 1.8e-11 | -3.3 | 300 | -4.2 | 2.5 | 82.1 | https://doi.org/10.1002/smll.202405176
C(C(C(C(C(C(CS(=O)(=O)O)F)F)F)F)F)F)F | PFOS | 7 | 20 | 1 | Sulfonates | –CF₂–O–CF₂– | Legacy PFAS | BC400 | 110 | Other | 4 | 1000 | 0.005 | 55 | Mesoporous (2–50 nm) | General granular activated carbon | 25 | 7 | 1.7 | 0.53 |  |  | 146 | 8 | Long-chain | Hydrophobic | 80.07 | 500.13 | 8.1 | 84.1 | 231 | 600 | 19.6 | 1.84 | 1.3 | 51.5 | 20.4 | 255 | 4.75 | -6.5 | 1.8e-11 | -3.3 | 300 | -4.2 | 2.5 | 82.1 | https://doi.org/10.1002/smll.202405176
C(C(C(C(C(C(CS(=O)(=O)O)F)F)F)F)F)F)F | PFOS | 7 | 20 | 1 | Sulfonates | –CF₂–O–CF₂– | Legacy PFAS | BC550 | 110 | Other | 4 | 1000 | 0.005 | 55 | Mesoporous (2–50 nm) | General granular activated carbon | 25 | 7 | 1.7 | 0.53 |  |  | 166 | 8 | Long-chain | Hydrophobic | 80.07 | 500.13 | 8.1 | 84.1 | 231 | 600 | 19.6 | 1.84 | 1.3 | 51.5 | 20.4 | 255 | 4.75 | -6.5 | 1.8e-11 | -3.3 | 300 | -4.2 | 2.5 | 82.1 | https://doi.org/10.1002/smll.202405176
C(C(C(C(C(C(CS(=O)(=O)O)F)F)F)F)F)F)F | PFOS | 7 | 20 | 1 | Sulfonates | –CF₂–O–CF₂– | Legacy PFAS | BC700 | 110 | Other | 4 | 1000 | 0.005 | 55 | Mesoporous (2–50 nm) | General granular activated carbon | 25 | 7 | 1.7 | 0.53 |  |  | 169 | 8 | Long-chain | Hydrophobic | 80.07 | 500.13 | 8.1 | 84.1 | 231 | 600 | 19.6 | 1.84 | 1.3 | 51.5 | 20.4 | 255 | 4.75 | -6.5 | 1.8e-11 | -3.3 | 300 | -4.2 | 2.5 | 82.1 | https://doi.org/10.1002/smll.202405176
C(C(C(C(C(C(CS(=O)(=O)O)F)F)F)F)F)F)F | PFOS | 7 | 20 | 1 | Sulfonates | –CF₂–O–CF₂– | Legacy PFAS | SDN600 | 110 | Other | 4 | 1000 | 0.005 | 55 | Mesoporous (2–50 nm) | General granular activated carbon | 25 | 3.1 | 1.7 | 0.53 |  |  | 178 | 8 | Long-chain | Hydrophobic | 80.07 | 500.13 | 8.1 | 84.1 | 231 | 600 | 19.6 | 1.84 | 1.3 | 51.5 | 20.4 | 255 | 4.75 | -6.5 | 1.8e-11 | -3.3 | 300 | -4.2 | 2.5 | 82.1 | https://doi.org/10.1002/smll.202405176
C(C(C(C(C(C(CS(=O)(=O)O)F)F)F)F)F)F)F | PFOS | 7 | 20 | 1 | Sulfonates | –CF₂–O–CF₂– | Legacy PFAS | RMSDN600 | 110 | Other | 4 | 1000 | 0.005 | 55 | Mesoporous (2–50 nm) | General granular activated carbon | 25 | 3.1 | 1.7 | 0.53 |  |  | 169 | 8 | Long-chain | Hydrophobic | 80.07 | 500.13 | 8.1 | 84.1 | 231 | 600 | 19.6 | 1.84 | 1.3 | 51.5 | 20.4 | 255 | 4.75 | -6.5 | 1.8e-11 | -3.3 | 300 | -4.2 | 2.5 | 82.1 | https://doi.org/10.1002/smll.202405176
C(C(C(C(C(C(CS(=O)(=O)O)F)F)F)F)F)F)F | PFOS | 7 | 20 | 1 | Sulfonates | –CF₂–O–CF₂– | Legacy PFAS | GAC | 110 | Carbon | 4 | 1000 | 0.005 | 55 | Mesoporous (2–50 nm) | General granular activated carbon | 25 | 5 | 1.7 | 0.53 |  |  | 200 | 8 | Long-chain | Hydrophobic | 80.07 | 500.13 | 8.1 | 84.1 | 231 | 600 | 19.6 | 1.84 | 1.3 | 51.5 | 20.4 | 255 | 4.75 | -6.5 | 1.8e-11 | -3.3 | 300 | -4.2 | 2.5 | 82.1 | https://doi.org/10.1002/smll.202405176
C(C(C(C(C(C(CS(=O)(=O)O)F)F)F)F)F)F)F | PFOS | 7 | 20 | 1 | Sulfonates | –CF₂–O–CF₂– | Legacy PFAS | PAC | 110 | Carbon | 4 | 1000 | 0.005 | 55 | Mesoporous (2–50 nm) | General granular activated carbon | 25 | 5 | 1.7 | 0.53 |  |  | 560 | 8 | Long-chain | Hydrophobic | 80.07 | 500.13 | 8.1 | 84.1 | 231 | 600 | 19.6 | 1.84 | 1.3 | 51.5 | 20.4 | 255 | 4.75 | -6.5 | 1.8e-11 | -3.3 | 300 | -4.2 | 2.5 | 82.1 | https://doi.org/10.1002/smll.202405176
C(C(C(C(C(C(CS(=O)(=O)O)F)F)F)F)F)F)F | PFOS | 7 | 20 | 1 | Sulfonates | –CF₂–O–CF₂– | Legacy PFAS | AI400 | 110 | Resin | 4 | 1000 | 0.005 | 55 | Mesoporous (2–50 nm) | General granular activated carbon | 25 | 5 | 1.7 | 0.53 |  |  | 200 | 8 | Long-chain | Hydrophobic | 80.07 | 500.13 | 8.1 | 84.1 | 231 | 600 | 19.6 | 1.84 | 1.3 | 51.5 | 20.4 | 255 | 4.75 | -6.5 | 1.8e-11 | -3.3 | 300 | -4.2 | 2.5 | 82.1 | https://doi.org/10.1002/smll.202405176
C(C(C(C(C(C(CS(=O)(=O)O)F)F)F)F)F)F)F | PFOS | 7 | 20 | 1 | Sulfonates | –CF₂–O–CF₂– | Legacy PFAS | Kaolinite | 110 | Clay | 4 | 1000 | 0.005 | 55 | Mesoporous (2–50 nm) | General granular activated carbon | 25 | 7 | 1.7 | 0.53 |  |  | 200 | 8 | Long-chain | Hydrophobic | 80.07 | 500.13 | 8.1 | 84.1 | 231 | 600 | 19.6 | 1.84 | 1.3 | 51.5 | 20.4 | 255 | 4.75 | -6.5 | 1.8e-11 | -3.3 | 300 | -4.2 | 2.5 | 82.1 | https://doi.org/10.1002/smll.202405176
C(C(C(C(C(C(CS(=O)(=O)O)F)F)F)F)F)F)F | PFOS | 7 | 20 | 1 | Sulfonates | –CF₂–O–CF₂– | Legacy PFAS | Montmorillonite | 110 | Clay | 4 | 1000 | 0.005 | 55 | Mesoporous (2–50 nm) | General granular activated carbon | 25 | 7 | 1.7 | 0.53 |  |  | 200 | 8 | Long-chain | Hydrophobic | 80.07 | 500.13 | 8.1 | 84.1 | 231 | 600 | 19.6 | 1.84 | 1.3 | 51.5 | 20.4 | 255 | 4.75 | -6.5 | 1.8e-11 | -3.3 | 300 | -4.2 | 2.5 | 82.1 | https://doi.org/10.1002/smll.202405176
C(C(C(C(C(C(CS(=O)(=O)O)F)F)F)F)F)F)F | PFOS | 7 | 20 | 1 | Sulfonates | –CF₂–O–CF₂– | Legacy PFAS | PPy/BC | 110 | Other | 4 | 1000 | 0.005 | 55 | Mesoporous (2–50 nm) | General granular activated carbon | 25 | 6 | 1.7 | 0.53 |  |  | 600 | 8 | Long-chain | Hydrophobic | 80.07 | 500.13 | 8.1 | 84.1 | 231 | 600 | 19.6 | 1.84 | 1.3 | 51.5 | 20.4 | 255 | 4.75 | -6.5 | 1.8e-11 | -3.3 | 300 | -4.2 | 2.5 | 82.1 | https://doi.org/10.1002/smll.202405176
C(C(C(C(C(C(C(C(=O)O)F)F)F)F)F)F)F | PFOA | 6 | 17 | 1 | Carboxylates | –SO₂NH₂ / –SO₂NR₂ | Legacy PFAS | PPy/BC | 110 | Other | 4 | 1000 | 0.005 | 55 | Mesoporous (2–50 nm) | Powdered activated carbon | 25 | 6 | 0.5 | 0.56 |  |  | 1076 | 8 | Long-chain | Hydrophobic | 45.02 | 414.07 | 5 | 24.3 | 193 | 9500 | 16.8 | 1.72 | 1.29 | 42.9 | 17 | 241.5 | 4.16 | -7.6 | 1.92e-10 | 2.5 | 1800 | -2.8 | 2.4 | 40.13 | https://doi.org/10.1002/smll.202405176
C(C(C(CS(=O)(=O)O)F)F)(F)F | PFBS | 2 | 9 | 1 | Sulfonates | Variable | Other | PPy/BC | 110 | Other | 6.4 | 900 | 0.2 | 55 | Mesoporous (2–50 nm) | Granular coal-based AC | 25 | 6 | 0.6 | 0.51 |  |  | 450 | 4 | Short-chain | Electrostatic | 80.07 | 300.11 | 6.7 | 54.4 | 210 | 52600 | 23.4 | 1.83 | 1.32 | 32 | 12.7 | 164 | 4.16 | -7.4 | 2.95e-10 | -3.3 | 1700 | -4 | 2.7 | 82.1 | https://doi.org/10.1002/smll.202405176
C(C(C(C(=O)O)F)F)(F)F | PFBA | 2 | 9 | 1 | Carboxylates | –COOH / –COO⁻ | Other | PPy/BC | 110 | Other | 6.4 | 10 | 0.2 | 60 | Mesoporous (2–50 nm) | Granular coal-based AC | 25 | 6 | 0.4 | 0.36 |  |  | 835 | 4 | Short-chain | Electrostatic | 45.02 | 214.03 | 2.1 | -2.79 | 118 | 214000 | 17 | 1.61 | 1.29 | 23.2 | 9.19 | 129.5 | 3.46 | -8.1 | 5.01e-05 | 0.5 | 6100 | -3.7 | 2.8 | 40.13 | https://doi.org/10.1002/smll.202405176
C(C(C(C(=O)O)F)F)(F)F | PFBA | 2 | 9 | 1 | Carboxylates | –COOH / –COO⁻ | Other | PEI-PVC | 110 | Other | 6.4 | 10 | 0.2 | 60 | Mesoporous (2–50 nm) | Granular coal-based AC | 25 | 3 | 0.4 | 0.36 |  |  | 99 | 4 | Short-chain | Electrostatic | 45.02 | 214.03 | 2.1 | -2.79 | 118 | 214000 | 17 | 1.61 | 1.29 | 23.2 | 9.19 | 129.5 | 3.46 | -8.1 | 5.01e-05 | 0.5 | 6100 | -3.7 | 2.8 | 40.13 | https://doi.org/10.1002/smll.202405176
C(C(C(CS(=O)(=O)O)F)F)(F)F | PFBS | 2 | 9 | 1 | Sulfonates | Variable | Other | PEI-PVC | 110 | Other | 6.4 | 900 | 0.2 | 55 | Mesoporous (2–50 nm) | Granular coal-based AC | 25 | 3 | 0.6 | 0.51 |  |  | 222 | 4 | Short-chain | Electrostatic | 80.07 | 300.11 | 6.7 | 54.4 | 210 | 52600 | 23.4 | 1.83 | 1.32 | 32 | 12.7 | 164 | 4.16 | -7.4 | 2.95e-10 | -3.3 | 1700 | -4 | 2.7 | 82.1 | https://doi.org/10.1002/smll.202405176
C(C(C(C(C(C(C(C(=O)O)F)F)F)F)F)F)F | PFOA | 6 | 17 | 1 | Carboxylates | –SO₂NH₂ / –SO₂NR₂ | Legacy PFAS | PEI-PVC | 110 | Other | 4 | 1000 | 0.005 | 55 | Mesoporous (2–50 nm) | Powdered activated carbon | 25 | 3 | 0.5 | 0.56 |  |  | 235 | 8 | Long-chain | Hydrophobic | 45.02 | 414.07 | 5 | 24.3 | 193 | 9500 | 16.8 | 1.72 | 1.29 | 42.9 | 17 | 241.5 | 4.16 | -7.6 | 1.92e-10 | 2.5 | 1800 | -2.8 | 2.4 | 40.13 | https://doi.org/10.1002/smll.202405176
C(C(C(C(C(C(CS(=O)(=O)O)F)F)F)F)F)F)F | PFOS | 7 | 20 | 1 | Sulfonates | –CF₂–O–CF₂– | Legacy PFAS | PEI-PVC | 110 | Other | 4 | 1000 | 0.005 | 55 | Mesoporous (2–50 nm) | General granular activated carbon | 25 | 3 | 1.7 | 0.53 |  |  | 320 | 8 | Long-chain | Hydrophobic | 80.07 | 500.13 | 8.1 | 84.1 | 231 | 600 | 19.6 | 1.84 | 1.3 | 51.5 | 20.4 | 255 | 4.75 | -6.5 | 1.8e-11 | -3.3 | 300 | -4.2 | 2.5 | 82.1 | https://doi.org/10.1002/smll.202405176
C(C(C(C(C(C(C(C(=O)O)F)F)F)F)F)F)F | PFOA | 6 | 17 | 1 | Carboxylates | –SO₂NH₂ / –SO₂NR₂ | Legacy PFAS | FeOCl | 110 | Other | 4 | 1000 | 0.005 | 55 | Mesoporous (2–50 nm) | Powdered activated carbon | 25 | 6 | 0.5 | 0.56 |  |  | 277 | 8 | Long-chain | Hydrophobic | 45.02 | 414.07 | 5 | 24.3 | 193 | 9500 | 16.8 | 1.72 | 1.29 | 42.9 | 17 | 241.5 | 4.16 | -7.6 | 1.92e-10 | 2.5 | 1800 | -2.8 | 2.4 | 40.13 | https://doi.org/10.1002/smll.202405176
C(C(C(C(C(C(C(C(=O)O)F)F)F)F)F)F)F | PFOA | 6 | 17 | 1 | Carboxylates | –SO₂NH₂ / –SO₂NR₂ | Legacy PFAS | CAN-7 | 110 | Other | 4 | 1000 | 0.005 | 55 | Mesoporous (2–50 nm) | Powdered activated carbon | 25 | 4.4 | 0.5 | 0.56 |  |  | 175 | 8 | Long-chain | Hydrophobic | 45.02 | 414.07 | 5 | 24.3 | 193 | 9500 | 16.8 | 1.72 | 1.29 | 42.9 | 17 | 241.5 | 4.16 | -7.6 | 1.92e-10 | 2.5 | 1800 | -2.8 | 2.4 | 40.13 | https://doi.org/10.1002/smll.202405176
C(C(C(C(C(C(C(C(=O)O)F)F)F)F)F)F)F | PFOA | 6 | 17 | 1 | Carboxylates | –SO₂NH₂ / –SO₂NR₂ | Legacy PFAS | CAN-8 | 110 | Other | 4 | 1000 | 0.005 | 55 | Mesoporous (2–50 nm) | Powdered activated carbon | 25 | 4.4 | 0.5 | 0.56 |  |  | 190 | 8 | Long-chain | Hydrophobic | 45.02 | 414.07 | 5 | 24.3 | 193 | 9500 | 16.8 | 1.72 | 1.29 | 42.9 | 17 | 241.5 | 4.16 | -7.6 | 1.92e-10 | 2.5 | 1800 | -2.8 | 2.4 | 40.13 | https://doi.org/10.1002/smll.202405176
C(C(C(C(C(C(C(C(=O)O)F)F)F)F)F)F)F | PFOA | 6 | 17 | 1 | Carboxylates | –SO₂NH₂ / –SO₂NR₂ | Legacy PFAS | CAN-9 | 110 | Other | 4 | 1000 | 0.005 | 55 | Mesoporous (2–50 nm) | Powdered activated carbon | 25 | 4.4 | 0.5 | 0.56 |  |  | 232 | 8 | Long-chain | Hydrophobic | 45.02 | 414.07 | 5 | 24.3 | 193 | 9500 | 16.8 | 1.72 | 1.29 | 42.9 | 17 | 241.5 | 4.16 | -7.6 | 1.92e-10 | 2.5 | 1800 | -2.8 | 2.4 | 40.13 | https://doi.org/10.1002/smll.202405176
C(C(C(C(C(C(C(C(=O)O)F)F)F)F)F)F)F | PFOA | 6 | 17 | 1 | Carboxylates | –SO₂NH₂ / –SO₂NR₂ | Legacy PFAS | CAN-10 | 110 | Other | 4 | 1000 | 0.005 | 55 | Mesoporous (2–50 nm) | Powdered activated carbon | 25 | 4.4 | 0.5 | 0.56 |  |  | 361 | 8 | Long-chain | Hydrophobic | 45.02 | 414.07 | 5 | 24.3 | 193 | 9500 | 16.8 | 1.72 | 1.29 | 42.9 | 17 | 241.5 | 4.16 | -7.6 | 1.92e-10 | 2.5 | 1800 | -2.8 | 2.4 | 40.13 | https://doi.org/10.1002/smll.202405176
C(C(C(C(C(C(C(C(=O)O)F)F)F)F)F)F)F | PFOA | 6 | 17 | 1 | Carboxylates | –SO₂NH₂ / –SO₂NR₂ | Legacy PFAS | MELEM-COF | 110 | COF | 4 | 1000 | 0.005 | 55 | Mesoporous (2–50 nm) | Powdered activated carbon | 25 | 7 | 0.5 | 0.56 |  |  | 2500 | 8 | Long-chain | Hydrophobic | 45.02 | 414.07 | 5 | 24.3 | 193 | 9500 | 16.8 | 1.72 | 1.29 | 42.9 | 17 | 241.5 | 4.16 | -7.6 | 1.92e-10 | 2.5 | 1800 | -2.8 | 2.4 | 40.13 | https://doi.org/10.1002/smll.202405176
C(C(C(C(C(C(C(C(=O)O)F)F)F)F)F)F)F | PFOA | 6 | 17 | 1 | Carboxylates | –SO₂NH₂ / –SO₂NR₂ | Legacy PFAS | MEL-COF | 110 | COF | 4 | 1000 | 0.005 | 55 | Mesoporous (2–50 nm) | Powdered activated carbon | 25 | 7 | 0.5 | 0.56 |  |  | 2000 | 8 | Long-chain | Hydrophobic | 45.02 | 414.07 | 5 | 24.3 | 193 | 9500 | 16.8 | 1.72 | 1.29 | 42.9 | 17 | 241.5 | 4.16 | -7.6 | 1.92e-10 | 2.5 | 1800 | -2.8 | 2.4 | 40.13 | https://doi.org/10.1002/smll.202405176
C(C(C(C(C(C(CS(=O)(=O)O)F)F)F)F)F)F)F | PFOS | 7 | 20 | 1 | Sulfonates | –CF₂–O–CF₂– | Legacy PFAS | Spent-coffee-grounds biochar | 110 | Carbon | 4 | 1000 | 0.005 | 55 | Mesoporous (2–50 nm) | Treated at 800°C under N2 for 30 min with KOH (1:1 mass ratio) | 25 | 7.0 | 1.7 | 0.53 |  |  | 43.4 | 8 | Long-chain | Hydrophobic | 80.07 | 500.13 | 8.1 | 84.1 | 231 | 600 | 19.6 | 1.84 | 1.3 | 51.5 | 20.4 | 255 | 4.75 | -6.5 | 1.8e-11 | -3.3 | 300 | -4.2 | 2.5 | 82.1 | https://doi.org/10.1021/acsestwater.3c00569
C(C(C(C(CS(=O)(=O)O)F)F)F)F)F | PFHxS | 5 | 16 | 1 | Carboxylates | –SO₂NH₂ / –SO₂NR₂ | Legacy PFAS | Charcoal-based GAC | 110 | Carbon | 4 | 1100 | 0.018 | 55 | Mesoporous (2–50 nm) | Treated by 1 M HCl | 25 | 7.2 | 1.8 | 0.52 |  |  | 14.8 | 6 | Short-chain | Electrostatic | 45.02 | 400.13 | 7.4 | 86 | 226 | 7179 | 21 | 1.84 | 1.31 | 41.8 | 16.6 | 192 | 4.27 | -6.7 | 1.94e-10 | -3.3 | 280 | -4.4 | 2.6 | 82.1 | https://doi.org/10.1021/acsestwater.3c00569
C(C(C(C(CS(=O)(=O)O)F)F)F)F)F | PFHxS | 5 | 16 | 1 | Carboxylates | –SO₂NH₂ / –SO₂NR₂ | Legacy PFAS | Charcoal-based GAC | 110 | Carbon | 4 | 1100 | 0.018 | 55 | Mesoporous (2–50 nm) | Treated by 1 M NaOH | 25 | 7.2 | 1.8 | 0.52 |  |  | 13.6 | 6 | Short-chain | Electrostatic | 45.02 | 400.13 | 7.4 | 86 | 226 | 7179 | 21 | 1.84 | 1.31 | 41.8 | 16.6 | 192 | 4.27 | -6.7 | 1.94e-10 | -3.3 | 280 | -4.4 | 2.6 | 82.1 | https://doi.org/10.1021/acsestwater.3c00569
C(C(C(C(CS(=O)(=O)O)F)F)F)F)F | PFHxS | 5 | 16 | 1 | Carboxylates | –SO₂NH₂ / –SO₂NR₂ | Legacy PFAS | Charcoal-based GAC | 110 | Carbon | 4 | 1100 | 0.018 | 55 | Mesoporous (2–50 nm) | Treated by 10% H2O2 + Fe(ClO4)3 | 25 | 7.2 | 1.8 | 0.52 |  |  | 13.2 | 6 | Short-chain | Electrostatic | 45.02 | 400.13 | 7.4 | 86 | 226 | 7179 | 21 | 1.84 | 1.31 | 41.8 | 16.6 | 192 | 4.27 | -6.7 | 1.94e-10 | -3.3 | 280 | -4.4 | 2.6 | 82.1 | https://doi.org/10.1021/acsestwater.3c00569
C(C(C(C(C(C(C(C(=O)O)F)F)F)F)F)F)F | PFOA | 6 | 17 | 1 | Carboxylates | –SO₂NH₂ / –SO₂NR₂ | Legacy PFAS | Charcoal-based GAC | 110 | Carbon | 4 | 1000 | 0.005 | 55 | Mesoporous (2–50 nm) | Treated by 1 M HCl | 25 | 7.2 | 0.5 | 0.56 |  |  | 10.2 | 8 | Long-chain | Hydrophobic | 45.02 | 414.07 | 5 | 24.3 | 193 | 9500 | 16.8 | 1.72 | 1.29 | 42.9 | 17 | 241.5 | 4.16 | -7.6 | 1.92e-10 | 2.5 | 1800 | -2.8 | 2.4 | 40.13 | https://doi.org/10.1021/acsestwater.3c00569
C(C(C(C(C(C(C(C(=O)O)F)F)F)F)F)F)F | PFOA | 6 | 17 | 1 | Carboxylates | –SO₂NH₂ / –SO₂NR₂ | Legacy PFAS | Charcoal-based GAC | 110 | Carbon | 4 | 1000 | 0.005 | 55 | Mesoporous (2–50 nm) | Treated by 1 M NaOH | 25 | 7.2 | 0.5 | 0.56 |  |  | 9.8 | 8 | Long-chain | Hydrophobic | 45.02 | 414.07 | 5 | 24.3 | 193 | 9500 | 16.8 | 1.72 | 1.29 | 42.9 | 17 | 241.5 | 4.16 | -7.6 | 1.92e-10 | 2.5 | 1800 | -2.8 | 2.4 | 40.13 | https://doi.org/10.1021/acsestwater.3c00569
C(C(C(C(C(C(C(C(=O)O)F)F)F)F)F)F)F | PFOA | 6 | 17 | 1 | Carboxylates | –SO₂NH₂ / –SO₂NR₂ | Legacy PFAS | Charcoal-based GAC | 110 | Carbon | 4 | 1000 | 0.005 | 55 | Mesoporous (2–50 nm) | Treated by 10% H2O2 + Fe(ClO4)3 | 25 | 7.2 | 0.5 | 0.56 |  |  | 11.6 | 8 | Long-chain | Hydrophobic | 45.02 | 414.07 | 5 | 24.3 | 193 | 9500 | 16.8 | 1.72 | 1.29 | 42.9 | 17 | 241.5 | 4.16 | -7.6 | 1.92e-10 | 2.5 | 1800 | -2.8 | 2.4 | 40.13 | https://doi.org/10.1021/acsestwater.3c00569
C(C(C(C(C(C(C(C(=O)O)F)F)F)F)F)F)F | PFOA | 6 | 17 | 1 | Carboxylates | –SO₂NH₂ / –SO₂NR₂ | Legacy PFAS | Activated carbon felts | 110 | Carbon | 4 | 1000 | 0.005 | 55 | Mesoporous (2–50 nm) | Treated at 900°C H2 | 25 | 7.0 | 0.5 | 0.56 |  |  | 80 | 8 | Long-chain | Hydrophobic | 45.02 | 414.07 | 5 | 24.3 | 193 | 9500 | 16.8 | 1.72 | 1.29 | 42.9 | 17 | 241.5 | 4.16 | -7.6 | 1.92e-10 | 2.5 | 1800 | -2.8 | 2.4 | 40.13 | https://doi.org/10.1021/acsestwater.3c00569
C(C(C(C(C(C(CS(=O)(=O)O)F)F)F)F)F)F)F | PFOS | 7 | 20 | 1 | Sulfonates | –CF₂–O–CF₂– | Legacy PFAS | Activated carbon felts | 110 | Carbon | 4 | 1000 | 0.005 | 55 | Mesoporous (2–50 nm) | Treated at 900°C H2 | 25 | 7.0 | 1.7 | 0.53 |  |  | 103 | 8 | Long-chain | Hydrophobic | 80.07 | 500.13 | 8.1 | 84.1 | 231 | 600 | 19.6 | 1.84 | 1.3 | 51.5 | 20.4 | 255 | 4.75 | -6.5 | 1.8e-11 | -3.3 | 300 | -4.2 | 2.5 | 82.1 | https://doi.org/10.1021/acsestwater.3c00569
C(C(C(C(=O)O)F)F)(F)F | PFBA | 2 | 9 | 1 | Carboxylates | –COOH / –COO⁻ | Other | Activated carbon felts | 110 | Carbon | 6.4 | 10 | 0.2 | 60 | Mesoporous (2–50 nm) | Treated at 900°C H2 | 25 | 7.0 | 0.4 | 0.36 |  |  | 5.1 | 4 | Short-chain | Electrostatic | 45.02 | 214.03 | 2.1 | -2.79 | 118 | 214000 | 17 | 1.61 | 1.29 | 23.2 | 9.19 | 129.5 | 3.46 | -8.1 | 5.01e-05 | 0.5 | 6100 | -3.7 | 2.8 | 40.13 | https://doi.org/10.1021/acsestwater.3c00569
C(C(C(C(C(C(C(C(=O)O)F)F)F)F)F)F)F | PFOA | 6 | 17 | 1 | Carboxylates | –SO₂NH₂ / –SO₂NR₂ | Legacy PFAS | Activated carbon felts | 110 | Carbon | 4 | 1000 | 0.005 | 55 | Mesoporous (2–50 nm) | Treated by thionyl chloride 75°C 24 h then ethylenediamine 100°C 48 h | 25 | 7.0 | 0.5 | 0.56 |  |  | 3.7 | 8 | Long-chain | Hydrophobic | 45.02 | 414.07 | 5 | 24.3 | 193 | 9500 | 16.8 | 1.72 | 1.29 | 42.9 | 17 | 241.5 | 4.16 | -7.6 | 1.92e-10 | 2.5 | 1800 | -2.8 | 2.4 | 40.13 | https://doi.org/10.1021/acsestwater.3c00569
C(C(C(C(C(C(CS(=O)(=O)O)F)F)F)F)F)F)F | PFOS | 7 | 20 | 1 | Sulfonates | –CF₂–O–CF₂– | Legacy PFAS | Activated carbon felts | 110 | Carbon | 4 | 1000 | 0.005 | 55 | Mesoporous (2–50 nm) | Treated by thionyl chloride 75°C 24 h then ethylenediamine 100°C 48 h | 25 | 7.0 | 1.7 | 0.53 |  |  | 8.9 | 8 | Long-chain | Hydrophobic | 80.07 | 500.13 | 8.1 | 84.1 | 231 | 600 | 19.6 | 1.84 | 1.3 | 51.5 | 20.4 | 255 | 4.75 | -6.5 | 1.8e-11 | -3.3 | 300 | -4.2 | 2.5 | 82.1 | https://doi.org/10.1021/acsestwater.3c00569
C(C(C(C(=O)O)F)F)(F)F | PFBA | 2 | 9 | 1 | Carboxylates | –COOH / –COO⁻ | Other | Activated carbon felts | 110 | Carbon | 6.4 | 10 | 0.2 | 60 | Mesoporous (2–50 nm) | Treated by thionyl chloride 75°C 24 h then ethylenediamine 100°C 48 h | 25 | 7.0 | 0.4 | 0.36 |  |  | 0.5 | 4 | Short-chain | Electrostatic | 45.02 | 214.03 | 2.1 | -2.79 | 118 | 214000 | 17 | 1.61 | 1.29 | 23.2 | 9.19 | 129.5 | 3.46 | -8.1 | 5.01e-05 | 0.5 | 6100 | -3.7 | 2.8 | 40.13 | https://doi.org/10.1021/acsestwater.3c00569
C(C(C(C(C(C(C(C(=O)O)F)F)F)F)F)F)F | PFOA | 6 | 17 | 1 | Carboxylates | –SO₂NH₂ / –SO₂NR₂ | Legacy PFAS | GAC | 110 | Carbon | 4 | 1000 | 0.005 | 55 | Mesoporous (2–50 nm) | Coated by pDDAMAC at 30°C 24 h | 25 | 7 | 0.5 | 0.56 |  |  | 1500 | 8 | Long-chain | Hydrophobic | 45.02 | 414.07 | 5 | 24.3 | 193 | 9500 | 16.8 | 1.72 | 1.29 | 42.9 | 17 | 241.5 | 4.16 | -7.6 | 1.92e-10 | 2.5 | 1800 | -2.8 | 2.4 | 40.13 | https://doi.org/10.1021/acsestwater.3c00569
C(C(C(C(=O)O)F)F)(F)F | PFBA | 2 | 9 | 1 | Carboxylates | –COOH / –COO⁻ | Other | GAC | 110 | Carbon | 6.4 | 10 | 0.2 | 60 | Mesoporous (2–50 nm) | Coated by pDDAMAC at 30°C 24 h | 25 | 7 | 0.4 | 0.36 |  |  | 1300 | 4 | Short-chain | Electrostatic | 45.02 | 214.03 | 2.1 | -2.79 | 118 | 214000 | 17 | 1.61 | 1.29 | 23.2 | 9.19 | 129.5 | 3.46 | -8.1 | 5.01e-05 | 0.5 | 6100 | -3.7 | 2.8 | 40.13 | https://doi.org/10.1021/acsestwater.3c00569
C(C(C(C(C(C(C(C(=O)O)F)F)F)F)F)F)F | PFOA | 6 | 17 | 1 | Carboxylates | –SO₂NH₂ / –SO₂NR₂ | Legacy PFAS | Hexagonal mesoporous silica | 110 | Other | 4 | 1000 | 0.005 | 55 | Mesoporous (2–50 nm) | 3-aminopropyltriethoxysilane co-condensation | 25 | 7.0 | 0.5 | 0.56 |  |  | 63 | 8 | Long-chain | Hydrophobic | 45.02 | 414.07 | 5 | 24.3 | 193 | 9500 | 16.8 | 1.72 | 1.29 | 42.9 | 17 | 241.5 | 4.16 | -7.6 | 1.92e-10 | 2.5 | 1800 | -2.8 | 2.4 | 40.13 | https://doi.org/10.1021/acsestwater.3c00569
C(C(C(C(C(C(CS(=O)(=O)O)F)F)F)F)F)F)F | PFOS | 7 | 20 | 1 | Sulfonates | –CF₂–O–CF₂– | Legacy PFAS | Hexagonal mesoporous silica | 110 | Other | 4 | 1000 | 0.005 | 55 | Mesoporous (2–50 nm) | 3-aminopropyltriethoxysilane co-condensation | 25 | 7.0 | 1.7 | 0.53 |  |  | 1082.4 | 8 | Long-chain | Hydrophobic | 80.07 | 500.13 | 8.1 | 84.1 | 231 | 600 | 19.6 | 1.84 | 1.3 | 51.5 | 20.4 | 255 | 4.75 | -6.5 | 1.8e-11 | -3.3 | 300 | -4.2 | 2.5 | 82.1 | https://doi.org/10.1021/acsestwater.3c00569
C(C(C(C(C(C(C(C(=O)O)F)F)F)F)F)F)F | PFOA | 6 | 17 | 1 | Carboxylates | –SO₂NH₂ / –SO₂NR₂ | Legacy PFAS | Hexagonal mesoporous silica | 110 | Other | 4 | 1000 | 0.005 | 55 | Mesoporous (2–50 nm) | Coatedbyn-octyldichloroethoxysilaneviatheco-condensationmethod | 25 | 7.0 | 0.5 | 0.56 |  |  | 28.1 | 8 | Long-chain | Hydrophobic | 45.02 | 414.07 | 5 | 24.3 | 193 | 9500 | 16.8 | 1.72 | 1.29 | 42.9 | 17 | 241.5 | 4.16 | -7.6 | 1.92e-10 | 2.5 | 1800 | -2.8 | 2.4 | 40.13 | https://doi.org/10.1021/acsestwater.3c00569
C(C(C(C(C(C(CS(=O)(=O)O)F)F)F)F)F)F)F | PFOS | 7 | 20 | 1 | Sulfonates | –CF₂–O–CF₂– | Legacy PFAS | Hexagonal mesoporous silica | 110 | Other | 4 | 1000 | 0.005 | 55 | Mesoporous (2–50 nm) | Coatedbyn-octyldichloroethoxysilaneviatheco-condensationmethod | 25 | 7.0 | 1.7 | 0.53 |  |  | 222.3 | 8 | Long-chain | Hydrophobic | 80.07 | 500.13 | 8.1 | 84.1 | 231 | 600 | 19.6 | 1.84 | 1.3 | 51.5 | 20.4 | 255 | 4.75 | -6.5 | 1.8e-11 | -3.3 | 300 | -4.2 | 2.5 | 82.1 | https://doi.org/10.1021/acsestwater.3c00569
C(C(C(C(C(C(CS(=O)(=O)O)F)F)F)F)F)F)F | PFOS | 7 | 20 | 1 | Sulfonates | –CF₂–O–CF₂– | Legacy PFAS | Mesoporous SiO2 hollow spheres | 110 | Other | 4 | 1000 | 0.005 | 55 | Mesoporous (2–50 nm) | HDTMAB + ammonia 0.5 h then etched 50°C 48 h | 25 | 3.0 | 1.7 | 0.53 |  |  | 10 | 8 | Long-chain | Hydrophobic | 80.07 | 500.13 | 8.1 | 84.1 | 231 | 600 | 19.6 | 1.84 | 1.3 | 51.5 | 20.4 | 255 | 4.75 | -6.5 | 1.8e-11 | -3.3 | 300 | -4.2 | 2.5 | 82.1 | https://doi.org/10.1021/acsestwater.3c00569
C(C(C(C(C(C(C(C(=O)O)F)F)F)F)F)F)F | PFOA | 6 | 17 | 1 | Carboxylates | –SO₂NH₂ / –SO₂NR₂ | Legacy PFAS | Montmorillonite clays | 110 | Clay | 4 | 1000 | 0.005 | 55 | Mesoporous (2–50 nm) | Organic cation intercalation | 25 | 2.0 | 0.5 | 0.56 |  |  | 178 | 8 | Long-chain | Hydrophobic | 45.02 | 414.07 | 5 | 24.3 | 193 | 9500 | 16.8 | 1.72 | 1.29 | 42.9 | 17 | 241.5 | 4.16 | -7.6 | 1.92e-10 | 2.5 | 1800 | -2.8 | 2.4 | 40.13 | https://doi.org/10.1021/acsestwater.3c00569
C(C(C(C(C(C(CS(=O)(=O)O)F)F)F)F)F)F)F | PFOS | 7 | 20 | 1 | Sulfonates | –CF₂–O–CF₂– | Legacy PFAS | Montmorillonite clays | 110 | Clay | 4 | 1000 | 0.005 | 55 | Mesoporous (2–50 nm) | Organic cation intercalation | 25 | 2.0 | 1.7 | 0.53 |  |  | 364.3 | 8 | Long-chain | Hydrophobic | 80.07 | 500.13 | 8.1 | 84.1 | 231 | 600 | 19.6 | 1.84 | 1.3 | 51.5 | 20.4 | 255 | 4.75 | -6.5 | 1.8e-11 | -3.3 | 300 | -4.2 | 2.5 | 82.1 | https://doi.org/10.1021/acsestwater.3c00569
C(C(C(C(C(C(C(C(=O)O)F)F)F)F)F)F)F | PFOA | 6 | 17 | 1 | Carboxylates | –SO₂NH₂ / –SO₂NR₂ | Legacy PFAS | Smectite clays | 110 | Clay | 4 | 1000 | 0.005 | 55 | Mesoporous (2–50 nm) | Quaternary ammonium surfactant intercalation | 25 | 8.2 | 0.5 | 0.56 |  |  | 0.14 | 8 | Long-chain | Hydrophobic | 45.02 | 414.07 | 5 | 24.3 | 193 | 9500 | 16.8 | 1.72 | 1.29 | 42.9 | 17 | 241.5 | 4.16 | -7.6 | 1.92e-10 | 2.5 | 1800 | -2.8 | 2.4 | 40.13 | https://doi.org/10.1021/acsestwater.3c00569
C(C(C(C(C(C(CS(=O)(=O)O)F)F)F)F)F)F)F | PFOS | 7 | 20 | 1 | Sulfonates | –CF₂–O–CF₂– | Legacy PFAS | Smectite clays | 110 | Clay | 4 | 1000 | 0.005 | 55 | Mesoporous (2–50 nm) | Quaternary ammonium surfactant intercalation | 25 | 8.2 | 1.7 | 0.53 |  |  | 0.49 | 8 | Long-chain | Hydrophobic | 80.07 | 500.13 | 8.1 | 84.1 | 231 | 600 | 19.6 | 1.84 | 1.3 | 51.5 | 20.4 | 255 | 4.75 | -6.5 | 1.8e-11 | -3.3 | 300 | -4.2 | 2.5 | 82.1 | https://doi.org/10.1021/acsestwater.3c00569
C(C(C(C(C(C(C(C(=O)O)F)F)F)F)F)F)F | PFOA | 6 | 17 | 1 | Carboxylates | –SO₂NH₂ / –SO₂NR₂ | Legacy PFAS | Cu/Mg/Fe LDHs | 110 | LDH | 4 | 1000 | 0.005 | 55 | Mesoporous (2–50 nm) | Mixed Cu2+, Mg2+, Fe3+ at pH 10 then aged 22 h | 25 | 7.0 | 0.5 | 0.56 |  |  | 3.4 | 8 | Long-chain | Hydrophobic | 45.02 | 414.07 | 5 | 24.3 | 193 | 9500 | 16.8 | 1.72 | 1.29 | 42.9 | 17 | 241.5 | 4.16 | -7.6 | 1.92e-10 | 2.5 | 1800 | -2.8 | 2.4 | 40.13 | https://doi.org/10.1021/acsestwater.3c00569
C(C(C(C(C(C(C(C(=O)O)F)F)F)F)F)F)F | PFOA | 6 | 17 | 1 | Carboxylates | –SO₂NH₂ / –SO₂NR₂ | Legacy PFAS | Zn–Al LDHs | 110 | LDH | 4 | 1000 | 0.005 | 55 | Mesoporous (2–50 nm) | Zn2+ + Al3+ in 2 M NaOH then aged | 25 | 6.0 | 0.5 | 0.56 |  |  | 625 | 8 | Long-chain | Hydrophobic | 45.02 | 414.07 | 5 | 24.3 | 193 | 9500 | 16.8 | 1.72 | 1.29 | 42.9 | 17 | 241.5 | 4.16 | -7.6 | 1.92e-10 | 2.5 | 1800 | -2.8 | 2.4 | 40.13 | https://doi.org/10.1021/acsestwater.3c00569
C(C(C(C(C(C(C(C(=O)O)F)F)F)F)F)F)F | PFOA | 6 | 17 | 1 | Carboxylates | –SO₂NH₂ / –SO₂NR₂ | Legacy PFAS | MIL‑101(Cr) | 110 | MOF | 4 | 1000 | 0.005 | 55 | Mesoporous (2–50 nm) | DMEN + anhydrous toluene reflux; methyl triflate 12 h | 25 | 5.0 | 0.5 | 0.56 |  |  | 790.9 | 8 | Long-chain | Hydrophobic | 45.02 | 414.07 | 5 | 24.3 | 193 | 9500 | 16.8 | 1.72 | 1.29 | 42.9 | 17 | 241.5 | 4.16 | -7.6 | 1.92e-10 | 2.5 | 1800 | -2.8 | 2.4 | 40.13 | https://doi.org/10.1021/acsestwater.3c00569
OC(C(C(C(C(C(=O)O)F)F)F)F)(F)F | GenX | 4 | 14 | 1 | Ethers | –CF₂–O–CF₂– | Emerging/Replacement | COFs | 75 | COF | 7.2 | 1350 | 0.25 | 55 | mesoporous | Dioxane + methanol + acetic acid 90°C 72 h then reduced by PPh3 | 25 | 7 | 0.7 | 0.51 |  |  | 200 | 6 | Short-chain | Electrostatic | 98 | 330 | 5.5 | 84.1 | 173 | 751000 | 19.6 | 1.84 | 1.29 | 51.5 | 20.4 | 200 | 3.74 | -6.3 | 2.37e-10 | 3.8 | 5000 | -3.9 | 1.8 | 74.87 | https://doi.org/10.1021/acsestwater.3c00569
C(F)(F)C(F)(F)OC(F)F | OBS | 3 | 14 | 1 | Ethers | –SO₂NH₂ / –SO₂NR₂ | Emerging/Replacement | CTFs | 82.18849 | Other | 10.1 | 1150 | 0.13 | 70 | mesoporous | Ball milling with Fe3O4 2 h | 25 | 5.0 | 6.5 | 0.62 |  |  | 739.8 | 3 | Short-chain | Electrostatic | 98 | 275 | 1.2 | -22 | 98 | 100000 | 55 | 1.52 | 1.3 | 22.7 | 8.4 | 160 | 6.1 | -20.5 | 0.002 | 4.6 | 79 | -2.4 | 3.5 | 74.9 | https://doi.org/10.1021/acsestwater.3c00569
C(F)(F)C(F)(F)OC(F)F | HFPO-TA | 3 | 14 | 1 | Ethers | –SO₂NH₂ / –SO₂NR₂ | Emerging/Replacement | CTFs | 82 | Other | 10.1 | 1150 | 0.13 | 70 | mesoporous | Ball milling with Fe3O4 2 h | 25 | 5.0 | 6.5 | 0.62 |  |  | 497.1 | 3 | Short-chain | Electrostatic | 98 | 275 | 1.2 | -22 | 98 | 100000 | 55 | 1.52 | 1.3 | 22.7 | 8.4 | 160 | 6.1 | -20.5 | 0.002 | 4.6 | 79 | -2.4 | 3.5 | 74.9 | https://doi.org/10.1021/acsestwater.3c00569
C(C(C(C(C(C(C(C(=O)O)F)F)F)F)F)F)F | PFOA | 6 | 17 | 1 | Carboxylates | –SO₂NH₂ / –SO₂NR₂ | Legacy PFAS | β‑CD | 110 | Cyclodextrin | 4 | 1000 | 0.005 | 55 | Mesoporous (2–50 nm) | Tripodal monomer cross-linking at 80°C | 25 | 3.0 | 0.5 | 0.56 |  |  | 457 | 8 | Long-chain | Hydrophobic | 45.02 | 414.07 | 5 | 24.3 | 193 | 9500 | 16.8 | 1.72 | 1.29 | 42.9 | 17 | 241.5 | 4.16 | -7.6 | 1.92e-10 | 2.5 | 1800 | -2.8 | 2.4 | 40.13 | https://doi.org/10.1021/acsestwater.3c00569
OC(C(C(C(C(C(=O)O)F)F)F)F)(F)F | GenX | 4 | 14 | 1 | Ethers | –CF₂–O–CF₂– | Emerging/Replacement | β‑CD | 75 | Cyclodextrin | 7.2 | 1350 | 0.25 | 55 | mesoporous | Tripodal monomer cross-linking at 80°C | 25 | 3.0 | 0.7 | 0.51 |  |  | 222 | 6 | Short-chain | Electrostatic | 98 | 330 | 5.5 | 84.1 | 173 | 751000 | 19.6 | 1.84 | 1.29 | 51.5 | 20.4 | 200 | 3.74 | -6.3 | 2.37e-10 | 3.8 | 5000 | -3.9 | 1.8 | 74.87 | https://doi.org/10.1021/acsestwater.3c00569
C(C(C(C(C(C(C(C(=O)O)F)F)F)F)F)F)F | PFOA | 6 | 17 | 1 | Carboxylates | –SO₂NH₂ / –SO₂NR₂ | Legacy PFAS | β‑CD (DFB-CDP) | 110 | Cyclodextrin | 4 | 1000 | 0.005 | 55 | Mesoporous (2–50 nm) | Decafluorobiphenyl in NMP/K2CO3 at 85°C 24 h | 25 | 7 | 0.5 | 0.56 |  |  | 34 | 8 | Long-chain | Hydrophobic | 45.02 | 414.07 | 5 | 24.3 | 193 | 9500 | 16.8 | 1.72 | 1.29 | 42.9 | 17 | 241.5 | 4.16 | -7.6 | 1.92e-10 | 2.5 | 1800 | -2.8 | 2.4 | 40.13 | https://doi.org/10.1021/acsestwater.3c00569
C(C(C(C(C(C(C(C(=O)O)F)F)F)F)F)F)F | PFOA | 6 | 17 | 1 | Carboxylates | –SO₂NH₂ / –SO₂NR₂ | Legacy PFAS | β‑CD (CIL-IL) | 110 | Cyclodextrin | 4 | 1000 | 0.005 | 55 | Mesoporous (2–50 nm) | 1,2-dimethyl imidazole + DMF 90°C 24 h with MNP | 25 | 5.5 | 0.5 | 0.56 |  |  | 3.1 | 8 | Long-chain | Hydrophobic | 45.02 | 414.07 | 5 | 24.3 | 193 | 9500 | 16.8 | 1.72 | 1.29 | 42.9 | 17 | 241.5 | 4.16 | -7.6 | 1.92e-10 | 2.5 | 1800 | -2.8 | 2.4 | 40.13 | https://doi.org/10.1021/acsestwater.3c00569
C(C(C(C(C(C(CS(=O)(=O)O)F)F)F)F)F)F)F | PFOS | 7 | 20 | 1 | Sulfonates | –CF₂–O–CF₂– | Legacy PFAS | β‑CD (CIL-IL) | 110 | Cyclodextrin | 4 | 1000 | 0.005 | 55 | Mesoporous (2–50 nm) | 1,2-dimethyl imidazole + DMF 90°C 24 h with MNP | 25 | 5.5 | 1.7 | 0.53 |  |  | 8.1 | 8 | Long-chain | Hydrophobic | 80.07 | 500.13 | 8.1 | 84.1 | 231 | 600 | 19.6 | 1.84 | 1.3 | 51.5 | 20.4 | 255 | 4.75 | -6.5 | 1.8e-11 | -3.3 | 300 | -4.2 | 2.5 | 82.1 | https://doi.org/10.1021/acsestwater.3c00569
C(C(C(C(C(C(CS(=O)(=O)O)F)F)F)F)F)F)F | PFOS | 7 | 20 | 1 | Sulfonates | –CF₂–O–CF₂– | Legacy PFAS | Chitosan MIP | 110 | Other | 4 | 1000 | 0.005 | 55 | Mesoporous (2–50 nm) | Cross-linked with ECH; template PFOS | 25 | 5.0 | 1.7 | 0.53 |  |  | 1455.3 | 8 | Long-chain | Hydrophobic | 80.07 | 500.13 | 8.1 | 84.1 | 231 | 600 | 19.6 | 1.84 | 1.3 | 51.5 | 20.4 | 255 | 4.75 | -6.5 | 1.8e-11 | -3.3 | 300 | -4.2 | 2.5 | 82.1 | https://doi.org/10.1021/acsestwater.3c00569
C(C(C(C(C(C(C(C(=O)O)F)F)F)F)F)F)F | PFOA | 6 | 17 | 1 | Carboxylates | –SO₂NH₂ / –SO₂NR₂ | Legacy PFAS | β‑CD MIP | 110 | Cyclodextrin | 4 | 1000 | 0.005 | 55 | Mesoporous (2–50 nm) | Cross-linked with HDI in DMA at 68°C; methanol wash | 25 | 3.9 | 0.5 | 0.56 |  |  | 1089 | 8 | Long-chain | Hydrophobic | 45.02 | 414.07 | 5 | 24.3 | 193 | 9500 | 16.8 | 1.72 | 1.29 | 42.9 | 17 | 241.5 | 4.16 | -7.6 | 1.92e-10 | 2.5 | 1800 | -2.8 | 2.4 | 40.13 | https://doi.org/10.1021/acsestwater.3c00569
C(C(C(C(C(C(C(C(=O)O)F)F)F)F)F)F)F | PFOA | 6 | 17 | 1 | Carboxylates | –SO₂NH₂ / –SO₂NR₂ | Legacy PFAS | Cellulose microcrystals | 110 | Other | 4 | 1000 | 0.005 | 55 | Mesoporous (2–50 nm) | TEMPO-oxidized; coated with EDC + PEI | 25 | 6.5 | 0.5 | 0.56 |  |  | 2.32 | 8 | Long-chain | Hydrophobic | 45.02 | 414.07 | 5 | 24.3 | 193 | 9500 | 16.8 | 1.72 | 1.29 | 42.9 | 17 | 241.5 | 4.16 | -7.6 | 1.92e-10 | 2.5 | 1800 | -2.8 | 2.4 | 40.13 | https://doi.org/10.1021/acsestwater.3c00569
OC(C(C(C(C(C(=O)O)F)F)F)F)(F)F | GenX | 4 | 14 | 1 | Ethers | –CF₂–O–CF₂– | Emerging/Replacement | Ionic fluorogels | 75 | Other | 7.2 | 1350 | 0.25 | 55 | mesoporous | Radical copolymerization with Fluorolink MD 700 + DMAEMA | 25 | 6.4 | 0.7 | 0.51 |  |  | 278 | 6 | Short-chain | Electrostatic | 98 | 330 | 5.5 | 84.1 | 173 | 751000 | 19.6 | 1.84 | 1.29 | 51.5 | 20.4 | 200 | 3.74 | -6.3 | 2.37e-10 | 3.8 | 5000 | -3.9 | 1.8 | 74.87 | https://doi.org/10.1021/acsestwater.3c00569
C(C(C(C(C(C(CS(=O)(=O)O)F)F)F)F)F)F)F | PFOS | 7 | 20 | 1 | Sulfonates | –CF₂–O–CF₂– | Legacy PFAS | UiO-66 | 110 | MOF | 4 | 1580 | 0.005 | 55 | Mesoporous (2–50 nm) | General granular activated carbon | 25 | 7 | 1.7 | 0.53 |  |  | 346 | 8 | Long-chain | Hydrophobic | 80.07 | 500.13 | 8.1 | 84.1 | 231 | 600 | 19.6 | 1.84 | 1.3 | 51.5 | 20.4 | 255 | 4.75 | -6.5 | 1.8e-11 | -3.3 | 300 | -4.2 | 2.5 | 82.1 | https://doi.org/10.1002/cssc.202400069
C(C(C(C(C(C(CS(=O)(=O)O)F)F)F)F)F)F)F | PFOS | 7 | 20 | 1 | Sulfonates | –CF₂–O–CF₂– | Legacy PFAS | UiO-66-NH2 | 110 | MOF | 4 | 1114 | 0.005 | 55 | Mesoporous (2–50 nm) | General granular activated carbon | 25 | 7 | 1.7 | 0.53 |  |  | 512 | 8 | Long-chain | Hydrophobic | 80.07 | 500.13 | 8.1 | 84.1 | 231 | 600 | 19.6 | 1.84 | 1.3 | 51.5 | 20.4 | 255 | 4.75 | -6.5 | 1.8e-11 | -3.3 | 300 | -4.2 | 2.5 | 82.1 | https://doi.org/10.1002/cssc.202400069
C(C(C(C(C(C(CS(=O)(=O)O)F)F)F)F)F)F)F | PFOS | 7 | 20 | 1 | Sulfonates | –CF₂–O–CF₂– | Legacy PFAS | MOF-801 | 110 | MOF | 4 | 598 | 0.005 | 55 | Mesoporous (2–50 nm) | General granular activated carbon | 25 | 7 | 1.7 | 0.53 |  |  | 48 | 8 | Long-chain | Hydrophobic | 80.07 | 500.13 | 8.1 | 84.1 | 231 | 600 | 19.6 | 1.84 | 1.3 | 51.5 | 20.4 | 255 | 4.75 | -6.5 | 1.8e-11 | -3.3 | 300 | -4.2 | 2.5 | 82.1 | https://doi.org/10.1002/cssc.202400069
C(C(C(C(C(C(CS(=O)(=O)O)F)F)F)F)F)F)F | PFOS | 7 | 20 | 1 | Sulfonates | –CF₂–O–CF₂– | Legacy PFAS | Defective UiO-66-10 | 110 | MOF | 4 | 1423 | 0.005 | 55 | Mesoporous (2–50 nm) | General granular activated carbon | 25 | 5 | 1.7 | 0.53 |  |  | 375 | 8 | Long-chain | Hydrophobic | 80.07 | 500.13 | 8.1 | 84.1 | 231 | 600 | 19.6 | 1.84 | 1.3 | 51.5 | 20.4 | 255 | 4.75 | -6.5 | 1.8e-11 | -3.3 | 300 | -4.2 | 2.5 | 82.1 | https://doi.org/10.1002/cssc.202400069
C(C(C(CS(=O)(=O)O)F)F)(F)F | PFBS | 2 | 9 | 1 | Sulfonates | Variable | Other | Defective UiO-66-25 | 110 | MOF | 6.4 | 1404 | 0.2 | 55 | Mesoporous (2–50 nm) | Granular coal-based AC | 25 | 5 | 0.6 | 0.51 |  |  | 162 | 4 | Short-chain | Electrostatic | 80.07 | 300.11 | 6.7 | 54.4 | 210 | 52600 | 23.4 | 1.83 | 1.32 | 32 | 12.7 | 164 | 4.16 | -7.4 | 2.95e-10 | -3.3 | 1700 | -4 | 2.7 | 82.1 | https://doi.org/10.1002/cssc.202400069
C(C(C(C(C(C(CS(=O)(=O)O)F)F)F)F)F)F)F | PFOS | 7 | 20 | 1 | Sulfonates | –CF₂–O–CF₂– | Legacy PFAS | UiO-66 | 110 | MOF | 4 | 682 | 0.005 | 55 | Mesoporous (2–50 nm) | General granular activated carbon | 25 | 5 | 1.7 | 0.53 |  |  | 350 | 8 | Long-chain | Hydrophobic | 80.07 | 500.13 | 8.1 | 84.1 | 231 | 600 | 19.6 | 1.84 | 1.3 | 51.5 | 20.4 | 255 | 4.75 | -6.5 | 1.8e-11 | -3.3 | 300 | -4.2 | 2.5 | 82.1 | https://doi.org/10.1002/cssc.202400069
C(C(C(CS(=O)(=O)O)F)F)(F)F | PFBS | 2 | 9 | 1 | Sulfonates | Variable | Other | UiO-66 | 110 | MOF | 6.4 | 682 | 0.2 | 55 | Mesoporous (2–50 nm) | Granular coal-based AC | 25 | 5 | 0.6 | 0.51 |  |  | 192 | 4 | Short-chain | Electrostatic | 80.07 | 300.11 | 6.7 | 54.4 | 210 | 52600 | 23.4 | 1.83 | 1.32 | 32 | 12.7 | 164 | 4.16 | -7.4 | 2.95e-10 | -3.3 | 1700 | -4 | 2.7 | 82.1 | https://doi.org/10.1002/cssc.202400069
C(C(C(C(C(C(CS(=O)(=O)O)F)F)F)F)F)F)F | PFOS | 7 | 20 | 1 | Sulfonates | –CF₂–O–CF₂– | Legacy PFAS | UiO-66-F4 | 110 | MOF | 4 | 682 | 0.005 | 55 | Mesoporous (2–50 nm) | General granular activated carbon | 25 | 4 | 1.7 | 0.53 |  |  | 254 | 8 | Long-chain | Hydrophobic | 80.07 | 500.13 | 8.1 | 84.1 | 231 | 600 | 19.6 | 1.84 | 1.3 | 51.5 | 20.4 | 255 | 4.75 | -6.5 | 1.8e-11 | -3.3 | 300 | -4.2 | 2.5 | 82.1 | https://doi.org/10.1002/cssc.202400069
C(C(C(C(C(C(CS(=O)(=O)O)F)F)F)F)F)F)F | PFOS | 7 | 20 | 1 | Sulfonates | –CF₂–O–CF₂– | Legacy PFAS | Macro ZIF-8 | 110 | MOF | 4 | 1530 | 0.005 | 55 | Mesoporous (2–50 nm) | General granular activated carbon | 25 | 7 | 1.7 | 0.53 |  |  | 353 | 8 | Long-chain | Hydrophobic | 80.07 | 500.13 | 8.1 | 84.1 | 231 | 600 | 19.6 | 1.84 | 1.3 | 51.5 | 20.4 | 255 | 4.75 | -6.5 | 1.8e-11 | -3.3 | 300 | -4.2 | 2.5 | 82.1 | https://doi.org/10.1002/cssc.202400069
C(C(C(C(C(C(CS(=O)(=O)O)F)F)F)F)F)F)F | PFOS | 7 | 20 | 1 | Sulfonates | –CF₂–O–CF₂– | Legacy PFAS | Nano ZIF-8 | 110 | MOF | 4 | 1550 | 0.005 | 55 | Mesoporous (2–50 nm) | General granular activated carbon | 25 | 7 | 1.7 | 0.53 |  |  | 401 | 8 | Long-chain | Hydrophobic | 80.07 | 500.13 | 8.1 | 84.1 | 231 | 600 | 19.6 | 1.84 | 1.3 | 51.5 | 20.4 | 255 | 4.75 | -6.5 | 1.8e-11 | -3.3 | 300 | -4.2 | 2.5 | 82.1 | https://doi.org/10.1002/cssc.202400069
C(C(C(C(C(C(CS(=O)(=O)O)F)F)F)F)F)F)F | PFOS | 7 | 20 | 1 | Sulfonates | –CF₂–O–CF₂– | Legacy PFAS | Macro ZIF-67 | 110 | MOF | 4 | 1610 | 0.005 | 55 | Mesoporous (2–50 nm) | General granular activated carbon | 25 | 7 | 1.7 | 0.53 |  |  | 727 | 8 | Long-chain | Hydrophobic | 80.07 | 500.13 | 8.1 | 84.1 | 231 | 600 | 19.6 | 1.84 | 1.3 | 51.5 | 20.4 | 255 | 4.75 | -6.5 | 1.8e-11 | -3.3 | 300 | -4.2 | 2.5 | 82.1 | https://doi.org/10.1002/cssc.202400069
C(C(C(C(C(C(CS(=O)(=O)O)F)F)F)F)F)F)F | PFOS | 7 | 20 | 1 | Sulfonates | –CF₂–O–CF₂– | Legacy PFAS | Nano ZIF-67 | 110 | MOF | 4 | 1660 | 0.005 | 55 | Mesoporous (2–50 nm) | General granular activated carbon | 25 | 7 | 1.7 | 0.53 |  |  | 735 | 8 | Long-chain | Hydrophobic | 80.07 | 500.13 | 8.1 | 84.1 | 231 | 600 | 19.6 | 1.84 | 1.3 | 51.5 | 20.4 | 255 | 4.75 | -6.5 | 1.8e-11 | -3.3 | 300 | -4.2 | 2.5 | 82.1 | https://doi.org/10.1002/cssc.202400069
C(C(C(C(C(C(CS(=O)(=O)O)F)F)F)F)F)F)F | PFOS | 7 | 20 | 1 | Sulfonates | –CF₂–O–CF₂– | Legacy PFAS | F-MOF | 110 | MOF | 4 | 44 | 0.005 | 55 | Mesoporous (2–50 nm) | General granular activated carbon | 25 | 2 | 1.7 | 0.53 |  |  | 420 | 8 | Long-chain | Hydrophobic | 80.07 | 500.13 | 8.1 | 84.1 | 231 | 600 | 19.6 | 1.84 | 1.3 | 51.5 | 20.4 | 255 | 4.75 | -6.5 | 1.8e-11 | -3.3 | 300 | -4.2 | 2.5 | 82.1 | https://doi.org/10.1002/cssc.202400069
C(C(C(C(C(C(CS(=O)(=O)O)F)F)F)F)F)F)F | PFOS | 7 | 20 | 1 | Sulfonates | –CF₂–O–CF₂– | Legacy PFAS | MIL-125-NH2 | 110 | MOF | 4 | 1484 | 0.005 | 55 | Mesoporous (2–50 nm) | General granular activated carbon | 25 | 7 | 1.7 | 0.53 |  |  | 17 | 8 | Long-chain | Hydrophobic | 80.07 | 500.13 | 8.1 | 84.1 | 231 | 600 | 19.6 | 1.84 | 1.3 | 51.5 | 20.4 | 255 | 4.75 | -6.5 | 1.8e-11 | -3.3 | 300 | -4.2 | 2.5 | 82.1 | https://doi.org/10.1002/cssc.202400069
C(C(C(C(C(C(CS(=O)(=O)O)F)F)F)F)F)F)F | PFOS | 7 | 20 | 1 | Sulfonates | –CF₂–O–CF₂– | Legacy PFAS | MOF-808 | 110 | MOF | 4 | 1610 | 0.005 | 55 | Mesoporous (2–50 nm) | General granular activated carbon | 25 | 7 | 1.7 | 0.53 |  |  | 939 | 8 | Long-chain | Hydrophobic | 80.07 | 500.13 | 8.1 | 84.1 | 231 | 600 | 19.6 | 1.84 | 1.3 | 51.5 | 20.4 | 255 | 4.75 | -6.5 | 1.8e-11 | -3.3 | 300 | -4.2 | 2.5 | 82.1 | https://doi.org/10.1002/cssc.202400069
C(C(C(C(C(C(CS(=O)(=O)O)F)F)F)F)F)F)F | PFOS | 7 | 20 | 1 | Sulfonates | –CF₂–O–CF₂– | Legacy PFAS | UiO-67 | 110 | MOF | 4 | 2500 | 0.005 | 55 | Mesoporous (2–50 nm) | General granular activated carbon | 25 | 4 | 1.7 | 0.53 |  |  | 583 | 8 | Long-chain | Hydrophobic | 80.07 | 500.13 | 8.1 | 84.1 | 231 | 600 | 19.6 | 1.84 | 1.3 | 51.5 | 20.4 | 255 | 4.75 | -6.5 | 1.8e-11 | -3.3 | 300 | -4.2 | 2.5 | 82.1 | https://doi.org/10.1002/cssc.202400069
C(C(C(C(C(C(CS(=O)(=O)O)F)F)F)F)F)F)F | PFOS | 7 | 20 | 1 | Sulfonates | –CF₂–O–CF₂– | Legacy PFAS | MIL-53-AL | 110 | MOF | 4 | 1336 | 0.005 | 55 | Mesoporous (2–50 nm) | General granular activated carbon | 25 | 7 | 1.7 | 0.53 |  |  | 66 | 8 | Long-chain | Hydrophobic | 80.07 | 500.13 | 8.1 | 84.1 | 231 | 600 | 19.6 | 1.84 | 1.3 | 51.5 | 20.4 | 255 | 4.75 | -6.5 | 1.8e-11 | -3.3 | 300 | -4.2 | 2.5 | 82.1 | https://doi.org/10.1002/cssc.202400069
C(C(C(C(C(C(CS(=O)(=O)O)F)F)F)F)F)F)F | PFOS | 7 | 20 | 1 | Sulfonates | –CF₂–O–CF₂– | Legacy PFAS | MIL-53-AL-NDC | 110 | MOF | 4 | 1131 | 0.005 | 55 | Mesoporous (2–50 nm) | General granular activated carbon | 25 | 7 | 1.7 | 0.53 |  |  | 171 | 8 | Long-chain | Hydrophobic | 80.07 | 500.13 | 8.1 | 84.1 | 231 | 600 | 19.6 | 1.84 | 1.3 | 51.5 | 20.4 | 255 | 4.75 | -6.5 | 1.8e-11 | -3.3 | 300 | -4.2 | 2.5 | 82.1 | https://doi.org/10.1002/cssc.202400069
C(C(C(C(C(C(CS(=O)(=O)O)F)F)F)F)F)F)F | PFOS | 7 | 20 | 1 | Sulfonates | –CF₂–O–CF₂– | Legacy PFAS | MIL-53-AL-BPDC | 110 | MOF | 4 | 1417 | 0.005 | 55 | Mesoporous (2–50 nm) | General granular activated carbon | 25 | 7 | 1.7 | 0.53 |  |  | 137 | 8 | Long-chain | Hydrophobic | 80.07 | 500.13 | 8.1 | 84.1 | 231 | 600 | 19.6 | 1.84 | 1.3 | 51.5 | 20.4 | 255 | 4.75 | -6.5 | 1.8e-11 | -3.3 | 300 | -4.2 | 2.5 | 82.1 | https://doi.org/10.1002/cssc.202400069
C(C(C(C(C(C(CS(=O)(=O)O)F)F)F)F)F)F)F | PFOS | 7 | 20 | 1 | Sulfonates | –CF₂–O–CF₂– | Legacy PFAS | DUT-5-2 | 110 | Other | 4 | 1840 | 0.005 | 55 | Mesoporous (2–50 nm) | General granular activated carbon | 25 | 3 | 1.7 | 0.53 |  |  | 1015 | 8 | Long-chain | Hydrophobic | 80.07 | 500.13 | 8.1 | 84.1 | 231 | 600 | 19.6 | 1.84 | 1.3 | 51.5 | 20.4 | 255 | 4.75 | -6.5 | 1.8e-11 | -3.3 | 300 | -4.2 | 2.5 | 82.1 | https://doi.org/10.1002/cssc.202400069
C(C(C(C(C(C(CS(=O)(=O)O)F)F)F)F)F)F)F | PFOS | 7 | 20 | 1 | Sulfonates | –CF₂–O–CF₂– | Legacy PFAS | SCU-8 | 110 | Other | 4 | 1360 | 0.005 | 55 | Mesoporous (2–50 nm) | General granular activated carbon | 25 | 6 | 1.7 | 0.53 |  |  | 45 | 8 | Long-chain | Hydrophobic | 80.07 | 500.13 | 8.1 | 84.1 | 231 | 600 | 19.6 | 1.84 | 1.3 | 51.5 | 20.4 | 255 | 4.75 | -6.5 | 1.8e-11 | -3.3 | 300 | -4.2 | 2.5 | 82.1 | https://doi.org/10.1002/cssc.202400069
C(C(C(C(C(C(CS(=O)(=O)O)F)F)F)F)F)F)F | PFOS | 7 | 20 | 1 | Sulfonates | –CF₂–O–CF₂– | Legacy PFAS | PCN-222 (Fe) | 110 | MOF | 4 | 2312 | 0.005 | 55 | Mesoporous (2–50 nm) | General granular activated carbon | 25 | 4 | 1.7 | 0.53 |  |  | 2257 | 8 | Long-chain | Hydrophobic | 80.07 | 500.13 | 8.1 | 84.1 | 231 | 600 | 19.6 | 1.84 | 1.3 | 51.5 | 20.4 | 255 | 4.75 | -6.5 | 1.8e-11 | -3.3 | 300 | -4.2 | 2.5 | 82.1 | https://doi.org/10.1002/cssc.202400069
C(C(C(CS(=O)(=O)O)F)F)(F)F | PFBS | 2 | 9 | 1 | Sulfonates | Variable | Other | NU-1000 | 110 | Other | 6.4 | 2210 | 0.2 | 55 | Mesoporous (2–50 nm) | Granular coal-based AC | 25 | 7 | 0.6 | 0.51 |  |  | 404 | 4 | Short-chain | Electrostatic | 80.07 | 300.11 | 6.7 | 54.4 | 210 | 52600 | 23.4 | 1.83 | 1.32 | 32 | 12.7 | 164 | 4.16 | -7.4 | 2.95e-10 | -3.3 | 1700 | -4 | 2.7 | 82.1 | https://doi.org/10.1002/cssc.202400069
C(C(C(C(C(C(CS(=O)(=O)O)F)F)F)F)F)F)F | PFOS | 7 | 20 | 1 | Sulfonates | –CF₂–O–CF₂– | Legacy PFAS | NU-1000 | 110 | Other | 4 | 2210 | 0.005 | 55 | Mesoporous (2–50 nm) | General granular activated carbon | 25 | 7 | 1.7 | 0.53 |  |  | 622 | 8 | Long-chain | Hydrophobic | 80.07 | 500.13 | 8.1 | 84.1 | 231 | 600 | 19.6 | 1.84 | 1.3 | 51.5 | 20.4 | 255 | 4.75 | -6.5 | 1.8e-11 | -3.3 | 300 | -4.2 | 2.5 | 82.1 | https://doi.org/10.1002/cssc.202400069
C(C(C(C(C(C(CS(=O)(=O)O)F)F)F)F)F)F)F | PFOS | 7 | 20 | 1 | Sulfonates | –CF₂–O–CF₂– | Legacy PFAS | PCN-224 | 110 | MOF | 4 | 2639 | 0.005 | 55 | Mesoporous (2–50 nm) | General granular activated carbon | 25 | 3 | 1.7 | 0.53 |  |  | 395 | 8 | Long-chain | Hydrophobic | 80.07 | 500.13 | 8.1 | 84.1 | 231 | 600 | 19.6 | 1.84 | 1.3 | 51.5 | 20.4 | 255 | 4.75 | -6.5 | 1.8e-11 | -3.3 | 300 | -4.2 | 2.5 | 82.1 | https://doi.org/10.1002/cssc.202400069
[9 empty] | 82.18849 | Other
[9 empty] | 82.18849 | Other
[9 empty] | 82.18849 | Other
[9 empty] | 82.18849 | Other
[9 empty] | 82.18849 | Other
[9 empty] | 82.18849 | Other
[9 empty] | 82.18849 | Other
[9 empty] | 82.18849 | Other
[9 empty] | 82.18849 | Other
[9 empty] | 82.18849 | Other
[9 empty] | 82.18849 | Other
[9 empty] | 82.18849 | Other
[9 empty] | 82.18849 | Other
[9 empty] | 82.18849 | Other
[9 empty] | 82.18849 | Other
[9 empty] | 82.18849 | Other
[9 empty] | 82.18849 | Other
[9 empty] | 82.18849 | Other
[9 empty] | 82.18849 | Other
[9 empty] | 82.18849 | Other
[9 empty] | 82.18849 | Other
[9 empty] | 82.18849 | Other
[9 empty] | 82.18849 | Other

## Main
PFAS_Molecule | Rotatable_Bonds | Hydrogen_Bond_Acceptor_Count | Functional_Group_Name | Surface | Contact_Angle | IEP | Porosity_BET_(m2/gm) | pore_size(um) | Surface_Energy_mJ/m2 | Temperature (C) | pH | Kd/Kf/Kl | n_(Kf) | PFAS_Concentration (mg/L) | Equilibrium_Concentration (mg/g) | Adsorption_capacity (Qmax) mg/g | Isotherm_Model | Chain_Length_CF2_units | Headgroup_Weight | Molecular_Weight | PFAS_logKow | Melting_Point_(Celcius) | Boiling_Point_(Celcius) | Water_Solubility_(mg/L) | Reduced_Surface_Tension_(mN/m) | Density_(g/cm^3) | Index_of_Refraction | Molar_refractivity_(cm^3/mol) | Polarizability_(A^3) | Molar_Volume_(cm^3/mol) | log_Koa | Solvation_Energy (kcal/mol) | pKa | logPa_(Vapour_Pressure) | Polar_Surface Area (A) | doi
PFBA | 2 | 9 | Carboxylates | CFA - A | 82 | 6.8 | 5.4 | 0.0129 | 45 | 20 | 7.9 | 0.31 |  |  |  | 1.21 | Langmuir | 4 | 45.02 | 214.03 | 2.1 | -2.79 | 118 | 214000 | 17 | 1.61 | 1.29 | 23.2 | 9.19 | 129.5 | 3.46 | -8.1 | 0.5 | -3.7 | 40.13 | https://doi.org/10.1016/j.jhazmat.2024.136763
PFHxA | 4 | 13 | Carboxylates | CFA - A | 82 | 6.8 | 5.4 | 0.0129 | 45 | 20 | 7.9 | 0.58 |  |  |  | 1.33 | Langmuir | 6 | 45.02 | 314.07 | 4.2 | 86 | 226 | 15700 | 21 | 1.84 | 1.31 | 41.8 | 16.6 | 172 | 4.27 | -7.7 | 1.3 | -3.6 | 40.13 | https://doi.org/10.1016/j.jhazmat.2024.136763
PFOA | 6 | 17 | Carboxylates | CFA - A | 82 | 6.8 | 5.4 | 0.0129 | 45 | 20 | 7.9 | 1.15 |  |  |  | 2.3 | Langmuir | 8 | 45.02 | 414.07 | 5 | 24.3 | 193 | 9500 | 16.8 | 1.72 | 1.29 | 42.9 | 17 | 241.5 | 4.16 | -7.6 | 2.5 | -2.8 | 40.13 | https://doi.org/10.1016/j.jhazmat.2024.136763
PFDA | 8 | 21 | Carboxylates | CFA - A | 82 | 6.8 | 5.4 | 0.0129 | 45 | 20 | 7.9 | 1.38 |  |  |  | 2.58 | Langmuir | 10 | 45.02 | 513.1 | 5.3 | 79 | 188 | 27 | 51 | 1.85 | 1.36 | 67 | 9 | 319 | 7.5 | -63.6 | -0.2 | -2.4 | 40.13 | https://doi.org/10.1016/j.jhazmat.2024.136763
PFDoDA | 10 | 25 | Carboxylates | CFA - A | 82 | 6.8 | 5.4 | 0.0129 | 45 | 20 | 7.9 | 1.55 |  |  |  | 2.9 | Langmuir | 12 | 45.02 | 614.15 | 6 | 105 | 247 | 1 | 16.2 | 1.82 | 1.29 | 62.6 | 24.8 | 368 | 4.75 | -7 | -0.21 | 3.235528447 | 40.13 | https://doi.org/10.1016/j.jhazmat.2024.136763
PFBS | 2 | 9 | Sulfonates | CFA - B | 82 | 7.1 | 6.4 | 0.0182 | 50 | 20 | 7.9 | 0.41 |  |  |  | 1.76 | Langmuir | 4 | 80.07 | 300.11 | 3.7 | 54.4 | 210 | 52600 | 23.4 | 1.83 | 1.32 | 32 | 12.7 | 164 | 4.16 | -7.4 | -3.3 | -4 | 82.1 | https://doi.org/10.1016/j.jhazmat.2024.136763
PFHxA | 4 | 13 | Carboxylates | CFA - B | 82 | 7.1 | 6.4 | 0.0182 | 50 | 20 | 7.9 | 0.7 |  |  |  | 1.78 | Langmuir | 6 | 45.02 | 314.07 | 4.2 | 86 | 226 | 15700 | 21 | 1.84 | 1.31 | 41.8 | 16.6 | 172 | 4.27 | -7.7 | 1.3 | -3.6 | 40.13 | https://doi.org/10.1016/j.jhazmat.2024.136763
PFOA | 6 | 17 | Carboxylates | CFA - B | 82 | 7.1 | 6.4 | 0.0182 | 50 | 20 | 7.9 | 0.79 |  |  |  | 2.32 | Langmuir | 8 | 45.02 | 414.07 | 5 | 24.3 | 193 | 9500 | 16.8 | 1.72 | 1.29 | 42.9 | 17 | 241.5 | 4.16 | -7.6 | 2.5 | -2.8 | 40.13 | https://doi.org/10.1016/j.jhazmat.2024.136763
PFDA | 8 | 21 | Carboxylates | CFA - B | 82 | 7.1 | 6.4 | 0.0182 | 50 | 20 | 7.9 | 1.04 |  |  |  | 2.98 | Langmuir | 10 | 45.02 | 513.1 | 5.3 | 79 | 188 | 27 | 51 | 1.85 | 1.36 | 67 | 9 | 319 | 7.5 | -63.6 | -0.2 | -2.4 | 40.13 | https://doi.org/10.1016/j.jhazmat.2024.136763
PFDoDA | 10 | 25 | Carboxylates | CFA - B | 82 | 7.1 | 6.4 | 0.0182 | 50 | 20 | 7.9 | 1.86 |  |  |  | 3.38 | Langmuir | 12 | 45.02 | 614.15 | 6 | 105 | 247 | 1 | 16.2 | 1.82 | 1.29 | 62.6 | 24.8 | 368 | 4.75 | -7 | -0.21 | 3.235528447 | 40.13 | https://doi.org/10.1016/j.jhazmat.2024.136763
PFBS | 2 | 9 | Sulfonates | CFA - C | 82 | 6.9 | 2.8 | 0.0106 | 55 | 20 | 7.9 | 0.23 |  |  |  | 0.48 | Langmuir | 4 | 80.07 | 300.11 | 3.7 | 54.4 | 210 | 52600 | 23.4 | 1.83 | 1.32 | 32 | 12.7 | 164 | 4.16 | -7.4 | -3.3 | -4 | 82.1 | https://doi.org/10.1016/j.jhazmat.2024.136763
PFHxA | 4 | 13 | Carboxylates | CFA - C | 82 | 6.9 | 2.8 | 0.0106 | 55 | 20 | 7.9 | 0.37 |  |  |  | 0.78 | Langmuir | 6 | 45.02 | 314.07 | 4.2 | 86 | 226 | 15700 | 21 | 1.84 | 1.31 | 41.8 | 16.6 | 172 | 4.27 | -7.7 | 1.3 | -3.6 | 40.13 | https://doi.org/10.1016/j.jhazmat.2024.136763
PFOA | 6 | 17 | Carboxylates | CFA - C | 82 | 6.9 | 2.8 | 0.0106 | 55 | 20 | 7.9 | 0.5 |  |  |  | 1.21 | Langmuir | 8 | 45.02 | 414.07 | 5 | 24.3 | 193 | 9500 | 16.8 | 1.72 | 1.29 | 42.9 | 17 | 241.5 | 4.16 | -7.6 | 2.5 | -2.8 | 40.13 | https://doi.org/10.1016/j.jhazmat.2024.136763
PFDA | 8 | 21 | Carboxylates | CFA - C | 82 | 6.9 | 2.8 | 0.0106 | 55 | 20 | 7.9 | 0.66 |  |  |  | 1.39 | Langmuir | 10 | 45.02 | 513.1 | 5.3 | 79 | 188 | 27 | 51 | 1.85 | 1.36 | 67 | 9 | 319 | 7.5 | -63.6 | -0.2 | -2.4 | 40.13 | https://doi.org/10.1016/j.jhazmat.2024.136763
PFDoDA | 10 | 25 | Carboxylates | CFA - C | 82 | 6.9 | 2.8 | 0.0106 | 55 | 20 | 7.9 | 0.94 |  |  |  | 1.91 | Langmuir | 12 | 45.02 | 614.15 | 6 | 105 | 247 | 1 | 16.2 | 1.82 | 1.29 | 62.6 | 24.8 | 368 | 4.75 | -7 | -0.21 | 3.235528447 | 40.13 | https://doi.org/10.1016/j.jhazmat.2024.136763
PFBS | 2 | 9 | Sulfonates | GAC | 110 | 4.5 | 1000 | 0.006 | 55 | 20 | 7.9 | 1.13 |  |  |  | 40.74 | Langmuir | 4 | 80.07 | 300.11 | 3.7 | 54.4 | 210 | 52600 | 23.4 | 1.83 | 1.32 | 32 | 12.7 | 164 | 4.16 | -7.4 | -3.3 | -4 | 82.1 | https://doi.org/10.1016/j.jhazmat.2024.136763
PFHxA | 4 | 13 | Carboxylates | GAC | 110 | 4.5 | 1000 | 0.006 | 55 | 20 | 7.9 | 2.04 |  |  |  | 47.62 | Langmuir | 6 | 45.02 | 314.07 | 4.2 | 86 | 226 | 15700 | 21 | 1.84 | 1.31 | 41.8 | 16.6 | 172 | 4.27 | -7.7 | 1.3 | -3.6 | 40.13 | https://doi.org/10.1016/j.jhazmat.2024.136763
PFOA | 6 | 17 | Carboxylates | GAC | 110 | 4.5 | 1000 | 0.006 | 55 | 20 | 7.9 | 3.94 |  |  |  | 60.07 | Langmuir | 8 | 45.02 | 414.07 | 5 | 24.3 | 193 | 9500 | 16.8 | 1.72 | 1.29 | 42.9 | 17 | 241.5 | 4.16 | -7.6 | 2.5 | -2.8 | 40.13 | https://doi.org/10.1016/j.jhazmat.2024.136763
PFDA | 8 | 21 | Carboxylates | GAC | 110 | 4.5 | 1000 | 0.006 | 55 | 20 | 7.9 | 9.03 |  |  |  | 60.15 | Langmuir | 10 | 45.02 | 513.1 | 5.3 | 79 | 188 | 27 | 51 | 1.85 | 1.36 | 67 | 9 | 319 | 7.5 | -63.6 | -0.2 | -2.4 | 40.13 | https://doi.org/10.1016/j.jhazmat.2024.136763
PFDoDA | 10 | 25 | Carboxylates | GAC | 110 | 4.5 | 1000 | 0.006 | 55 | 20 | 7.9 | 15.98 |  |  |  | 64.26 | Langmuir | 12 | 45.02 | 614.15 | 6 | 105 | 247 | 1 | 16.2 | 1.82 | 1.29 | 62.6 | 24.8 | 368 | 4.75 | -7 | -0.21 | 3.235528447 | 40.13 | https://doi.org/10.1016/j.jhazmat.2024.136763
PFBS | 2 | 9 | Sulfonates | PAC | 110 | 6 | 1100 | 0.006 | 50 | 20 | 7.9 | 1.02 |  |  |  | 18.38 | Langmuir | 4 | 80.07 | 300.11 | 3.7 | 54.4 | 210 | 52600 | 23.4 | 1.83 | 1.32 | 32 | 12.7 | 164 | 4.16 | -7.4 | -3.3 | -4 | 82.1 | https://doi.org/10.1016/j.jhazmat.2024.136763
PFHxA | 4 | 13 | Carboxylates | PAC | 110 | 6 | 1100 | 0.006 | 50 | 20 | 7.9 | 1.89 |  |  |  | 32.44 | Langmuir | 6 | 45.02 | 314.07 | 4.2 | 86 | 226 | 15700 | 21 | 1.84 | 1.31 | 41.8 | 16.6 | 172 | 4.27 | -7.7 | 1.3 | -3.6 | 40.13 | https://doi.org/10.1016/j.jhazmat.2024.136763
PFOA | 6 | 17 | Carboxylates | PAC | 110 | 6 | 1100 | 0.006 | 50 | 20 | 7.9 | 3.8 |  |  |  | 50.06 | Langmuir | 8 | 45.02 | 414.07 | 5 | 24.3 | 193 | 9500 | 16.8 | 1.72 | 1.29 | 42.9 | 17 | 241.5 | 4.16 | -7.6 | 2.5 | -2.8 | 40.13 | https://doi.org/10.1016/j.jhazmat.2024.136763
PFDA | 8 | 21 | Carboxylates | PAC | 110 | 6 | 1100 | 0.006 | 50 | 20 | 7.9 | 8.79 |  |  |  | 53.33 | Langmuir | 10 | 45.02 | 513.1 | 5.3 | 79 | 188 | 27 | 51 | 1.85 | 1.36 | 67 | 9 | 319 | 7.5 | -63.6 | -0.2 | -2.4 | 40.13 | https://doi.org/10.1016/j.jhazmat.2024.136763
PFDoDA | 10 | 25 | Carboxylates | PAC | 110 | 6 | 1100 | 0.006 | 50 | 20 | 7.9 | 15.39 |  |  |  | 59.97 | Langmuir | 12 | 45.02 | 614.15 | 6 | 105 | 247 | 1 | 16.2 | 1.82 | 1.29 | 62.6 | 24.8 | 368 | 4.75 | -7 | -0.21 | 3.235528447 | 40.13 | https://doi.org/10.1016/j.jhazmat.2024.136763
PFBS | 2 | 9 | Sulfonates | GAC SRD | 110 | 4.6 | 900 | 0.0085 | 55 | 25 | 7 | 5.71 | 0.63 |  |  | 63.93 | Langmuir | 4 | 80.07 | 300.11 | 3.7 | 54.4 | 210 | 52600 | 23.4 | 1.83 | 1.32 | 32 | 12.7 | 164 | 4.16 | -7.4 | -3.3 | -4 | 82.1 | https://doi.org/10.1016/j.chemosphere.2024.143889
PFPeA | 3 | 11 | Sulfonates | GAC SRD | 110 | 4.6 | 900 | 0.0085 | 55 | 25 | 7 | 1.57 | 0.7 |  |  | 47.67 | Langmuir | 5 | 80.07 | 264.05 | 0.5 | 15.5 | 140 | 9500 | 16.1 | 1.67 | 1.29 | 28.1 | 11.1 | 151 | 3.76 | -8.05 | 1 | -3.8 | 40.13 | https://doi.org/10.1016/j.chemosphere.2024.143889
FOSA | 7 | 20 | Sulfonamides | GAC SRD | 110 | 4.6 | 900 | 0.0085 | 55 | 25 | 7 | 11.46 | 0.75 |  |  | 96.77 | Langmuir | 8 | 81.09 | 499.2 | 3.7 | 55 | 160 | 1.5 | 46 | 1.85 | 1.357 | 56 | 8.1 | 257 | 6.1 | -66.5 | -0.8 | -2.8 | 52.59 | https://doi.org/10.1016/j.chemosphere.2024.143889
GenX | 4 | 14 | Ether + Carboxylate | GAC SRD | 110 | 4.6 | 900 | 0.0085 | 55 | 25 | 7 | 2.36 | 0.7 |  |  | 63.61 | Langmuir | 6 | 98 | 330.1 | 5.5 | 140 | 173 | 751000 | 50 | 1.72 | 1.338 | 38 | 6.2 | 200 | 3.5 | -65.6 | -2.8 | -3.3 | 74.87 | https://doi.org/10.1016/j.chemosphere.2024.143889
PFBS | 2 | 9 | Sulfonates | GAC CS | 110 | 4.7 | 1000 | 0.0006 | 55 | 25 | 7 | 1.92 | 0.41 |  |  | 11.23 | Langmuir | 4 | 80.07 | 300.11 | 3.7 | 54.4 | 210 | 52600 | 23.4 | 1.83 | 1.32 | 32 | 12.7 | 164 | 4.16 | -7.4 | -3.3 | -4 | 82.1 | https://doi.org/10.1016/j.chemosphere.2024.143889
PFHxS | 5 | 16 | Carboxylates | GAC CS | 110 | 4.7 | 1000 | 0.0006 | 55 | 25 | 7 | 3.48 | 0.25 |  |  | 11.3 | Langmuir | 6 | 45.02 | 400.13 | 7.4 | 86 | 226 | 7179 | 21 | 1.84 | 1.31 | 41.8 | 16.6 | 192 | 4.27 | -6.7 | -4.5 | -4.4 | 82.1 | https://doi.org/10.1016/j.chemosphere.2024.143889
PFOS | 7 | 20 | Sulfonates | GAC CS | 110 | 4.7 | 1000 | 0.0006 | 55 | 25 | 7 | 2.7 | 0.36 |  |  | 12.93 | Langmuir | 8 | 80.07 | 500.13 | 8.1 | 84.1 | 231 | 600 | 19.6 | 1.84 | 1.3 | 51.5 | 20.4 | 255 | 4.75 | -6.5 | -3.3 | -4.2 | 82.1 | https://doi.org/10.1016/j.chemosphere.2024.143889
PFDS | 9 | 24 | Sulfonates | GAC CS | 110 | 4.7 | 1000 | 0.0006 | 55 | 25 | 7 | 1.34 | 0.53 |  |  | 7.09 | Langmuir | 10 | 80.07 | 599.1 | 3.3 | 110 | 193 | 240 | 45 | 1.96 | 1.358 | 70 | 9.5 | 334 | 7.4 | -64.8 | -2.9 | -1.8 | 82.1 | https://doi.org/10.1016/j.chemosphere.2024.143889
PFPeA | 3 | 11 | Carboxylates | GAC CS | 110 | 4.7 | 1000 | 0.0006 | 55 | 25 | 7 | 0.47 | 0.6 |  |  | 9.48 | Langmuir | 5 | 80.07 | 264.05 | 0.5 | 15.5 | 140 | 9500 | 16.1 | 1.67 | 1.29 | 28.1 | 11.1 | 151 | 3.76 | -8.05 | 1 | -3.8 | 40.13 | https://doi.org/10.1016/j.chemosphere.2024.143889
PFOA | 6 | 17 | Carboxylates | GAC CS | 110 | 4.7 | 1000 | 0.0006 | 55 | 25 | 7 | 3.1 | 0.31 |  |  | 10.35 | Langmuir | 8 | 45.02 | 414.07 | 5 | 24.3 | 193 | 9500 | 16.8 | 1.72 | 1.29 | 42.9 | 17 | 241.5 | 4.16 | -7.6 | 2.5 | -2.8 | 40.13 | https://doi.org/10.1016/j.chemosphere.2024.143889
PFNA | 7 | 19 | Carboxylates | GAC CS | 110 | 4.7 | 1000 | 0.0006 | 55 | 25 | 7 | 2.6 | 0.38 |  |  | 13.19 | Langmuir | 9 | 45.02 | 514 | 2 | 59 | 218 | 9500 | 62 | 1.89 | 1.32 | 44 | 18 | 270 | 6.51 | -13 | 2.2 | -7.1 | 40.13 | https://doi.org/10.1016/j.chemosphere.2024.143889
FOSA | 7 | 20 | Sulfonamides | GAC CS | 110 | 4.7 | 1000 | 0.0006 | 55 | 25 | 7 | 2.46 | 0.46 |  |  | 16.07 | Langmuir | 8 | 81.09 | 499.2 | 3.7 | 55 | 160 | 1.5 | 46 | 1.85 | 1.357 | 56 | 8.1 | 257 | 6.1 | -66.5 | -0.8 | -2.8 | 52.59 | https://doi.org/10.1016/j.chemosphere.2024.143889
GenX | 4 | 14 | Ether + Carboxylate | GAC CS | 110 | 4.7 | 1000 | 0.0006 | 55 | 25 | 7 | 1.29 | 0.4 |  |  | 8.27 | Langmuir | 6 | 98 | 330.1 | 5.5 | 140 | 173 | 751000 | 50 | 1.72 | 1.338 | 38 | 6.2 | 200 | 3.5 | -65.6 | -2.8 | -3.3 | 74.87 | https://doi.org/10.1016/j.chemosphere.2024.143889
PFOA | 6 | 17 | Carboxylates | PAC | 110 | 6 | 1100 | 0.006 | 50 | 25 | 3 | 1.03 |  |  |  | 426 | Langmuir | 8 | 45.02 | 414.07 | 5 | 24.3 | 193 | 9500 | 16.8 | 1.72 | 1.29 | 42.9 | 17 | 241.5 | 4.16 | -7.6 | 2.5 | -2.8 | 40.13 | https://doi.org/10.1038/s41545-023-00263-9
PFOA | 6 | 17 | Carboxylates | GAC | 110 | 6.2 | 1000 | 0.002 | 55 | 25 | 5 | 1.15 |  |  |  | 476 | Langmuir | 8 | 45.02 | 414.07 | 5 | 24.3 | 193 | 9500 | 16.8 | 1.72 | 1.29 | 42.9 | 17 | 241.5 | 4.16 | -7.6 | 2.5 | -2.8 | 40.13 | https://doi.org/10.1038/s41545-023-00263-9
PFOA | 6 | 17 | Carboxylates | Polyacrylonitrile fiber-derived activated carbon fibers (PACFs) | 110 | 2.2 | 1500 | 0.0023 | 55 | 25 | 5 | 0.73 |  |  |  | 302 | Langmuir | 8 | 45.02 | 414.07 | 5 | 24.3 | 193 | 9500 | 16.8 | 1.72 | 1.29 | 42.9 | 17 | 241.5 | 4.16 | -7.6 | 2.5 | -2.8 | 40.13 | https://doi.org/10.1038/s41545-023-00263-9
PFOA | 6 | 17 | Carboxylates | SWCNT | 63 | 3 | 500 | 0.0012 | 47 | 25 | 6 | 0.19 |  |  |  | 80 | Langmuir | 8 | 45.02 | 414.07 | 5 | 24.3 | 193 | 9500 | 16.8 | 1.72 | 1.29 | 42.9 | 17 | 241.5 | 4.16 | -7.6 | 2.5 | -2.8 | 40.13 | https://doi.org/10.1038/s41545-023-00263-9
PFOA | 6 | 17 | Carboxylates | Modified titanate nanotubes | 82 | 3 | 200 | 0.004 | 100 | 25 | 2–10 | 2.66 |  |  |  | 1100 | Langmuir | 8 | 45.02 | 414.07 | 5 | 24.3 | 193 | 9500 | 16.8 | 1.72 | 1.29 | 42.9 | 17 | 241.5 | 4.16 | -7.6 | 2.5 | -2.8 | 40.13 | https://doi.org/10.1038/s41545-023-00263-9
PFOA | 6 | 17 | Carboxylates | Anion Exchange Resin (IRA910) | 75 | 8.5 | 100 | 0.01 | 48 | 25 | 6 | 3.47 |  |  |  | 1440 | Langmuir | 8 | 45.02 | 414.07 | 5 | 24.3 | 193 | 9500 | 16.8 | 1.72 | 1.29 | 42.9 | 17 | 241.5 | 4.16 | -7.6 | 2.5 | -2.8 | 40.13 | https://doi.org/10.1038/s41545-023-00263-9
PFOA | 6 | 17 | Carboxylates | Anion Exchange Resin (IRA400) | 75 | 8.5 | 100 | 0.01 | 47 | 25 | 2–12 | 2.92 |  |  |  | 1210 | Langmuir | 8 | 45.02 | 414.07 | 5 | 24.3 | 193 | 9500 | 16.8 | 1.72 | 1.29 | 42.9 | 17 | 241.5 | 4.16 | -7.6 | 2.5 | -2.8 | 40.13 | https://doi.org/10.1038/s41545-023-00263-9
PFOA | 6 | 17 | Carboxylates | Polyaniline nanotubes (PANTs) | 75 | 3 | 250 | 0.0035 | 50 | 25 | 5 | 2.66 |  |  |  | 1100 | Langmuir | 8 | 45.02 | 414.07 | 5 | 24.3 | 193 | 9500 | 16.8 | 1.72 | 1.29 | 42.9 | 17 | 241.5 | 4.16 | -7.6 | 2.5 | -2.8 | 40.13 | https://doi.org/10.1038/s41545-023-00263-9
PFOA | 6 | 17 | Carboxylates | Quaternized Cotton | 54 | 9 | 50 | 0.02 | 65 | 25 | 6.5 | 2.99 |  |  |  | 1240 | Langmuir | 8 | 45.02 | 414.07 | 5 | 24.3 | 193 | 9500 | 16.8 | 1.72 | 1.29 | 42.9 | 17 | 241.5 | 4.16 | -7.6 | 2.5 | -2.8 | 40.13 | https://doi.org/10.1038/s41545-023-00263-9
PFOA | 6 | 17 | Carboxylates | Animated rice husk | 54 | 4.5 | 200 | 0.005 | 55 | 25 | 5 | 2.49 |  |  |  | 1030 | Langmuir | 8 | 45.02 | 414.07 | 5 | 24.3 | 193 | 9500 | 16.8 | 1.72 | 1.29 | 42.9 | 17 | 241.5 | 4.16 | -7.6 | 2.5 | -2.8 | 40.13 | https://doi.org/10.1038/s41545-023-00263-9
PFOA | 6 | 17 | Carboxylates | MOF | 90 | 6 | 1500 | 0.0008 | 64 | 25 | 5 | 1.2 |  |  |  | 500 | Langmuir | 8 | 45.02 | 414.07 | 5 | 24.3 | 193 | 9500 | 16.8 | 1.72 | 1.29 | 42.9 | 17 | 241.5 | 4.16 | -7.6 | 2.5 | -2.8 | 40.13 | https://doi.org/10.1038/s41545-023-00263-9
PFOA | 6 | 17 | Carboxylates | Magnetite NPs | 50 | 7 | 80 | 0.008 | 1000 | 25 | 7 | 0.15 |  |  |  | 62.5 | Langmuir | 8 | 45.02 | 414.07 | 5 | 24.3 | 193 | 9500 | 16.8 | 1.72 | 1.29 | 42.9 | 17 | 241.5 | 4.16 | -7.6 | 2.5 | -2.8 | 40.13 | https://doi.org/10.1038/s41545-023-00263-9
PFOA | 6 | 17 | Carboxylates | Fe3O4@PEI25k (Our work) | 82 | 9 | 55.3 | 0.063 | 31 | 25 | 7 | 41.9 | 4.28 |  |  | 18.3 | Langmuir | 8 | 45.02 | 414.07 | 5 | 24.3 | 193 | 9500 | 16.8 | 1.72 | 1.29 | 42.9 | 17 | 241.5 | 4.16 | -7.6 | 2.5 | -2.8 | 40.13 | https://doi.org/10.1038/s41545-023-00263-9
PFOA | 6 | 17 | Carboxylates | Fe3O4@PEI10k (Our work) | 82 | 9 | 55.3 | 0.063 | 31 | 25 | 7 | 29.2 | 2.92 |  |  | 11.9 | Langmuir | 8 | 45.02 | 414.07 | 5 | 24.3 | 193 | 9500 | 16.8 | 1.72 | 1.29 | 42.9 | 17 | 241.5 | 4.16 | -7.6 | 2.5 | -2.8 | 40.13 | https://doi.org/10.1038/s41545-023-00263-9
PFOA | 6 | 17 | Carboxylates | Fe3O4@CTAB (Our work) | 82 | 9 | 55.3 | 0.063 | 31 | 25 | 7 | 4.16 | 5.36 |  |  | 3.14 | Langmuir | 8 | 45.02 | 414.07 | 5 | 24.3 | 193 | 9500 | 16.8 | 1.72 | 1.29 | 42.9 | 17 | 241.5 | 4.16 | -7.6 | 2.5 | -2.8 | 40.13 | https://doi.org/10.1038/s41545-023-00263-9
PFOA | 6 | 17 | Carboxylates | Fe3O4@OA (Our work) | 82 | 9 | 55.3 | 0.063 | 31 | 25 | 7 | 3.6 | 1.94 |  |  | 1.83 | Langmuir | 8 | 45.02 | 414.07 | 5 | 24.3 | 193 | 9500 | 16.8 | 1.72 | 1.29 | 42.9 | 17 | 241.5 | 4.16 | -7.6 | 2.5 | -2.8 | 40.13 | https://doi.org/10.1038/s41545-023-00263-9
PFOS | 7 | 20 | Sulfonates | Fe3O4@PEI25k (Our work) | 82 | 9 | 55.3 | 0.063 | 31 | 25 | 7 | 98.6 | 1.73 |  |  | 88.8 | Langmuir | 8 | 80.07 | 500.13 | 8.1 | 84.1 | 231 | 600 | 19.6 | 1.84 | 1.3 | 51.5 | 20.4 | 255 | 4.75 | -6.5 | -3.3 | -4.2 | 82.1 | https://doi.org/10.1038/s41545-023-00263-9
PFOS | 7 | 20 | Sulfonates | Fe3O4@PEI10k (Our work) | 82 | 9 | 55.3 | 0.063 | 31 | 25 | 7 | 88.5 | 3.2 |  |  | 83.5 | Langmuir | 8 | 80.07 | 500.13 | 8.1 | 84.1 | 231 | 600 | 19.6 | 1.84 | 1.3 | 51.5 | 20.4 | 255 | 4.75 | -6.5 | -3.3 | -4.2 | 82.1 | https://doi.org/10.1038/s41545-023-00263-9
PFOS | 7 | 20 | Sulfonates | Fe3O4@CTAB (Our work) | 82 | 9 | 55.3 | 0.063 | 31 | 25 | 7 | 7.02 | 3.1 |  |  | 6.58 | Langmuir | 8 | 80.07 | 500.13 | 8.1 | 84.1 | 231 | 600 | 19.6 | 1.84 | 1.3 | 51.5 | 20.4 | 255 | 4.75 | -6.5 | -3.3 | -4.2 | 82.1 | https://doi.org/10.1038/s41545-023-00263-9
PFOS | 7 | 20 | Sulfonates | Fe3O4@OA (Our work) | 82 | 9 | 55.3 | 0.063 | 31 | 25 | 7 | 16 | 1.17 |  |  | 5.3 | Langmuir | 8 | 80.07 | 500.13 | 8.1 | 84.1 | 231 | 600 | 19.6 | 1.84 | 1.3 | 51.5 | 20.4 | 255 | 4.75 | -6.5 | -3.3 | -4.2 | 82.1 | https://doi.org/10.1038/s41545-023-00263-9
PFOS | 7 | 20 | Sulfonates | PAC | 110 | 6 | 1100 | 0.006 | 50 | 25 | 3 | 0.88 |  |  |  | 440 | Langmuir | 8 | 80.07 | 500.13 | 8.1 | 84.1 | 231 | 600 | 19.6 | 1.84 | 1.3 | 51.5 | 20.4 | 255 | 4.75 | -6.5 | -3.3 | -4.2 | 82.1 | https://doi.org/10.1038/s41545-023-00263-9
PFOS | 7 | 20 | Sulfonates | GAC | 110 | 6.2 | 1000 | 0.002 | 55 | 25 | 5 | 2.32 |  |  |  | 1160 | Langmuir | 8 | 80.07 | 500.13 | 8.1 | 84.1 | 231 | 600 | 19.6 | 1.84 | 1.3 | 51.5 | 20.4 | 255 | 4.75 | -6.5 | -3.3 | -4.2 | 82.1 | https://doi.org/10.1038/s41545-023-00263-9
PFOS | 7 | 20 | Sulfonates | Polyacrylonitrile fiber-derived activated carbon fibers (PACFs) | 110 | 4 | 1500 | 0.0023 | 55 | 25 | 5 | 1.52 |  |  |  | 760 | Langmuir | 8 | 80.07 | 500.13 | 8.1 | 84.1 | 231 | 600 | 19.6 | 1.84 | 1.3 | 51.5 | 20.4 | 255 | 4.75 | -6.5 | -3.3 | -4.2 | 82.1 | https://doi.org/10.1038/s41545-023-00263-9
PFOS | 7 | 20 | Sulfonates | SWCNT | 63 | 3 | 500 | 0.0012 | 47 | 25 | 6 | 1.42 |  |  |  | 560 | Langmuir | 8 | 80.07 | 500.13 | 8.1 | 84.1 | 231 | 600 | 19.6 | 1.84 | 1.3 | 51.5 | 20.4 | 255 | 4.75 | -6.5 | -3.3 | -4.2 | 82.1 | https://doi.org/10.1038/s41545-023-00263-9
PFOS | 7 | 20 | Sulfonates | SWCNT | 63 | 3 | 500 | 0.0012 | 47 | 25 | 6 | 1.12 |  |  |  | 710 | Langmuir | 8 | 80.07 | 500.13 | 8.1 | 84.1 | 231 | 600 | 19.6 | 1.84 | 1.3 | 51.5 | 20.4 | 255 | 4.75 | -6.5 | -3.3 | -4.2 | 82.1 | https://doi.org/10.1038/s41545-023-00263-9
PFOS | 7 | 20 | Sulfonates | Polyaniline nanotubes (PANTs) | 75 | 3 | 250 | 0.0035 | 50 | 25 | 5 | 3.3 |  |  |  | 1650 | Langmuir | 8 | 80.07 | 500.13 | 8.1 | 84.1 | 231 | 600 | 19.6 | 1.84 | 1.3 | 51.5 | 20.4 | 255 | 4.75 | -6.5 | -3.3 | -4.2 | 82.1 | https://doi.org/10.1038/s41545-023-00263-9
PFOS | 7 | 20 | Sulfonates | Anion Exchange Resin (IRA67) | 75 | 7 | 100 | 0.01 | 45 | 25 | 3 | 5.5 |  |  |  | 2750 | Langmuir | 8 | 80.07 | 500.13 | 8.1 | 84.1 | 231 | 600 | 19.6 | 1.84 | 1.3 | 51.5 | 20.4 | 255 | 4.75 | -6.5 | -3.3 | -4.2 | 82.1 | https://doi.org/10.1038/s41545-023-00263-9
PFOS | 7 | 20 | Sulfonates | Anion Exchange Resin (IRA67) | 75 | 7 | 100 | 0.01 | 45 | 25 | 3 | 5 |  |  |  | 2500 | Langmuir | 8 | 80.07 | 500.13 | 8.1 | 84.1 | 231 | 600 | 19.6 | 1.84 | 1.3 | 51.5 | 20.4 | 255 | 4.75 | -6.5 | -3.3 | -4.2 | 82.1 | https://doi.org/10.1038/s41545-023-00263-9
PFOS | 7 | 20 | Sulfonates | Animated polyacrylonitrile fibers (APANFs) | 54 | 2.2 | 200 | 0.003 | 65 | 25 | 3 | 15 |  |  |  | 7500 | Langmuir | 8 | 80.07 | 500.13 | 8.1 | 84.1 | 231 | 600 | 19.6 | 1.84 | 1.3 | 51.5 | 20.4 | 255 | 4.75 | -6.5 | -3.3 | -4.2 | 82.1 | https://doi.org/10.1038/s41545-023-00263-9
PFOS | 7 | 20 | Sulfonates | Chitosan-based molecularly imprinted polymer (MIP) | 75 | 7 | 150 | 0.004 | 52 | 25 | 6.5 | 3.53 |  |  |  | 1460 | Langmuir | 8 | 80.07 | 500.13 | 8.1 | 84.1 | 231 | 600 | 19.6 | 1.84 | 1.3 | 51.5 | 20.4 | 255 | 4.75 | -6.5 | -3.3 | -4.2 | 82.1 | https://doi.org/10.1038/s41545-023-00263-9
PFOS | 7 | 20 | Sulfonates | Crosslinked Chitosan | 54 | 7 | 100 | 0.005 | 25 | 25 | 5 | 3.04 |  |  |  | 2500 | Langmuir | 8 | 80.07 | 500.13 | 8.1 | 84.1 | 231 | 600 | 19.6 | 1.84 | 1.3 | 51.5 | 20.4 | 255 | 4.75 | -6.5 | -3.3 | -4.2 | 82.1 | https://doi.org/10.1038/s41545-023-00263-9
PFOS | 7 | 20 | Sulfonates | Quaternized Cotton | 54 | 9 | 50 | 0.02 | 65 | 25 | 5 | 2.65 |  |  |  | 1750 | Langmuir | 8 | 80.07 | 500.13 | 8.1 | 84.1 | 231 | 600 | 19.6 | 1.84 | 1.3 | 51.5 | 20.4 | 255 | 4.75 | -6.5 | -3.3 | -4.2 | 82.1 | https://doi.org/10.1038/s41545-023-00263-9
PFOS | 7 | 20 | Sulfonates | Animated rice husk | 54 | 4.5 | 200 | 0.005 | 55 | 25 | 5 | 11.7 |  |  |  | 1330 | Langmuir | 8 | 80.07 | 500.13 | 8.1 | 84.1 | 231 | 600 | 19.6 | 1.84 | 1.3 | 51.5 | 20.4 | 255 | 4.75 | -6.5 | -3.3 | -4.2 | 82.1 | https://doi.org/10.1038/s41545-023-00263-9
PFOS | 7 | 20 | Sulfonates | Porous aromatic framework (PAF-45) | 90 | 4 | 2500 | 0.0012 | 55 | 25 | 6 | 2.26 |  |  |  | 5850 | Langmuir | 8 | 80.07 | 500.13 | 8.1 | 84.1 | 231 | 600 | 19.6 | 1.84 | 1.3 | 51.5 | 20.4 | 255 | 4.75 | -6.5 | -3.3 | -4.2 | 82.1 | https://doi.org/10.1038/s41545-023-00263-9
PFOS | 7 | 20 | Sulfonates | Magnetic functionalized vermiculite | 82 | 4 | 120 | 0.0045 | 89 | 25 | 6 | 2.24 |  |  |  | 1130 | Langmuir | 8 | 80.07 | 500.13 | 8.1 | 84.1 | 231 | 600 | 19.6 | 1.84 | 1.3 | 51.5 | 20.4 | 255 | 4.75 | -6.5 | -3.3 | -4.2 | 82.1 | https://doi.org/10.1038/s41545-023-00263-9
PFOS | 7 | 20 | Sulfonates | Fe3O4@PEI25k (Our work) | 82 | 9 | 55.3 | 0.063 | 31 | 25 | 7 |  |  |  |  | 44410 | Langmuir | 8 | 80.07 | 500.13 | 8.1 | 84.1 | 231 | 600 | 19.6 | 1.84 | 1.3 | 51.5 | 20.4 | 255 | 4.75 | -6.5 | -3.3 | -4.2 | 82.1 | https://doi.org/10.1038/s41545-023-00263-9
PFOA | 6 | 17 | Carboxylates | GAC | 110 | 6.2 | 980 | 0.002 | 55 | 25 | 3 |  |  |  |  | 98.6 | Langmuir | 8 | 45.02 | 414.07 | 5 | 24.3 | 193 | 9500 | 16.8 | 1.72 | 1.29 | 42.9 | 17 | 241.5 | 4.16 | -7.6 | 2.5 | -2.8 | 40.13
PFOS | 7 | 20 | Sulfonates | GAC | 110 | 6.2 | 980 | 0.002 | 55 | 25 | 3 |  |  |  |  | 165 | Langmuir | 8 | 80.07 | 500.13 | 8.1 | 84.1 | 231 | 600 | 19.6 | 1.84 | 1.3 | 51.5 | 20.4 | 255 | 4.75 | -6.5 | -3.3 | -4.2 | 82.1
PFOA | 6 | 17 | Carboxylates | PAC | 110 | 6 | 1100 | 0.006 | 50 | 25 | 3 |  |  |  |  | 274 | Langmuir | 8 | 45.02 | 414.07 | 5 | 24.3 | 193 | 9500 | 16.8 | 1.72 | 1.29 | 42.9 | 17 | 241.5 | 4.16 | -7.6 | 2.5 | -2.8 | 40.13
PFOS | 7 | 20 | Sulfonates | PAC | 110 | 6 | 1100 | 0.006 | 50 | 25 | 3 |  |  |  |  | 344 | Langmuir | 8 | 80.07 | 500.13 | 8.1 | 84.1 | 231 | 600 | 19.6 | 1.84 | 1.3 | 51.5 | 20.4 | 255 | 4.75 | -6.5 | -3.3 | -4.2 | 82.1
PFOA | 6 | 17 | Carboxylates | Maize straw chars (M400) | 54 | 2.5 | 335 | 0.015 | 85 | 25 | 7 |  |  |  |  | 400 | Langmuir | 8 | 45.02 | 414.07 | 5 | 24.3 | 193 | 9500 | 16.8 | 1.72 | 1.29 | 42.9 | 17 | 241.5 | 4.16 | -7.6 | 2.5 | -2.8 | 40.13
PFOS | 7 | 20 | Sulfonates | Willow-derived chars (W400) | 54 | 3.5 | 1000 | 0.005 | 85 | 25 | 7 |  |  |  |  | 193 | Langmuir | 8 | 80.07 | 500.13 | 8.1 | 84.1 | 231 | 600 | 19.6 | 1.84 | 1.3 | 51.5 | 20.4 | 255 | 4.75 | -6.5 | -3.3 | -4.2 | 82.1
PFOS | 7 | 20 | Sulfonates | Maize straw ash (MA) | 54 | 3.5 | 1000 | 0.005 | 85 | 25 | 7 |  |  |  |  | 120 | Langmuir | 8 | 80.07 | 500.13 | 8.1 | 84.1 | 231 | 600 | 19.6 | 1.84 | 1.3 | 51.5 | 20.4 | 255 | 4.75 | -6.5 | -3.3 | -4.2 | 82.1
PFOA | 6 | 17 | Carboxylates | KOH-Bamboo-GAC | 110 | 3.5 | 1000 | 0.002 | 55 | 25 | 3 |  |  |  |  | 635 | Langmuir | 8 | 45.02 | 414.07 | 5 | 24.3 | 193 | 9500 | 16.8 | 1.72 | 1.29 | 42.9 | 17 | 241.5 | 4.16 | -7.6 | 2.5 | -2.8 | 40.13
PFOS | 7 | 20 | Sulfonates | KOH-Bamboo-GAC | 110 | 3.5 | 1000 | 0.002 | 55 | 25 | 7 |  |  |  |  | 449 | Langmuir | 8 | 80.07 | 500.13 | 8.1 | 84.1 | 231 | 600 | 19.6 | 1.84 | 1.3 | 51.5 | 20.4 | 255 | 4.75 | -6.5 | -3.3 | -4.2 | 82.1
PFOS | 7 | 20 | Sulfonates | KOH-Coffee grounds biochar | 54 | 3.5 | 470 | 0.005 | 52 | 25 | 7 |  |  |  |  | 1183 | Langmuir | 8 | 80.07 | 500.13 | 8.1 | 84.1 | 231 | 600 | 19.6 | 1.84 | 1.3 | 51.5 | 20.4 | 255 | 4.75 | -6.5 | -3.3 | -4.2 | 82.1
PFOA | 6 | 17 | Carboxylates | GO-PEI | 82 | 3.3 | 200 | 0.005 | 55 | 25 | 4 |  |  |  |  | 79.5 | Langmuir | 8 | 45.02 | 414.07 | 5 | 24.3 | 193 | 9500 | 16.8 | 1.72 | 1.29 | 42.9 | 17 | 241.5 | 4.16 | -7.6 | 2.5 | -2.8 | 40.13
PFOA | 6 | 17 | Carboxylates | PEI-f-cellulose | 82 | 8.9 | 70 | 0.005 | 64 | 25 | 4.5 |  |  |  |  | 350 | Langmuir | 8 | 45.02 | 414.07 | 5 | 24.3 | 193 | 9500 | 16.8 | 1.72 | 1.29 | 42.9 | 17 | 241.5 | 4.16 | -7.6 | 2.5 | -2.8 | 40.13
PFOA | 6 | 17 | Carboxylates | OMC-900 | 63 | 5 | 1550 | 0.005 | 50 | 25 | 3 |  |  |  |  | 2.32 | Langmuir | 8 | 45.02 | 414.07 | 5 | 24.3 | 193 | 9500 | 16.8 | 1.72 | 1.29 | 42.9 | 17 | 241.5 | 4.16 | -7.6 | 2.5 | -2.8 | 40.13
PFOA | 6 | 17 | Carboxylates | SWCNT | 63 | 3 | 850 | 0.0012 | 47 | 25 | 4.5 |  |  |  |  | 82.9 | Langmuir | 8 | 45.02 | 414.07 | 5 | 24.3 | 193 | 9500 | 16.8 | 1.72 | 1.29 | 42.9 | 17 | 241.5 | 4.16 | -7.6 | 2.5 | -2.8 | 40.13
PFOS | 7 | 20 | Sulfonates | SWCNT | 63 | 3 | 850 | 0.0012 | 47 | 25 | 4.5 |  |  |  |  | 763 | Langmuir | 8 | 80.07 | 500.13 | 8.1 | 84.1 | 231 | 600 | 19.6 | 1.84 | 1.3 | 51.5 | 20.4 | 255 | 4.75 | -6.5 | -3.3 | -4.2 | 82.1
PFHxA | 4 | 13 | Carboxylates | SWCNT | 63 | 3 | 850 | 0.0012 | 47 | 25 | 4.5 |  |  |  |  | 941.5 | Langmuir | 6 | 45.02 | 314.07 | 4.2 | 86 | 226 | 15700 | 21 | 1.84 | 1.31 | 41.8 | 16.6 | 172 | 4.27 | -7.7 | 1.3 | -3.6 | 40.13
PFHxS | 5 | 16 | Carboxylates | SWCNT | 63 | 3 | 850 | 0.0012 | 47 | 25 | 4.5 |  |  |  |  | 251.2 | Langmuir | 6 | 45.02 | 400.13 | 7.4 | 86 | 226 | 7179 | 21 | 1.84 | 1.31 | 41.8 | 16.6 | 192 | 4.27 | -6.7 | -4.5 | -4.4 | 82.1
PFBA | 2 | 9 | Carboxylates | SWCNT | 63 | 3 | 850 | 0.0012 | 47 | 25 | 4.5 |  |  |  |  | 569.4 | Langmuir | 4 | 45.02 | 214.03 | 2.1 | -2.79 | 118 | 214000 | 17 | 1.61 | 1.29 | 23.2 | 9.19 | 129.5 | 3.46 | -8.1 | 0.5 | -3.7 | 40.13
PFBS | 2 | 9 | Sulfonates | SWCNT | 63 | 3 | 850 | 0.0012 | 47 | 25 | 7 |  |  |  |  | 53.5 | Langmuir | 4 | 80.07 | 300.11 | 3.7 | 54.4 | 210 | 52600 | 23.4 | 1.83 | 1.32 | 32 | 12.7 | 164 | 4.16 | -7.4 | -3.3 | -4 | 82.1
PFOA | 6 | 17 | Carboxylates | Commercial GAC | 110 | 5 | 712 | 0.9–1.0 | 50 | 25 | 5 |  |  | 20–250 |  | 236.6 | Langmuir | 8 | 45.02 | 414.07 | 5 | 24.3 | 193 | 9500 | 16.8 | 1.72 | 1.29 | 42.9 | 17 | 241.5 | 4.16 | -7.6 | 2.5 | -2.8 | 40.13 | https://doi.org/10.1016/j.jhazmat.2021.127810
PFOS | 7 | 20 | Sulfonates | Commercial PAC | 110 | 5 | 812 | 0.9–1.0 | 45 | 25 | 5 |  |  | 20–250 |  | 227 | Langmuir | 8 | 80.07 | 500.13 | 8.1 | 84.1 | 231 | 600 | 19.6 | 1.84 | 1.3 | 51.5 | 20.4 | 255 | 4.75 | -6.5 | -3.3 | -4.2 | 82.1 | https://doi.org/10.1016/j.jhazmat.2021.127810
PFOA | 6 | 17 | Carboxylates | Commercial GAC | 110 | 5 | 534 | 0.1 | 50 | 25 | 5 |  |  | 0.5–10 |  | 52.6 | Langmuir | 8 | 45.02 | 414.07 | 5 | 24.3 | 193 | 9500 | 16.8 | 1.72 | 1.29 | 42.9 | 17 | 241.5 | 4.16 | -7.6 | 2.5 | -2.8 | 40.13 | https://doi.org/10.1016/j.jhazmat.2021.127810
PFOS | 7 | 20 | Sulfonates | Commercial PAC | 110 | 5 | 764 | 0.1 | 45 | 25 | 5 |  |  | 0.20* |  | 21.8 | Langmuir | 8 | 80.07 | 500.13 | 8.1 | 84.1 | 231 | 600 | 19.6 | 1.84 | 1.3 | 51.5 | 20.4 | 255 | 4.75 | -6.5 | -3.3 | -4.2 | 82.1 | https://doi.org/10.1016/j.jhazmat.2021.127810
PFOS | 7 | 20 | Sulfonates | PAC (Sinopharm) | 110 | 4.75 | 1539 | 0.005 | 50 | 25 | 7 |  |  | 500–1500* |  | 48.4 | Langmuir | 8 | 80.07 | 500.13 | 8.1 | 84.1 | 231 | 600 | 19.6 | 1.84 | 1.3 | 51.5 | 20.4 | 255 | 4.75 | -6.5 | -3.3 | -4.2 | 82.1 | https://doi.org/10.1016/j.jhazmat.2021.127810
PFOA | 6 | 17 | Carboxylates | GAC (Sinopharm) | 110 | 5 | 815 | 0.9 | 55 | 25 | 5 |  |  | 20–300* |  | 178 | Langmuir | 8 | 45.02 | 414.07 | 5 | 24.3 | 193 | 9500 | 16.8 | 1.72 | 1.29 | 42.9 | 17 | 241.5 | 4.16 | -7.6 | 2.5 | -2.8 | 40.13 | https://doi.org/10.1016/j.jhazmat.2021.127810
PFOA | 6 | 17 | Carboxylates | PAC (Sinopharm) | 110 | 5 | 1227 | 0.017 | 50 | 25 | 5 |  |  | 20–300* |  | 390 | Langmuir | 8 | 45.02 | 414.07 | 5 | 24.3 | 193 | 9500 | 16.8 | 1.72 | 1.29 | 42.9 | 17 | 241.5 | 4.16 | -7.6 | 2.5 | -2.8 | 40.13 | https://doi.org/10.1016/j.jhazmat.2021.127810
PFOA | 6 | 17 | Carboxylates | PACF | 110 | 5 | 1782 | 0.55 | 50 | 25 | 8.2 |  |  | 20–300* |  | 535 | Langmuir | 8 | 45.02 | 414.07 | 5 | 24.3 | 193 | 9500 | 16.8 | 1.72 | 1.29 | 42.9 | 17 | 241.5 | 4.16 | -7.6 | 2.5 | -2.8 | 40.13 | https://doi.org/10.1016/j.jhazmat.2021.127810
PFOA | 6 | 17 | Carboxylates | GAC Filtrexorb 400 | 110 | 5 | 1000 | 0.85 | 55 | 25 | 7 |  |  | 50* |  | 76 | Langmuir | 8 | 45.02 | 414.07 | 5 | 24.3 | 193 | 9500 | 16.8 | 1.72 | 1.29 | 42.9 | 17 | 241.5 | 4.16 | -7.6 | 2.5 | -2.8 | 40.13 | https://doi.org/10.1016/j.jhazmat.2021.127810
PFOA | 6 | 17 | Carboxylates | GAC Filtrexorb 400 | 110 | 5 | 1000 | 0.075 | 55 | 25 | 7.1 |  |  | 90E* |  | 22.7 | Langmuir | 8 | 45.02 | 414.07 | 5 | 24.3 | 193 | 9500 | 16.8 | 1.72 | 1.29 | 42.9 | 17 | 241.5 | 4.16 | -7.6 | 2.5 | -2.8 | 40.13 | https://doi.org/10.1016/j.jhazmat.2021.127810
PFOA | 6 | 17 | Carboxylates | GAC C | 110 | 5 | 1000 | 0.01 | 55 | 25 | 7 |  |  | 62E* |  | 0.22 | Langmuir | 8 | 45.02 | 414.07 | 5 | 24.3 | 193 | 9500 | 16.8 | 1.72 | 1.29 | 42.9 | 17 | 241.5 | 4.16 | -7.6 | 2.5 | -2.8 | 40.13 | https://doi.org/10.1016/j.jhazmat.2021.127810
PFOA | 6 | 17 | Carboxylates | GAC S | 110 | 4 | 1000 | 0.0001 | 55 | 25 | 5 |  |  | 27E* |  | 0.04 | Langmuir | 8 | 45.02 | 414.07 | 5 | 24.3 | 193 | 9500 | 16.8 | 1.72 | 1.29 | 42.9 | 17 | 241.5 | 4.16 | -7.6 | 2.5 | -2.8 | 40.13 | https://doi.org/10.1016/j.jhazmat.2021.127810
PFOA | 6 | 17 | Carboxylates | GAC J | 110 | 1 | 1000 | 0.2 | 55 | 25 | 5 |  |  | 43E* |  | 0.04 | Langmuir | 8 | 45.02 | 414.07 | 5 | 24.3 | 193 | 9500 | 16.8 | 1.72 | 1.29 | 42.9 | 17 | 241.5 | 4.16 | -7.6 | 2.5 | -2.8 | 40.13 | https://doi.org/10.1016/j.jhazmat.2021.127810
PFOA | 6 | 17 | Carboxylates | PAC Silcarbon TH90 | 110 | -0.5 | 1100 | 1.0 | 50 | 25 | 4 |  |  | 7E–14E* |  | 0.02 | Langmuir | 8 | 45.02 | 414.07 | 5 | 24.3 | 193 | 9500 | 16.8 | 1.72 | 1.29 | 42.9 | 17 | 241.5 | 4.16 | -7.6 | 2.5 | -2.8 | 40.13 | https://doi.org/10.1016/j.jhazmat.2021.127810
PFOS | 7 | 20 | Sulfonates | GAC Silcarbon | 110 | 4.75 | 1200 | 0.04 | 55 | 25 | 7.2 |  |  | 7E–14E* |  | 0.01 | Langmuir | 8 | 80.07 | 500.13 | 8.1 | 84.1 | 231 | 600 | 19.6 | 1.84 | 1.3 | 51.5 | 20.4 | 255 | 4.75 | -6.5 | -3.3 | -4.2 | 82.1 | https://doi.org/10.1016/j.jhazmat.2021.127810
PFHxA | 4 | 13 | Carboxylates | GAC (Jingke Co.) | 110 | 4.75 | 656 | 0.04 | 55 | 25 | 7.2 |  |  | 20–300* |  | 2.6 | Langmuir | 6 | 45.02 | 314.07 | 4.2 | 86 | 226 | 15700 | 21 | 1.84 | 1.31 | 41.8 | 16.6 | 172 | 4.27 | -7.7 | 1.3 | -3.6 | 40.13 | https://doi.org/10.1016/j.jhazmat.2021.127810
PFOA | 6 | 17 | Carboxylates | PAC (Jingke Co.) | 110 | 4.75 | 745 | 0.1 | 50 | 25 | 5 |  |  | 20–300* |  | 2.6 | Langmuir | 8 | 45.02 | 414.07 | 5 | 24.3 | 193 | 9500 | 16.8 | 1.72 | 1.29 | 42.9 | 17 | 241.5 | 4.16 | -7.6 | 2.5 | -2.8 | 40.13 | https://doi.org/10.1016/j.jhazmat.2021.127810
PFOS | 7 | 20 | Sulfonates | ACF (Shanghai Union) | 110 | 4.75 | 1226 | 0.1 | 50 | 25 | 5 |  |  | 50–600* |  | 400.6 | Langmuir | 8 | 80.07 | 500.13 | 8.1 | 84.1 | 231 | 600 | 19.6 | 1.84 | 1.3 | 51.5 | 20.4 | 255 | 4.75 | -6.5 | -3.3 | -4.2 | 82.1 | https://doi.org/10.1016/j.jhazmat.2021.127810
PFOS | 7 | 20 | Sulfonates | GAC Filtrexorb 400 | 110 | 5 | 948 | 0.55 | 55 | 25 | 8.2 |  |  | 0.50* |  | 2.52 | Langmuir | 8 | 80.07 | 500.13 | 8.1 | 84.1 | 231 | 600 | 19.6 | 1.84 | 1.3 | 51.5 | 20.4 | 255 | 4.75 | -6.5 | -3.3 | -4.2 | 82.1 | https://doi.org/10.1016/j.jhazmat.2021.127810
PFOA | 6 | 17 | Carboxylates | PAC AquaNuchar | 110 | 5 | 1860 | 0.55 | 50 | 25 | 8.2 |  |  | 0.50* |  | 2.46 | Langmuir | 8 | 45.02 | 414.07 | 5 | 24.3 | 193 | 9500 | 16.8 | 1.72 | 1.29 | 42.9 | 17 | 241.5 | 4.16 | -7.6 | 2.5 | -2.8 | 40.13 | https://doi.org/10.1016/j.jhazmat.2021.127810
PFOA | 6 | 17 | Carboxylates | ACF 20 | 110 | 5 | 2055 | 0.6 | 50 | 25 | 7.6 |  |  | 0.50* |  | 2.5 | Langmuir | 8 | 45.02 | 414.07 | 5 | 24.3 | 193 | 9500 | 16.8 | 1.72 | 1.29 | 42.9 | 17 | 241.5 | 4.16 | -7.6 | 2.5 | -2.8 | 40.13 | https://doi.org/10.1016/j.jhazmat.2021.127810
PFOA | 6 | 17 | Carboxylates | ACTITEX VS19 | 82 | 5 | 2100 | 0.42 | 50 | 25 | 8 |  |  | 50* |  | 55.6 | Langmuir | 8 | 45.02 | 414.07 | 5 | 24.3 | 193 | 9500 | 16.8 | 1.72 | 1.29 | 42.9 | 17 | 241.5 | 4.16 | -7.6 | 2.5 | -2.8 | 40.13 | https://doi.org/10.1016/j.jhazmat.2021.127810
PFBA | 2 | 9 | Carboxylates | ACTITEX FC1501 | 82 | 5 | 1600 | 0.42 | 50 | 25 | 8 |  |  | 50* |  | 156 | Langmuir | 4 | 45.02 | 214.03 | 2.1 | -2.79 | 118 | 214000 | 17 | 1.61 | 1.29 | 23.2 | 9.19 | 129.5 | 3.46 | -8.1 | 0.5 | -3.7 | 40.13 | https://doi.org/10.1016/j.jhazmat.2021.127810
PFOA | 6 | 17 | Carboxylates | ACTITEX FC1001 | 82 | 5 | 1400 | 0.42 | 50 | 25 | 7.6 |  |  | 20* |  | 108 | Langmuir | 8 | 45.02 | 414.07 | 5 | 24.3 | 193 | 9500 | 16.8 | 1.72 | 1.29 | 42.9 | 17 | 241.5 | 4.16 | -7.6 | 2.5 | -2.8 | 40.13 | https://doi.org/10.1016/j.jhazmat.2021.127810
PFOS | 7 | 20 | Sulfonates | ACTITEX WK L20 | 82 | 4.75 | 1100 | 0.045 | 50 | 25 | 6.7 |  |  | 20* |  | 33.3 | Langmuir | 8 | 80.07 | 500.13 | 8.1 | 84.1 | 231 | 600 | 19.6 | 1.84 | 1.3 | 51.5 | 20.4 | 255 | 4.75 | -6.5 | -3.3 | -4.2 | 82.1 | https://doi.org/10.1016/j.jhazmat.2021.127810
PFOA | 6 | 17 | Carboxylates | Amino-CACF | 82 | 4.75 | 720 | 0.045 | 65 | 25 | 6.7 |  |  | 20* |  | 2.08 | Langmuir | 8 | 45.02 | 414.07 | 5 | 24.3 | 193 | 9500 | 16.8 | 1.72 | 1.29 | 42.9 | 17 | 241.5 | 4.16 | -7.6 | 2.5 | -2.8 | 40.13 | https://doi.org/10.1016/j.jhazmat.2021.127810
PFOA | 6 | 17 | Carboxylates | De-CACF | 110 | 5 | 1000 | 0.85 | 55 | 25 | 7 |  |  | 20* |  | 5 | Langmuir | 8 | 45.02 | 414.07 | 5 | 24.3 | 193 | 9500 | 16.8 | 1.72 | 1.29 | 42.9 | 17 | 241.5 | 4.16 | -7.6 | 2.5 | -2.8 | 40.13 | https://doi.org/10.1016/j.jhazmat.2021.127810
PFOA | 6 | 17 | Carboxylates | AquaCarb 1240AW | 110 | 4.75 | 850 | 0.005 | 64 | 25 | 7 |  |  | 0.2–100* |  | 0.29 | Langmuir | 8 | 45.02 | 414.07 | 5 | 24.3 | 193 | 9500 | 16.8 | 1.72 | 1.29 | 42.9 | 17 | 241.5 | 4.16 | -7.6 | 2.5 | -2.8 | 40.13 | https://doi.org/10.1016/j.jhazmat.2021.127810
PFOA | 6 | 17 | Carboxylates | Oxidized SAC | 82 | 3 | 866 | 0.01 | 74 | 25 | 7 |  |  | 0.2–100* |  | 3.7 | Langmuir | 8 | 45.02 | 414.07 | 5 | 24.3 | 193 | 9500 | 16.8 | 1.72 | 1.29 | 42.9 | 17 | 241.5 | 4.16 | -7.6 | 2.5 | -2.8 | 40.13 | https://doi.org/10.1016/j.jhazmat.2021.127810
PFOA | 6 | 17 | Carboxylates | SO (SN) | 82 | 4 | 960 | 0.012 | 74 | 25 | 7 |  |  | 0.2–100* |  | 8.9 | Langmuir | 8 | 45.02 | 414.07 | 5 | 24.3 | 193 | 9500 | 16.8 | 1.72 | 1.29 | 42.9 | 17 | 241.5 | 4.16 | -7.6 | 2.5 | -2.8 | 40.13 | https://doi.org/10.1016/j.jhazmat.2021.127810
PFOA | 6 | 17 | Carboxylates | CH4 quaternized SN | 82 | 9 | 900 | 0.012 | 70 | 25 | 7 |  |  | 0.2–100* |  | 10.3 | Langmuir | 8 | 45.02 | 414.07 | 5 | 24.3 | 193 | 9500 | 16.8 | 1.72 | 1.29 | 42.9 | 17 | 241.5 | 4.16 | -7.6 | 2.5 | -2.8 | 40.13 | https://doi.org/10.1016/j.jhazmat.2021.127810
PFOA | 6 | 17 | Carboxylates | MIL-96-Al + polyacrylamide | 90 | 4.5 | 75 | 0.001 | 74 | 25 | 7 |  |  | 1000 |  | 340 | Langmuir | 8 | 45.02 | 414.07 | 5 | 24.3 | 193 | 9500 | 16.8 | 1.72 | 1.29 | 42.9 | 17 | 241.5 | 4.16 | -7.6 | 2.5 | -2.8 | 40.13 | https://doi.org/10.1016/j.jhazmat.2021.127810
PFOA | 6 | 17 | Carboxylates | MIL-101-Cr | 90 | 3.5 | 2560 | 0.003 | 55 | 25 | 5 |  |  | 50 |  | 290 | Langmuir | 8 | 45.02 | 414.07 | 5 | 24.3 | 193 | 9500 | 16.8 | 1.72 | 1.29 | 42.9 | 17 | 241.5 | 4.16 | -7.6 | 2.5 | -2.8 | 40.13 | https://doi.org/10.1016/j.jhazmat.2021.127810
PFOA | 6 | 17 | Carboxylates | MIL-101-Cr (NH₂) | 90 | 8 | 1560 | 0.003 | 55 | 25 | 5 |  |  | 50 |  | 495 | Langmuir | 8 | 45.02 | 414.07 | 5 | 24.3 | 193 | 9500 | 16.8 | 1.72 | 1.29 | 42.9 | 17 | 241.5 | 4.16 | -7.6 | 2.5 | -2.8 | 40.13 | https://doi.org/10.1016/j.jhazmat.2021.127810
PFOA | 6 | 17 | Carboxylates | MIL-101-Cr (NMe₂) | 90 | 9.5 | 1530 | 0.003 | 55 | 25 | 5 |  |  | 50 |  | 534 | Langmuir | 8 | 45.02 | 414.07 | 5 | 24.3 | 193 | 9500 | 16.8 | 1.72 | 1.29 | 42.9 | 17 | 241.5 | 4.16 | -7.6 | 2.5 | -2.8 | 40.13 | https://doi.org/10.1016/j.jhazmat.2021.127810
PFOA | 6 | 17 | Carboxylates | MIL-101-Cr (DMEN preassembled) | 90 | 9.5 | 1195 | 0.003 | 55 | 25 | 5 |  |  | 50 |  | 534 | Langmuir | 8 | 45.02 | 414.07 | 5 | 24.3 | 193 | 9500 | 16.8 | 1.72 | 1.29 | 42.9 | 17 | 241.5 | 4.16 | -7.6 | 2.5 | -2.8 | 40.13 | https://doi.org/10.1016/j.jhazmat.2021.127810
PFOA | 6 | 17 | Carboxylates | MIL-101-Cr (QDMEN post-synthetic) | 90 | 10 | 445 | 0.003 | 55 | 25 | 7 |  |  | 5.0 |  | 754 | Langmuir | 8 | 45.02 | 414.07 | 5 | 24.3 | 193 | 9500 | 16.8 | 1.72 | 1.29 | 42.9 | 17 | 241.5 | 4.16 | -7.6 | 2.5 | -2.8 | 40.13 | https://doi.org/10.1016/j.jhazmat.2021.127810
PFOA | 6 | 17 | Carboxylates | MIL-100-Fe | 90 | 3.5 | 1237 | 0.003 | 64 | 25 | 3.3 |  |  | 50–1000 |  | 426.6 | Langmuir | 8 | 45.02 | 414.07 | 5 | 24.3 | 193 | 9500 | 16.8 | 1.72 | 1.29 | 42.9 | 17 | 241.5 | 4.16 | -7.6 | 2.5 | -2.8 | 40.13 | https://doi.org/10.1016/j.jhazmat.2021.127810
PFOA | 6 | 17 | Carboxylates | MIL-101-Fe | 90 | 3.5 | 1051 | 0.003 | 64 | 25 | 3.3 |  |  | 50–1000 |  | 542.6 | Langmuir | 8 | 45.02 | 414.07 | 5 | 24.3 | 193 | 9500 | 16.8 | 1.72 | 1.29 | 42.9 | 17 | 241.5 | 4.16 | -7.6 | 2.5 | -2.8 | 40.13 | https://doi.org/10.1016/j.jhazmat.2021.127810
PFOA | 6 | 17 | Carboxylates | Fe-BTC | 90 | 3.5 | 1381 | 0.002 | 64 | 25 | 3.3 |  |  | 50–1000 |  | 536.7 | Langmuir | 8 | 45.02 | 414.07 | 5 | 24.3 | 193 | 9500 | 16.8 | 1.72 | 1.29 | 42.9 | 17 | 241.5 | 4.16 | -7.6 | 2.5 | -2.8 | 40.13 | https://doi.org/10.1016/j.jhazmat.2021.127810
PFOA | 6 | 17 | Carboxylates | Mn-BTC | 90 | 3.5 | 1439 | 0.001 | 70 | 25 | 3.5 |  |  | 1000 |  | 375 | Langmuir | 8 | 45.02 | 414.07 | 5 | 24.3 | 193 | 9500 | 16.8 | 1.72 | 1.29 | 42.9 | 17 | 241.5 | 4.16 | -7.6 | 2.5 | -2.8 | 40.13 | https://doi.org/10.1016/j.jhazmat.2021.127810
PFOA | 6 | 17 | Carboxylates | Cu-BTC | 90 | 7.5 | 1429 | 0.001 | 50 | 25 | 3.5 |  |  | 1000 |  | 210 | Langmuir | 8 | 45.02 | 414.07 | 5 | 24.3 | 193 | 9500 | 16.8 | 1.72 | 1.29 | 42.9 | 17 | 241.5 | 4.16 | -7.6 | 2.5 | -2.8 | 40.13 | https://doi.org/10.1016/j.jhazmat.2021.127810
PFOA | 6 | 17 | Carboxylates | Ce-BTC | 90 | 4 | 1000 | 0.001 | 55 | 25 | 3.5 |  |  | 1000 |  | 225 | Langmuir | 8 | 45.02 | 414.07 | 5 | 24.3 | 193 | 9500 | 16.8 | 1.72 | 1.29 | 42.9 | 17 | 241.5 | 4.16 | -7.6 | 2.5 | -2.8 | 40.13 | https://doi.org/10.1016/j.jhazmat.2021.127810
PFOA | 6 | 17 | Carboxylates | ZIF-7 | 90 | 8.5 | 1291 | 0.001 | 50 | 25 | 5 |  |  | 207 |  | 177 | Langmuir | 8 | 45.02 | 414.07 | 5 | 24.3 | 193 | 9500 | 16.8 | 1.72 | 1.29 | 42.9 | 17 | 241.5 | 4.16 | -7.6 | 2.5 | -2.8 | 40.13 | https://doi.org/10.1016/j.jhazmat.2021.127810
PFOA | 6 | 17 | Carboxylates | ZIF-L | 90 | 8 | 1000 | 0.001 | 50 | 25 | 7 |  |  | 200 |  | 244 | Langmuir | 8 | 45.02 | 414.07 | 5 | 24.3 | 193 | 9500 | 16.8 | 1.72 | 1.29 | 42.9 | 17 | 241.5 | 4.16 | -7.6 | 2.5 | -2.8 | 40.13 | https://doi.org/10.1016/j.jhazmat.2021.127810
PFOA | 6 | 17 | Carboxylates | UiO-67 | 90 | 4.5 | 1000 | 0.002 | 50 | 25 | 4 |  |  | 1000 |  | 700 | Langmuir | 8 | 45.02 | 414.07 | 5 | 24.3 | 193 | 9500 | 16.8 | 1.72 | 1.29 | 42.9 | 17 | 241.5 | 4.16 | -7.6 | 2.5 | -2.8 | 40.13 | https://doi.org/10.1016/j.jhazmat.2021.127810
PFOS | 7 | 20 | Sulfonates | UiO-66 | 90 | 4.5 | 1000 | 0.001 | 55 | 25 | 4 |  |  | 100–1000 |  | 385 | Langmuir | 8 | 80.07 | 500.13 | 8.1 | 84.1 | 231 | 600 | 19.6 | 1.84 | 1.3 | 51.5 | 20.4 | 255 | 4.75 | -6.5 | -3.3 | -4.2 | 82.1 | https://doi.org/10.1016/j.jhazmat.2021.127810
PFOS | 7 | 20 | Sulfonates | UiO-66 (F4) | 90 | 2.5 | 1000 | 0.001 | 20 | 25 | 4 |  |  | 100–1000 |  | 467 | Langmuir | 8 | 80.07 | 500.13 | 8.1 | 84.1 | 231 | 600 | 19.6 | 1.84 | 1.3 | 51.5 | 20.4 | 255 | 4.75 | -6.5 | -3.3 | -4.2 | 82.1 | https://doi.org/10.1016/j.jhazmat.2021.127810
PFOS | 7 | 20 | Sulfonates | Defective UiO-66 (10 mL HCl) | 90 | 3.5 | 1423 | 0.001 | 60 | 25 | 3 |  |  | 50 |  | 254 | Langmuir | 8 | 80.07 | 500.13 | 8.1 | 84.1 | 231 | 600 | 19.6 | 1.84 | 1.3 | 51.5 | 20.4 | 255 | 4.75 | -6.5 | -3.3 | -4.2 | 82.1 | https://doi.org/10.1016/j.jhazmat.2021.127810
PFOS | 7 | 20 | Sulfonates | Defective UiO-66 (25 mL HCl) | 90 | 2.5 | 1404 | 0.001 | 60 | 25 | 3 |  |  | 50 |  | 160 | Langmuir | 8 | 80.07 | 500.13 | 8.1 | 84.1 | 231 | 600 | 19.6 | 1.84 | 1.3 | 51.5 | 20.4 | 255 | 4.75 | -6.5 | -3.3 | -4.2 | 82.1 | https://doi.org/10.1016/j.jhazmat.2021.127810
PFBS | 2 | 9 | Sulfonates | SCU-8 | 90 | 4 | 1360 | 0.001 | 70 | 25 | 6.3 |  |  | 1.6 |  | 195 | Langmuir | 4 | 80.07 | 300.11 | 3.7 | 54.4 | 210 | 52600 | 23.4 | 1.83 | 1.32 | 32 | 12.7 | 164 | 4.16 | -6.5 | -3.31 | 2.8 | 82.1 | https://doi.org/10.1016/j.jhazmat.2021.127810
PFBA | 2 | 9 | Carboxylates | Magnetic Fe₃O₄ PAC | 82 | 6 | 400 | 0.001 | 65 | 25 | 7 | 5.61 × 10⁻² |  |  |  | 37.5 | Langmuir | 4 | 45.02 | 214.03 | 2.1 | -2.79 | 118 | 214000 | 17 | 1.61 | 1.29 | 23.2 | 9.19 | 129.5 | 3.46 | -8.1 | 0.5 | -3.7 | 40.13 | https://doi.org/10.1016/j.jhazmat.2021.127810
PFOS | 7 | 20 | Sulfonates | MT | 82 | 2.5 | 2.52 | 7.14 | 45 | 25 | 7 | 9.08 | 2.63 |  |  | 476.19 | Langmuir | 8 | 80.07 | 500.13 | 8.1 | 84.1 | 231 | 600 | 19.6 | 1.84 | 1.3 | 51.5 | 20.4 | 255 | 4.75 | -6.5 | -3.3 | -4.2 | 82.1 | https://link.springer.com/article/10.1007/s11270-020-04852-z
PFOS | 7 | 20 | Sulfonates | MT | 82 | 2.5 | 2.52 | 7.14 | 45 | 35 | 7 | 13.73 | 2.44 |  |  | 545.45 | Langmuir | 8 | 80.07 | 500.13 | 8.1 | 84.1 | 231 | 600 | 19.6 | 1.84 | 1.3 | 51.5 | 20.4 | 255 | 4.75 | -6.5 | -3.3 | -4.2 | 82.1 | https://link.springer.com/article/10.1007/s11270-020-04852-z
PFOS | 7 | 20 | Sulfonates | MT | 82 | 2.5 | 2.52 | 7.14 | 45 | 45 | 7 | 17.09 | 2.56 |  |  | 625 | Langmuir | 8 | 80.07 | 500.13 | 8.1 | 84.1 | 231 | 600 | 19.6 | 1.84 | 1.3 | 51.5 | 20.4 | 255 | 4.75 | -6.5 | -3.3 | -4.2 | 82.1 | https://link.springer.com/article/10.1007/s11270-020-04852-z
PFOA | 6 | 17 | Carboxylates | CAMT | 82 | 2.8 | 229.39 | 4.19 | 70 | 25 | 7 | 10.63 | 2.38 |  |  | 239.91 | Langmuir | 8 | 45.02 | 414.07 | 5 | 24.3 | 193 | 9500 | 16.8 | 1.72 | 1.29 | 42.9 | 17 | 241.5 | 4.16 | -7.6 | 2.5 | -2.8 | 40.13 | https://link.springer.com/article/10.1007/s11270-020-04852-z
PFOA | 6 | 17 | Carboxylates | CAMT | 82 | 2.8 | 229.39 | 4.19 | 70 | 35 | 7 | 13.8 | 2.33 |  |  | 290 | Langmuir | 8 | 45.02 | 414.07 | 5 | 24.3 | 193 | 9500 | 16.8 | 1.72 | 1.29 | 42.9 | 17 | 241.5 | 4.16 | -7.6 | 2.5 | -2.8 | 40.13 | https://link.springer.com/article/10.1007/s11270-020-04852-z
PFOA | 6 | 17 | Carboxylates | CAMT | 82 | 2.8 | 229.39 | 4.19 | 70 | 45 | 7 | 15.82 | 1.39 |  |  | 294.12 | Langmuir | 8 | 45.02 | 414.07 | 5 | 24.3 | 193 | 9500 | 16.8 | 1.72 | 1.29 | 42.9 | 17 | 241.5 | 4.16 | -7.6 | 2.5 | -2.8 | 40.13 | https://link.springer.com/article/10.1007/s11270-020-04852-z
PFOS | 7 | 20 | Sulfonates | CAMT | 82 | 6.5 | 617 | 0.3 | 70 | 25 | 7 | 9.21 | 2.44 |  |  | 204.08 | Langmuir | 8 | 80.07 | 500.13 | 8.1 | 84.1 | 231 | 600 | 19.6 | 1.84 | 1.3 | 51.5 | 20.4 | 255 | 4.75 | -6.5 | -3.3 | -4.2 | 82.1 | https://link.springer.com/article/10.1007/s11270-020-04852-z
PFOA | 6 | 17 | Carboxylates | MT | 82 | 6.5 | 617 | 0.3 | 45 | 35 | 7 | 9.92 | 2.27 |  |  | 103.09 | Langmuir | 8 | 45.02 | 414.07 | 5 | 24.3 | 193 | 9500 | 16.8 | 1.72 | 1.29 | 42.9 | 17 | 241.5 | 4.16 | -7.6 | 2.5 | -2.8 | 40.13 | https://link.springer.com/article/10.1007/s11270-020-04852-z
PFOS | 7 | 20 | Sulfonates | CAMT | 82 | 6.2 | 907 | 1.4 | 70 | 45 | 7 | 7.15 | 2.27 |  |  | 200 | Langmuir | 8 | 80.07 | 500.13 | 8.1 | 84.1 | 231 | 600 | 19.6 | 1.84 | 1.3 | 51.5 | 20.4 | 255 | 4.75 | -6.5 | -3.3 | -4.2 | 82.1 | https://link.springer.com/article/10.1007/s11270-020-04852-z
PFOA | 6 | 17 | Carboxylates | MT | 82 | 6.2 | 907 | 1.4 | 45 | 25 | 7 | 13.06 | 2.86 |  |  | 153.85 | Langmuir | 8 | 45.02 | 414.07 | 5 | 24.3 | 193 | 9500 | 16.8 | 1.72 | 1.29 | 42.9 | 17 | 241.5 | 4.16 | -7.6 | 2.5 | -2.8 | 40.13 | https://link.springer.com/article/10.1007/s11270-020-04852-z
PFOS | 7 | 20 | Sulfonates | CAMT | 82 | 7.8 | 223 | 3.3 | 70 | 35 | 7 | 12.92 | 1.47 |  |  | 243.9 | Langmuir | 8 | 80.07 | 500.13 | 8.1 | 84.1 | 231 | 600 | 19.6 | 1.84 | 1.3 | 51.5 | 20.4 | 255 | 4.75 | -6.5 | -3.3 | -4.2 | 82.1 | https://link.springer.com/article/10.1007/s11270-020-04852-z
PFOA | 6 | 17 | Carboxylates | MT | 82 | 7.8 | 223 | 3.3 | 45 | 45 | 7 | 12.68 | 2.56 |  |  | 181.82 | Langmuir | 8 | 45.02 | 414.07 | 5 | 24.3 | 193 | 9500 | 16.8 | 1.72 | 1.29 | 42.9 | 17 | 241.5 | 4.16 | -7.6 | 2.5 | -2.8 | 40.13 | https://link.springer.com/article/10.1007/s11270-020-04852-z
PFOS | 7 | 20 | Sulfonates | Biochar | 54 | 4.8 | 7.21 | 0.6 | 50 | 25 | 7 |  |  | 100 |  | 164 | Langmuir | 8 | 80.07 | 500.13 | 8.1 | 84.1 | 231 | 600 | 19.6 | 1.84 | 1.3 | 51.5 | 20.4 | 255 | 4.75 | -6.5 | -3.3 | -4.2 | 82.1 | https://doi.org/10.1016/j.scitotenv.2019.133606
PFOS | 7 | 20 | Sulfonates | Biochar | 54 | 4.8 | 11.6 | 0.6 | 50 | 25 | 7 |  |  | 100 |  | 164 | Langmuir | 8 | 80.07 | 500.13 | 8.1 | 84.1 | 231 | 600 | 19.6 | 1.84 | 1.3 | 51.5 | 20.4 | 255 | 4.75 | -6.5 | -3.3 | -4.2 | 82.1 | https://doi.org/10.1016/j.scitotenv.2019.133606
PFOA | 6 | 17 | Carboxylates | Biochar | 54 | 4.8 | 11.6 | 0.6 | 50 | 25 | 7 |  |  | 50 |  | 1085 | Langmuir | 8 | 45.02 | 414.07 | 5 | 24.3 | 193 | 9500 | 16.8 | 1.72 | 1.29 | 42.9 | 17 | 241.5 | 4.16 | -7.6 | 2.5 | -2.8 | 40.13 | https://doi.org/10.1016/j.scitotenv.2019.133606
PFBA | 2 | 9 | Carboxylates | Rice husk | 54 | 4.5 | 30.4 | 0.005 | 60 | 25 | 5 |  |  | 50 |  | 1185 | Langmuir | 4 | 45.02 | 214.03 | 2.1 | -2.79 | 118 | 214000 | 17 | 1.61 | 1.29 | 23.2 | 9.19 | 129.5 | 3.46 | -8.1 | 0.5 | -3.7 | 40.13 | https://doi.org/10.1016/j.scitotenv.2019.133606
PFOS | 7 | 20 | Sulfonates | Rice husk | 54 | 4.5 | 30.4 | 0.005 | 60 | 25 | 5 |  |  | 50 |  | 645 | Langmuir | 8 | 80.07 | 500.13 | 8.1 | 84.1 | 231 | 600 | 19.6 | 1.84 | 1.3 | 51.5 | 20.4 | 255 | 4.75 | -6.5 | -3.3 | -4.2 | 82.1 | https://doi.org/10.1016/j.scitotenv.2019.133606
PFOS | 7 | 20 | Sulfonates | Rice husk | 54 | 4.5 | 30.4 | 0.005 | 60 | 25 | 5 |  |  | 50 |  | 665 | Langmuir | 8 | 80.07 | 500.13 | 8.1 | 84.1 | 231 | 600 | 19.6 | 1.84 | 1.3 | 51.5 | 20.4 | 255 | 4.75 | -6.5 | -3.3 | -4.2 | 82.1 | https://doi.org/10.1016/j.scitotenv.2019.133606
PFOS | 7 | 20 | Sulfonates | Chitosan | 54 | 7 | 970 | 0.005 | 60 | 25 | 3 |  |  | 50 |  | 520 | Langmuir | 8 | 80.07 | 500.13 | 8.1 | 84.1 | 231 | 600 | 19.6 | 1.84 | 1.3 | 51.5 | 20.4 | 255 | 4.75 | -6.5 | -3.3 | -4.2 | 82.1 | https://doi.org/10.1016/j.scitotenv.2019.133606
PFOS | 7 | 20 | Sulfonates | Chitosan | 54 | 7 | 970 | 0.005 | 60 | 25 | 3 |  |  | 50 |  | 270 | Langmuir | 8 | 80.07 | 500.13 | 8.1 | 84.1 | 231 | 600 | 19.6 | 1.84 | 1.3 | 51.5 | 20.4 | 255 | 4.75 | -6.5 | -3.3 | -4.2 | 82.1 | https://doi.org/10.1016/j.scitotenv.2019.133606
PFOS | 7 | 20 | Sulfonates | Chitosan | 54 | 7 | 970 | 0.005 | 60 | 25 | 3 |  |  | 50 |  | 235 | Langmuir | 8 | 80.07 | 500.13 | 8.1 | 84.1 | 231 | 600 | 19.6 | 1.84 | 1.3 | 51.5 | 20.4 | 255 | 4.75 | -6.5 | -3.3 | -4.2 | 82.1 | https://doi.org/10.1016/j.scitotenv.2019.133606
PFOA | 6 | 17 | Carboxylates | Chitosan | 54 | 7 | 970 | 0.005 | 60 | 25 | 3 |  |  | 50 |  | 180 | Langmuir | 8 | 45.02 | 414.07 | 5 | 24.3 | 193 | 9500 | 16.8 | 1.72 | 1.29 | 42.9 | 17 | 241.5 | 4.16 | -7.6 | 2.5 | -2.8 | 40.13 | https://doi.org/10.1016/j.scitotenv.2019.133606
PFBA | 2 | 9 | Carboxylates | Chitosan | 54 | 7 | 970 | 0.005 | 60 | 25 | 7 |  |  | 250 |  | 2710 | Langmuir | 4 | 45.02 | 214.03 | 2.1 | -2.79 | 118 | 214000 | 17 | 1.61 | 1.29 | 23.2 | 9.19 | 129.5 | 3.46 | -8.1 | 0.5 | -3.7 | 40.13 | https://doi.org/10.1016/j.scitotenv.2019.133606
PFOS | 7 | 20 | Sulfonates | Chitosan | 54 | 7 | 970 | 0.005 | 60 | 25 | 7 |  |  | 500 |  | 2965 | Langmuir | 8 | 80.07 | 500.13 | 8.1 | 84.1 | 231 | 600 | 19.6 | 1.84 | 1.3 | 51.5 | 20.4 | 255 | 4.75 | -6.5 | -3.3 | -4.2 | 82.1 | https://doi.org/10.1016/j.scitotenv.2019.133606
PFOS | 7 | 20 | Sulfonates | Chitosan | 54 | 7 | 970 | 0.005 | 60 | 25 | 7 |  |  | 50 |  | 2118 | Langmuir | 8 | 80.07 | 500.13 | 8.1 | 84.1 | 231 | 600 | 19.6 | 1.84 | 1.3 | 51.5 | 20.4 | 255 | 4.75 | -6.5 | -3.3 | -4.2 | 82.1 | https://doi.org/10.1016/j.scitotenv.2019.133606
PFOS | 7 | 20 | Sulfonates | Chitosan | 54 | 7 | 970 | 0.005 | 60 | 25 | 5 |  |  | 50 |  | 1850 | Langmuir | 8 | 80.07 | 500.13 | 8.1 | 84.1 | 231 | 600 | 19.6 | 1.84 | 1.3 | 51.5 | 20.4 | 255 | 4.75 | -6.5 | -3.3 | -4.2 | 82.1 | https://doi.org/10.1016/j.scitotenv.2019.133606
PFOA | 6 | 17 | Carboxylates | GAC | 110 | 6.2 | 850 | 0.009 | 55 | 25 | 5 |  |  | 100 |  | 170 | Langmuir | 8 | 45.02 | 414.07 | 5 | 24.3 | 193 | 9500 | 16.8 | 1.72 | 1.29 | 42.9 | 17 | 241.5 | 4.16 | -7.6 | 2.5 | -2.8 | 40.13 | https://doi.org/10.1016/j.scitotenv.2019.133606
PFOS | 7 | 20 | Sulfonates | GAC | 110 | 6.2 | 850 | 0.009 | 55 | 25 | 3 |  |  | 100 |  | 200 | Langmuir | 8 | 80.07 | 500.13 | 8.1 | 84.1 | 231 | 600 | 19.6 | 1.84 | 1.3 | 51.5 | 20.4 | 255 | 4.75 | -6.5 | -3.3 | -4.2 | 82.1 | https://doi.org/10.1016/j.scitotenv.2019.133606
PFOA | 6 | 17 | Carboxylates | GAC | 110 | 6.2 | 850 | 0.009 | 55 | 25 | 3 |  |  | 100 |  | 290 | Langmuir | 8 | 45.02 | 414.07 | 5 | 24.3 | 193 | 9500 | 16.8 | 1.72 | 1.29 | 42.9 | 17 | 241.5 | 4.16 | -7.6 | 2.5 | -2.8 | 40.13 | https://doi.org/10.1016/j.scitotenv.2019.133606
PFOA | 6 | 17 | Carboxylates | GAC | 110 | 6.2 | 712 | 0.009 | 55 | 25 | 5 |  |  | 200 |  | 560 | Langmuir | 8 | 45.02 | 414.07 | 5 | 24.3 | 193 | 9500 | 16.8 | 1.72 | 1.29 | 42.9 | 17 | 241.5 | 4.16 | -7.6 | 2.5 | -2.8 | 40.13 | https://doi.org/10.1016/j.scitotenv.2019.133606
PFOS | 7 | 20 | Sulfonates | GAC | 110 | 6.2 | 712 | 0.009 | 55 | 25 | 5 |  |  | 100 |  | 41.3 | Langmuir | 8 | 80.07 | 500.13 | 8.1 | 84.1 | 231 | 600 | 19.6 | 1.84 | 1.3 | 51.5 | 20.4 | 255 | 4.75 | -6.5 | -3.3 | -4.2 | 82.1 | https://doi.org/10.1016/j.scitotenv.2019.133606
PFOS | 7 | 20 | Sulfonates | GAC | 110 | 6.2 | 712 | 0.009 | 55 | 25 | 5 |  |  | 100 |  | 72.2 | Langmuir | 8 | 80.07 | 500.13 | 8.1 | 84.1 | 231 | 600 | 19.6 | 1.84 | 1.3 | 51.5 | 20.4 | 255 | 4.75 | -6.5 | -3.3 | -4.2 | 82.1 | https://doi.org/10.1016/j.scitotenv.2019.133606
PFOA | 6 | 17 | Carboxylates | GAC | 110 | 6.2 | 670 | 0.009 | 55 | 25 | 6.1 |  |  | 50 |  | 52.8 | Langmuir | 8 | 45.02 | 414.07 | 5 | 24.3 | 193 | 9500 | 16.8 | 1.72 | 1.29 | 42.9 | 17 | 241.5 | 4.16 | -7.6 | 2.5 | -2.8 | 40.13 | https://doi.org/10.1016/j.scitotenv.2019.133606
PFOA | 6 | 17 | Carboxylates | IRA 67 | 75 | 7 | 712 | 0.3 | 45 | 25 | 3 |  |  | 250 |  | 1500 | Langmuir | 8 | 45.02 | 414.07 | 5 | 24.3 | 193 | 9500 | 16.8 | 1.72 | 1.29 | 42.9 | 17 | 241.5 | 4.16 | -7.6 | 2.5 | -2.8 | 40.13 | https://doi.org/10.1016/j.scitotenv.2019.133606
PFHxA | 4 | 13 | Carboxylates | IRA 67 | 75 | 7 | 8.4 | 0.3 | 45 | 25 | 4 |  |  | 120 |  | 166 | Langmuir | 6 | 45.02 | 314.07 | 4.2 | 86 | 226 | 15700 | 21 | 1.84 | 1.31 | 41.8 | 16.6 | 172 | 4.27 | -7.7 | 1.3 | -3.6 | 40.13 | https://doi.org/10.1016/j.scitotenv.2019.133606
PFHpA | 5 | 15 | Carboxylates | IRA 67 | 75 | 7 | 8.4 | 0.3 | 45 | 25 | 1 |  |  | 120 |  | 43.7 | Langmuir | 7 | 45.02 | 364.08 | 4.9 | 16.8 | 180 | 437000 | 14.6 | 1.71 | 1.29 | 38 | 15.1 | 196 | 4.09 | -7.55 | 1.5 | -3.5 | 40.13 | https://doi.org/10.1016/j.scitotenv.2019.133606
PFOA | 6 | 17 | Carboxylates | IRA67 | 75 | 7 | 902.6 | 0.74 | 45 | 25 | 1 |  |  | 200 |  | 2390 | Langmuir | 8 | 45.02 | 414.07 | 5 | 24.3 | 193 | 9500 | 16.8 | 1.72 | 1.29 | 42.9 | 17 | 241.5 | 4.16 | -7.6 | 2.5 | -2.8 | 40.13 | https://doi.org/10.1016/j.scitotenv.2019.133606
PFOS | 7 | 20 | Sulfonates | IRA67 | 75 | 7 | 8.4 | 0.03 | 45 | 25 | 5 |  |  | 50 |  | 22.2 | Langmuir | 8 | 80.07 | 500.13 | 8.1 | 84.1 | 231 | 600 | 19.6 | 1.84 | 1.3 | 51.5 | 20.4 | 255 | 4.75 | -6.5 | -3.3 | -4.2 | 82.1 | https://doi.org/10.1016/j.scitotenv.2019.133606
PFOS | 7 | 20 | Sulfonates | IRA67 | 75 | 7 | 8.4 | 0.03 | 45 | 25 | 5 |  |  | 50 |  | 22 | Langmuir | 8 | 80.07 | 500.13 | 8.1 | 84.1 | 231 | 600 | 19.6 | 1.84 | 1.3 | 51.5 | 20.4 | 255 | 4.75 | -6.5 | -3.3 | -4.2 | 82.1 | https://doi.org/10.1016/j.scitotenv.2019.133606
PFOS | 7 | 20 | Sulfonates | IRA96 | 75 | 6 | 10 | 0.03 | 45 | 25 | 3 |  |  | 200 |  | 3067 | Langmuir | 8 | 80.07 | 500.13 | 8.1 | 84.1 | 231 | 600 | 19.6 | 1.84 | 1.3 | 51.5 | 20.4 | 255 | 4.75 | -6.5 | -3.3 | -4.2 | 82.1 | https://doi.org/10.1016/j.scitotenv.2019.133606
PFOS | 7 | 20 | Sulfonates | IRA400 | 75 | 8.5 | 10 | 0.03 | 45 | 25 | 3 |  |  | 200 |  | 2055 | Langmuir | 8 | 80.07 | 500.13 | 8.1 | 84.1 | 231 | 600 | 19.6 | 1.84 | 1.3 | 51.5 | 20.4 | 255 | 4.75 | -6.5 | -3.3 | -4.2 | 82.1 | https://doi.org/10.1016/j.scitotenv.2019.133606
PFOS | 7 | 20 | Sulfonates | IRA410 | 75 | 8.5 | 10 | 0.03 | 45 | 25 | 3 |  |  | 200 |  | 285 | Langmuir | 8 | 80.07 | 500.13 | 8.1 | 84.1 | 231 | 600 | 19.6 | 1.84 | 1.3 | 51.5 | 20.4 | 255 | 4.75 | -6.5 | -3.3 | -4.2 | 82.1 | https://doi.org/10.1016/j.scitotenv.2019.133606
PFOS | 7 | 20 | Sulfonates | IRA958 | 75 | 7 | 10 | 0.3 | 45 | 25 | 3 |  |  | 200 |  | 392 | Langmuir | 8 | 80.07 | 500.13 | 8.1 | 84.1 | 231 | 600 | 19.6 | 1.84 | 1.3 | 51.5 | 20.4 | 255 | 4.75 | -6.5 | -3.3 | -4.2 | 82.1 | https://doi.org/10.1016/j.scitotenv.2019.133606
PFOS | 7 | 20 | Sulfonates | IRA900 | 75 | 8.5 | 10 | 0.3 | 45 | 25 | 3 |  |  | 200 |  | 2615 | Langmuir | 8 | 80.07 | 500.13 | 8.1 | 84.1 | 231 | 600 | 19.6 | 1.84 | 1.3 | 51.5 | 20.4 | 255 | 4.75 | -6.5 | -3.3 | -4.2 | 82.1 | https://doi.org/10.1016/j.scitotenv.2019.133606
PFOS | 7 | 20 | Sulfonates | IRA67 | 75 | 7 | 8.4 | 0.3 | 45 | 25 | 3 |  |  | 200 |  | 2260 | Langmuir | 8 | 80.07 | 500.13 | 8.1 | 84.1 | 231 | 600 | 19.6 | 1.84 | 1.3 | 51.5 | 20.4 | 255 | 4.75 | -6.5 | -3.3 | -4.2 | 82.1 | https://doi.org/10.1016/j.scitotenv.2019.133606
| 7 | 20 | Sulfonates |  | 75 | 7 | 8.4 | 0.3 | 45 | 25 | 7 | [12 empty] | 600 | 19.6 | 1.84 | 1.3 | 51.5 | 20.4 | 255 | 4.75 | -6.5
PFOA | 6 | 17 | Carboxylates | A600E | 82 | 7 | 10 | 0.3 | 49 | 25 | 7 |  |  | 1000 |  | 125.2 | Langmuir | 8 | 45.02 | 414.07 | 5 | 24.3 | 193 | 9500 | 16.8 | 1.72 | 1.29 | 42.9 | 17 | 241.5 | 4.16 | -7.6 | 2.5 | -2.8 | 40.13 | https://doi.org/10.1016/j.scitotenv.2019.133606
PFOA | 6 | 17 | Carboxylates | A520E | 82 | 7 | 10 | 0.3 | 42 | 25 | 7 |  |  | 1000 |  | 134.7 | Langmuir | 8 | 45.02 | 414.07 | 5 | 24.3 | 193 | 9500 | 16.8 | 1.72 | 1.29 | 42.9 | 17 | 241.5 | 4.16 | -7.6 | 2.5 | -2.8 | 40.13 | https://doi.org/10.1016/j.scitotenv.2019.133606
PFOA | 6 | 17 | Carboxylates | A532E | 82 | 7 | 10 | 0.3 | 46 | 25 | 7 |  |  | 1000 |  | 142.1 | Langmuir | 8 | 45.02 | 414.07 | 5 | 24.3 | 193 | 9500 | 16.8 | 1.72 | 1.29 | 42.9 | 17 | 241.5 | 4.16 | -7.6 | 2.5 | -2.8 | 40.13 | https://doi.org/10.1016/j.scitotenv.2019.133606
PFOS | 7 | 20 | Sulfonates | A600E | 82 | 7 | 10 | 0.3 | 49 | 25 | 7 |  |  | 1000 |  | 186.2 | Langmuir | 8 | 80.07 | 500.13 | 8.1 | 84.1 | 231 | 600 | 19.6 | 1.84 | 1.3 | 51.5 | 20.4 | 255 | 4.75 | -6.5 | -3.3 | -4.2 | 82.1 | https://doi.org/10.1016/j.scitotenv.2019.133606
PFOS | 7 | 20 | Sulfonates | A520E | 82 | 7 | 10 | 0.3 | 42 | 25 | 7 |  |  | 1000 |  | 210.4 | Langmuir | 8 | 80.07 | 500.13 | 8.1 | 84.1 | 231 | 600 | 19.6 | 1.84 | 1.3 | 51.5 | 20.4 | 255 | 4.75 | -6.5 | -3.3 | -4.2 | 82.1 | https://doi.org/10.1016/j.scitotenv.2019.133606
PFOS | 7 | 20 | Sulfonates | A532E | 82 | 7 | 10 | 0.3 | 46 | 25 | 7 |  |  | 1000 |  | 260.5 | Langmuir | 8 | 80.07 | 500.13 | 8.1 | 84.1 | 231 | 600 | 19.6 | 1.84 | 1.3 | 51.5 | 20.4 | 255 | 4.75 | -6.5 | -3.3 | -4.2 | 82.1 | https://doi.org/10.1016/j.scitotenv.2019.133606
PFBA | 2 | 9 | Carboxylates | A600E | 82 | 7 | 10 | 0.3 | 49 | 25 | 7 |  |  | 1000 |  | 19.1 | Langmuir | 4 | 45.02 | 214.03 | 2.1 | -2.79 | 118 | 214000 | 17 | 1.61 | 1.29 | 23.2 | 9.19 | 129.5 | 3.46 | -8.1 | 0.5 | -3.7 | 40.13 | https://doi.org/10.1016/j.scitotenv.2019.133606
PFBA | 2 | 9 | Carboxylates | A520E | 82 | 7 | 10 | 0.3 | 42 | 25 | 7 |  |  | 1000 |  | 29.5 | Langmuir | 4 | 45.02 | 214.03 | 2.1 | -2.79 | 118 | 214000 | 17 | 1.61 | 1.29 | 23.2 | 9.19 | 129.5 | 3.46 | -8.1 | 0.5 | -3.7 | 40.13 | https://doi.org/10.1016/j.scitotenv.2019.133606
PFBA | 2 | 9 | Carboxylates | A532E | 82 | 7 | 10 | 0.3 | 46 | 25 | 7 |  |  | 1000 |  | 52.3 | Langmuir | 4 | 45.02 | 214.03 | 2.1 | -2.79 | 118 | 214000 | 17 | 1.61 | 1.29 | 23.2 | 9.19 | 129.5 | 3.46 | -8.1 | 0.5 | -3.7 | 40.13 | https://doi.org/10.1016/j.scitotenv.2019.133606
PFBS | 2 | 9 | Sulfonates | A600E | 82 | 7 | 10 | 0.3 | 49 | 25 | 7 |  |  | 1000 |  | 34.6 | Langmuir | 4 | 80.07 | 300.11 | 3.7 | 54.4 | 210 | 52600 | 23.4 | 1.83 | 1.32 | 32 | 12.7 | 164 | 4.16 | -7.4 | -3.3 | -4 | 82.1 | https://doi.org/10.1016/j.scitotenv.2019.133606
PFBS | 2 | 9 | Sulfonates | A520E | 82 | 7 | 10 | 0.3 | 42 | 25 | 7 |  |  | 1000 |  | 53.8 | Langmuir | 4 | 80.07 | 300.11 | 3.7 | 54.4 | 210 | 52600 | 23.4 | 1.83 | 1.32 | 32 | 12.7 | 164 | 4.16 | -7.4 | -3.3 | -4 | 82.1 | https://doi.org/10.1016/j.scitotenv.2019.133606
PFBS | 2 | 9 | Sulfonates | A532E | 82 | 7 | 10 | 0.3 | 46 | 25 | 7 |  |  | 1000 |  | 109.2 | Langmuir | 4 | 80.07 | 300.11 | 3.7 | 54.4 | 210 | 52600 | 23.4 | 1.83 | 1.32 | 32 | 12.7 | 164 | 4.16 | -7.4 | -3.3 | -4 | 82.1 | https://doi.org/10.1016/j.scitotenv.2019.133606
| 7 | 20 | Sulfonates |  | 50 | 2 | 63.4 | 0.015 | 200 | 25 | 7 |  |  | 1 | [9 empty] | 600 | 19.6 | 1.84 | 1.3 | 51.5 | 20.4 | 255 | 4.75 | -6.5
PFOS | 7 | 20 | Sulfonates | Geothite | 50 | 6.7 | 63.4 | 0.015 | 1300 | 25 | 7 |  |  | 1 |  | 0.18 | Langmuir | 8 | 80.07 | 500.13 | 8.1 | 84.1 | 231 | 600 | 19.6 | 1.84 | 1.3 | 51.5 | 20.4 | 255 | 4.75 | -6.5 | -3.3 | -4.2 | 82.1 | https://doi.org/10.1016/j.scitotenv.2019.133606
PFOA | 6 | 17 | Carboxylates | Boehmite | 50 | 8.5 | 299.2 | 0.037 | 50 | 25 | 7 |  |  | 5000 |  | 630 | Langmuir | 8 | 45.02 | 414.07 | 5 | 24.3 | 193 | 9500 | 16.8 | 1.72 | 1.29 | 42.9 | 17 | 241.5 | 4.16 | -7.6 | 2.5 | -2.8 | 40.13 | https://doi.org/10.1016/j.scitotenv.2019.133606
PFOA | 6 | 17 | Carboxylates | Boehmite | 50 | 8.5 | 299.2 | 0.0871 | 50 | 25 | 7 |  |  | 5000 |  | 880 | Langmuir | 8 | 45.02 | 414.07 | 5 | 24.3 | 193 | 9500 | 16.8 | 1.72 | 1.29 | 42.9 | 17 | 241.5 | 4.16 | -7.6 | 2.5 | -2.8 | 40.13 | https://doi.org/10.1016/j.scitotenv.2019.133606
PFOS | 7 | 20 | Sulfonates | Alumina | 50 | 7.5 | 88.6 | 0.005 | 970 | 25 | 7 |  |  | 0.1 |  | 160 | Langmuir | 8 | 80.07 | 500.13 | 8.1 | 84.1 | 231 | 600 | 19.6 | 1.84 | 1.3 | 51.5 | 20.4 | 255 | 4.75 | -6.5 | -3.3 | -4.2 | 82.1 | https://doi.org/10.1016/j.scitotenv.2019.133606
PFOS | 7 | 20 | Sulfonates | Kaolinite | 50 | 5 | 11.9 | 0.842 | 170 | 25 | 7 |  |  | 0.95 |  | 80 | Langmuir | 8 | 80.07 | 500.13 | 8.1 | 84.1 | 231 | 600 | 19.6 | 1.84 | 1.3 | 51.5 | 20.4 | 255 | 4.75 | -6.5 | -3.3 | -4.2 | 82.1 | https://doi.org/10.1016/j.scitotenv.2019.133606
PFOS | 7 | 20 | Sulfonates | Montmorillonite | 50 | 4.4 | 82.9 | 0.001872 | 140 | 25 | 7 |  |  | 0.2 |  | 340 | Langmuir | 8 | 80.07 | 500.13 | 8.1 | 84.1 | 231 | 600 | 19.6 | 1.84 | 1.3 | 51.5 | 20.4 | 255 | 4.75 | -6.5 | -3.3 | -4.2 | 82.1 | https://doi.org/10.1016/j.scitotenv.2019.133606
PFHxS | 5 | 16 | Carboxylates | Montmorillonite | 50 | 4.4 | 67.52 | 0.005 | 140 | 25 | 7 |  |  | 0.2 |  | 290 | Langmuir | 6 | 45.02 | 400.13 | 7.4 | 86 | 226 | 7179 | 21 | 1.84 | 1.31 | 41.8 | 16.6 | 192 | 4.27 | -6.7 | -4.5 | -4.4 | 82.1 | https://doi.org/10.1016/j.scitotenv.2019.133606
PFOS | 7 | 20 | Sulfonates | Kaolinite | 50 | 5.5 | 67.52 | 0.005 | 170 | 25 | 7 |  |  | 0.95 |  | 80 | Langmuir | 8 | 80.07 | 500.13 | 8.1 | 84.1 | 231 | 600 | 19.6 | 1.84 | 1.3 | 51.5 | 20.4 | 255 | 4.75 | -6.5 | -3.3 | -4.2 | 82.1 | https://doi.org/10.1016/j.scitotenv.2019.133606
PFOA | 6 | 17 | Carboxylates | Kaolinite | 50 | 5.5 | 23.11 | 0.005 | 170 | 25 | 7 |  |  | 0.2 |  | 340 | Langmuir | 8 | 45.02 | 414.07 | 5 | 24.3 | 193 | 9500 | 16.8 | 1.72 | 1.29 | 42.9 | 17 | 241.5 | 4.16 | -7.6 | 2.5 | -2.8 | 40.13 | https://doi.org/10.1016/j.scitotenv.2019.133606
PFHxA | 4 | 13 | Carboxylates | Hematite | 50 | 5 | 9.9 | 0.005 | 1300 | 25 | 7 |  |  | 0.05 |  | 630 | Langmuir | 6 | 45.02 | 314.07 | 4.2 | 86 | 226 | 15700 | 21 | 1.84 | 1.31 | 41.8 | 16.6 | 172 | 4.27 | -7.7 | 1.3 | -3.6 | 40.13 | https://doi.org/10.1016/j.scitotenv.2019.133606
PFOS | 7 | 20 | Sulfonates | Boehmite | 50 | 8.5 | 399.2 | 0.037 | 50 | 25 | 7 |  |  | 0.05 |  | 880 | Langmuir | 8 | 80.07 | 500.13 | 8.1 | 84.1 | 231 | 600 | 19.6 | 1.84 | 1.3 | 51.5 | 20.4 | 255 | 4.75 | -6.5 | -3.3 | -4.2 | 82.1 | https://doi.org/10.1016/j.scitotenv.2019.133606
PFOS | 7 | 20 | Sulfonates | Few-layered porous graphite | 63 | 3.3 | 2870 | 0.003 | 40 | 25 | 7 |  |  | 100 |  | 1240 | Langmuir | 8 | 80.07 | 500.13 | 8.1 | 84.1 | 231 | 600 | 19.6 | 1.84 | 1.3 | 51.5 | 20.4 | 255 | 4.75 | -6.5 | -3.3 | -4.2 | 82.1 | https://doi.org/10.1016/j.scitotenv.2019.133606
PFOS | 7 | 20 | Sulfonates | Boehmite (w/o humic acid) | 50 | 8.5 | 399.2 | 0.037 | 50 | 25 | 7 |  |  | 50 |  | 880 | Langmuir | 8 | 80.07 | 500.13 | 8.1 | 84.1 | 231 | 600 | 19.6 | 1.84 | 1.3 | 51.5 | 20.4 | 255 | 4.75 | -6.5 | -3.3 | -4.2 | 82.1 | https://doi.org/10.1016/j.scitotenv.2019.133606
PFBS | 2 | 9 | Sulfonates | Boehmite (with humic acid) | 82 | 8 | 399.2 | 0.037 | 50 | 25 | 7 |  |  | 50 |  | 650 | Langmuir | 4 | 80.07 | 300.11 | 3.7 | 54.4 | 210 | 52600 | 23.4 | 1.83 | 1.32 | 32 | 12.7 | 164 | 4.16 | -7.4 | -3.3 | -4 | 82.1 | https://doi.org/10.1016/j.scitotenv.2019.133606
PFOS | 7 | 20 | Sulfonates | Organo-montmorillonite | 50 | 4 | 12 | 0.005 | 55 | 25 | 7 |  |  | 100 |  | 490 | Langmuir | 8 | 80.07 | 500.13 | 8.1 | 84.1 | 231 | 600 | 19.6 | 1.84 | 1.3 | 51.5 | 20.4 | 255 | 4.75 | -6.5 | -3.3 | -4.2 | 82.1 | https://doi.org/10.1016/j.scitotenv.2019.133606
PFOS | 7 | 20 | Sulfonates | Organo-montmorillonite | 50 | 4 | 12 | 0.005 | 55 | 25 | 7 |  |  | 100 |  | 128 | Langmuir | 8 | 80.07 | 500.13 | 8.1 | 84.1 | 231 | 600 | 19.6 | 1.84 | 1.3 | 51.5 | 20.4 | 255 | 4.75 | -6.5 | -3.3 | -4.2 | 82.1 | https://doi.org/10.1016/j.scitotenv.2019.133606
PFOS | 7 | 20 | Sulfonates | Zeolite | 50 | 5 | 780 | 0.005 | 95 | 25 | 7 |  |  | 100 |  | 114.7 | Langmuir | 8 | 80.07 | 500.13 | 8.1 | 84.1 | 231 | 600 | 19.6 | 1.84 | 1.3 | 51.5 | 20.4 | 255 | 4.75 | -6.5 | -3.3 | -4.2 | 82.1 | https://doi.org/10.1016/j.scitotenv.2019.133606
PFOS | 7 | 20 | Sulfonates | SWCNT | 63 | 3 | 547.2 | 0.002 | 47 | 25 | 7 |  |  | 100 |  | 712 | Langmuir | 8 | 80.07 | 500.13 | 8.1 | 84.1 | 231 | 600 | 19.6 | 1.84 | 1.3 | 51.5 | 20.4 | 255 | 4.75 | -6.5 | -3.3 | -4.2 | 82.1 | https://doi.org/10.1016/j.scitotenv.2019.133606
PFOS | 7 | 20 | Sulfonates | MWCNT10 | 63 | 6.7 | 324.9 | 0.022 | 45 | 25 | 7 |  |  | 100 |  | 656 | Langmuir | 8 | 80.07 | 500.13 | 8.1 | 84.1 | 231 | 600 | 19.6 | 1.84 | 1.3 | 51.5 | 20.4 | 255 | 4.75 | -6.5 | -3.3 | -4.2 | 82.1 | https://doi.org/10.1016/j.scitotenv.2019.133606
PFOS | 7 | 20 | Sulfonates | MWCNT50 | 63 | 6.7 | 324.9 | 0.022 | 45 | 25 | 7 |  |  | 100 |  | 514 | Langmuir | 8 | 80.07 | 500.13 | 8.1 | 84.1 | 231 | 600 | 19.6 | 1.84 | 1.3 | 51.5 | 20.4 | 255 | 4.75 | -6.5 | -3.3 | -4.2 | 82.1 | https://doi.org/10.1016/j.scitotenv.2019.133606
PFOA | 6 | 17 | Carboxylates | M-O (3.84%) | 82 | 4.4 | 562.5 | 0.005 | 75 | 25 | 7 |  |  | 25 |  | 140 | Langmuir | 8 | 45.02 | 414.07 | 5 | 24.3 | 193 | 9500 | 16.8 | 1.72 | 1.29 | 42.9 | 17 | 241.5 | 4.16 | -7.6 | 2.5 | -2.8 | 40.13 | https://doi.org/10.1016/j.scitotenv.2019.133606
PFOS | 7 | 20 | Sulfonates | M-O (3.84%) | 82 | 4.4 | 562.5 | 0.005 | 75 | 25 | 7 |  |  | 25 |  | 382 | Langmuir | 8 | 80.07 | 500.13 | 8.1 | 84.1 | 231 | 600 | 19.6 | 1.84 | 1.3 | 51.5 | 20.4 | 255 | 4.75 | -6.5 | -3.3 | -4.2 | 82.1 | https://doi.org/10.1016/j.scitotenv.2019.133606
| 6 | 17 | Carboxylates |  | 63 | 6.7 | 547.2 | 0.002 | 45 | 25 | 7 |  |  | 50 | [9 empty] | 9500 | 16.8 | 1.72 | 1.29 | 42.9 | 17 | 241.5 | 4.16 | -7.6
| 7 | 20 | Sulfonates |  | 63 | 6.7 | 547.2 | 0.002 | 45 | 25 | 7 |  |  | 50 | [9 empty] | 600 | 19.6 | 1.84 | 1.3 | 51.5 | 20.4 | 255 | 4.75 | -6.5
PFOA | 6 | 17 | Carboxylates | MWCNT with electrochemical assist | 63 | 6.7 | 230 | 0.005 | 45 | 25 | 7 |  |  | 0.1 |  | 427 | Langmuir | 8 | 45.02 | 414.07 | 5 | 24.3 | 193 | 9500 | 16.8 | 1.72 | 1.29 | 42.9 | 17 | 241.5 | 4.16 | -7.6 | 2.5 | -2.8 | 40.13 | https://doi.org/10.1016/j.scitotenv.2019.133606
PFOA | 6 | 17 | Carboxylates | MWCNT w/o electrochemical assist | 63 | 6.7 | 230 | 0.005 | 45 | 25 | 7 |  |  | 0.1 |  | 208 | Langmuir | 8 | 45.02 | 414.07 | 5 | 24.3 | 193 | 9500 | 16.8 | 1.72 | 1.29 | 42.9 | 17 | 241.5 | 4.16 | -7.6 | 2.5 | -2.8 | 40.13 | https://doi.org/10.1016/j.scitotenv.2019.133606
PFOS | 7 | 20 | Sulfonates | MWCNT with electrochemical assist | 63 | 6.7 | 230 | 0.005 | 45 | 25 | 7 |  |  | 0.1 |  | 506 | Langmuir | 8 | 80.07 | 500.13 | 8.1 | 84.1 | 231 | 600 | 19.6 | 1.84 | 1.3 | 51.5 | 20.4 | 255 | 4.75 | -6.5 | -3.3 | -4.2 | 82.1 | https://doi.org/10.1016/j.scitotenv.2019.133606
PFOS | 7 | 20 | Sulfonates | MWCNT w/o electrochemical assist | 63 | 6.7 | 230 | 0.005 | 45 | 25 | 7 |  |  | 0.1 |  | 538 | Langmuir | 8 | 80.07 | 500.13 | 8.1 | 84.1 | 231 | 600 | 19.6 | 1.84 | 1.3 | 51.5 | 20.4 | 255 | 4.75 | -6.5 | -3.3 | -4.2 | 82.1 | https://doi.org/10.1016/j.scitotenv.2019.133606
PFOA | 6 | 17 | Carboxylates | PASNTs | 82 | 4 | 65 | 0.005 | 55 | 25 | 7 |  |  | 500 |  | 1100 | Langmuir | 8 | 45.02 | 414.07 | 5 | 24.3 | 193 | 9500 | 16.8 | 1.72 | 1.29 | 42.9 | 17 | 241.5 | 4.16 | -7.6 | 2.5 | -2.8 | 40.13 | https://doi.org/10.1016/j.scitotenv.2019.133606
PFOS | 7 | 20 | Sulfonates | PABNTs | 82 | 4 | 65 | 0.005 | 60 | 25 | 7 |  |  | 500 |  | 1651 | Langmuir | 8 | 80.07 | 500.13 | 8.1 | 84.1 | 231 | 600 | 19.6 | 1.84 | 1.3 | 51.5 | 20.4 | 255 | 4.75 | -6.5 | -3.3 | -4.2 | 82.1 | https://doi.org/10.1016/j.scitotenv.2019.133606
PFOA | 6 | 17 | Carboxylates | GAC | 110 | 6.2 | 850 | 0.0006 | 55 | 25 | 7 |  |  | 100 |  | 1651 | Langmuir | 8 | 45.02 | 414.07 | 5 | 24.3 | 193 | 9500 | 16.8 | 1.72 | 1.29 | 42.9 | 17 | 241.5 | 4.16 | -7.6 | 2.5 | -2.8 | 40.13 | https://doi.org/10.1016/j.scitotenv.2019.133606
PFOS | 7 | 20 | Sulfonates | GAC | 110 | 6.2 | 850 | 0.0006 | 55 | 25 | 7 |  |  | 100 |  | 170 | Langmuir | 8 | 80.07 | 500.13 | 8.1 | 84.1 | 231 | 600 | 19.6 | 1.84 | 1.3 | 51.5 | 20.4 | 255 | 4.75 | -6.5 | -3.3 | -4.2 | 82.1 | https://doi.org/10.1016/j.scitotenv.2019.133606
PFOA | 6 | 17 | Carboxylates | GAC | 110 | 6.2 | 850 | 0.0006 | 55 | 25 | 7 |  |  | 100 |  | 200 | Langmuir | 8 | 45.02 | 414.07 | 5 | 24.3 | 193 | 9500 | 16.8 | 1.72 | 1.29 | 42.9 | 17 | 241.5 | 4.16 | -7.6 | 2.5 | -2.8 | 40.13 | https://doi.org/10.1016/j.scitotenv.2019.133606
PFOA | 6 | 17 | Carboxylates | GAC | 110 | 6.2 | 850 | 0.0006 | 55 | 25 | 7 |  |  | 100 |  | 41.3 | Langmuir | 8 | 45.02 | 414.07 | 5 | 24.3 | 193 | 9500 | 16.8 | 1.72 | 1.29 | 42.9 | 17 | 241.5 | 4.16 | -7.6 | 2.5 | -2.8 | 40.13 | https://doi.org/10.1016/j.scitotenv.2019.133606
PFOS | 7 | 20 | Sulfonates | GAC | 110 | 6.2 | 850 | 0.0006 | 55 | 25 | 7 |  |  | 100 |  | 72.2 | Langmuir | 8 | 80.07 | 500.13 | 8.1 | 84.1 | 231 | 600 | 19.6 | 1.84 | 1.3 | 51.5 | 20.4 | 255 | 4.75 | -6.5 | -3.3 | -4.2 | 82.1 | https://doi.org/10.1016/j.scitotenv.2019.133606
PFOS | 7 | 20 | Sulfonates | PAC | 110 | 6 | 1100 | 0.006 | 50 | 25 | 7 |  |  | 100 |  | 52.8 | Langmuir | 8 | 80.07 | 500.13 | 8.1 | 84.1 | 231 | 600 | 19.6 | 1.84 | 1.3 | 51.5 | 20.4 | 255 | 4.75 | -6.5 | -3.3 | -4.2 | 82.1 | https://doi.org/10.1016/j.scitotenv.2019.133606
PFOA | 6 | 17 | Carboxylates | PAC | 110 | 6 | 1100 | 0.006 | 50 | 25 | 7 |  |  | 100 |  | 510 | Langmuir | 8 | 45.02 | 414.07 | 5 | 24.3 | 193 | 9500 | 16.8 | 1.72 | 1.29 | 42.9 | 17 | 241.5 | 4.16 | -7.6 | 2.5 | -2.8 | 40.13 | https://doi.org/10.1016/j.scitotenv.2019.133606
TFA | 0 | 5 | Carboxylates | Sludge | 54 | 2.5 | 60 | 0.125 | 45 | 25 | 6.51 |  |  |  |  | 2.21 | Langmuir | 2 | 45.02 | 114.02 | 3.8 | -15 | 72 | 10000000 | 14.6 | 1.48 | 1.3 | 13.3 | 5.3 | 77 | 5.843 | -9.5 | -0.21 | 0.9 | 37.3 | http://dx.doi.org/10.1016/j.jhazmat.2013.06.022
TFA | 0 | 5 | Carboxylates | NU-1000 | 90 | 3 | 2100 | 3.5 | 55 | 25 | 7 |  |  |  |  | 201 | Langmuir | 2 | 45.02 | 114.02 | 3.8 | -15 | 72 | 10000000 | 19.6 | 1.48 | 1.3 | 13.3 | 5.3 | 77 | 5.843 | -9.5 | -0.21 | 0.9 | 37.3 | https://doi.org/10.1021/acs.chemmater.1c00324
PFPrA | 1 | 7 | Carboxylates | Sludge | 54 | 2.5 | 60 | 0.125 | 45 | 25 | 6.51 |  |  |  |  | 0.338 | Langmuir | 3 | 45.02 | 189 | 0.7 | -11 | 97 | 47737 | 55 | 1.81 | 1.29 | 26 | 11 | 107 | 2.11 | -8.2 | 2 | -6.1 | 40.13 | http://dx.doi.org/10.1016/j.jhazmat.2013.06.022
PFBA | 2 | 9 | Carboxylates | SOMS | 82 | 3 | 340 | 0.001 | 82 | 25 | 7 |  |  |  |  | 0 | Langmuir | 4 | 45.02 | 214.04 | 2.1 | -2.79 | 118 | 214000 | 17 | 1.61 | 1.29 | 23.2 | 9.19 | 129.5 | 3.46 | -8.1 | 0.5 | -3.7 | 40.13 | http://dx.doi.org/10.1039/c9ew00364a
PFBA | 2 | 9 | Carboxylates | F-SOMS | 82 | 2 | 340 | 0.001 | 37 | 25 | 7 |  |  |  |  | 0 | Langmuir | 4 | 45.02 | 214.04 | 2.1 | -2.79 | 118 | 214000 | 17 | 1.61 | 1.29 | 23.2 | 9.19 | 129.5 | 3.46 | -8.1 | 0.5 | -3.7 | 40.13 | http://dx.doi.org/10.1039/c9ew00364a
PFBA | 2 | 9 | Carboxylates | Sludge | 54 | 2.5 | 50 | 0.125 | 45 | 25 | 6.51 |  |  |  |  | 0.000533 | Langmuir | 4 | 45.02 | 214.04 | 2.1 | -2.79 | 118 | 214000 | 17 | 1.61 | 1.29 | 23.2 | 9.19 | 129.5 | 3.46 | -8.1 | 0.5 | -3.7 | 40.13 | http://dx.doi.org/10.1016/j.jhazmat.2013.06.022
PFBA | 2 | 9 | Carboxylates | IRA910 | 75 | 9 | 75 | 0.03 | 45 | 25 | 6 |  |  |  |  | 635.69 | Langmuir | 4 | 45.02 | 214.04 | 2.1 | -2.79 | 118 | 214000 | 17 | 1.61 | 1.29 | 23.2 | 9.19 | 129.5 | 3.46 | -8.1 | 0.5 | -3.7 | 40.13 | https://doi.org/10.1016/j.cej.2018.05.006
PFBA | 2 | 9 | Carboxylates | AC Calgon | 110 | 5 | 1000 | 0.051 | 50 | 25 | 6 |  |  |  |  | 51.36 | Langmuir | 4 | 45.02 | 214.04 | 2.1 | -2.79 | 118 | 214000 | 17 | 1.61 | 1.29 | 23.2 | 9.19 | 129.5 | 3.46 | -8.1 | 0.5 | -3.7 | 40.13 | https://doi.org/10.1016/j.envpol.2016.06.062
PFBA | 2 | 9 | Carboxylates | ARH | 54 | 7.8 | 223 | 3.3 | 60 | 25 | 5 |  |  |  |  | 363.86 | Langmuir | 4 | 45.02 | 214.04 | 2.1 | -2.79 | 118 | 214000 | 17 | 1.61 | 1.29 | 23.2 | 9.19 | 129.5 | 3.46 | -8.1 | 0.5 | -3.7 | 40.13 | https://doi.org/10.1016/j.chemosphere.2012.11.015
PFBA | 2 | 9 | Carboxylates | CTF | 90 | 6.4 | 1250 | 1.75 | 45 | 25 | 6 |  |  |  |  | 92.03 | Langmuir | 4 | 45.02 | 214.04 | 2.1 | -2.79 | 118 | 214000 | 17 | 1.61 | 1.29 | 23.2 | 9.19 | 129.5 | 3.46 | -8.1 | 0.5 | -3.7 | 40.13 | https://doi.org/10.1016/j.envpol.2016.06.062
PFBA | 2 | 9 | Carboxylates | NU-1000 | 90 | 3 | 2100 | 3.5 | 55 | 25 | 7 |  |  |  |  | 274 | Langmuir | 4 | 45.02 | 214.04 | 2.1 | -2.79 | 118 | 214000 | 17 | 1.61 | 1.29 | 23.2 | 9.19 | 129.5 | 3.46 | -8.1 | 0.5 | -3.7 | 40.13 | https://doi.org/10.1021/acs.chemmater.1c00324
PFBS | 2 | 9 | Sulfonates | Organo-montmorillonites | 50 | 3 | 50 | 0.175 | 55 | 25 | 6.3 |  |  |  |  | 45.02 | Langmuir | 4 | 80.07 | 300.1 | 3.7 | 54.4 | 210 | 52600 | 23.4 | 1.83 | 1.32 | 32 | 12.7 | 164 | 4.16 | -7.4 | -3.31 | 2.8 | 82.1 | https://doi.org/10.1016/j.chemosphere.2009.12.005
PFBS | 2 | 9 | Sulfonates | SOMS | 82 | 3 | 340 | 0.001 | 82 | 25 | 7 |  |  |  |  | 3 | Langmuir | 4 | 80.07 | 300.1 | 3.7 | 54.4 | 210 | 52600 | 23.4 | 1.83 | 1.32 | 32 | 12.7 | 164 | 4.16 | -7.4 | -3.31 | 2.8 | 82.1 | http://dx.doi.org/10.1039/c9ew00364a
PFBS | 2 | 9 | Sulfonates | SOMS | 82 | 3 | 340 | 0.001 | 82 | 25 | 6.6 |  |  |  |  | 1 | Langmuir | 4 | 80.07 | 300.1 | 3.7 | 54.4 | 210 | 52600 | 23.4 | 1.83 | 1.32 | 32 | 12.7 | 164 | 4.16 | -7.4 | -3.31 | 2.8 | 82.1 | http://dx.doi.org/10.1039/c9ew00364a
PFBS | 2 | 9 | Sulfonates | F-SOMS | 82 | 3 | 340 | 0.001 | 37 | 25 | 7 |  |  |  |  | 1 | Langmuir | 4 | 80.07 | 300.1 | 3.7 | 54.4 | 210 | 52600 | 23.4 | 1.83 | 1.32 | 32 | 12.7 | 164 | 4.16 | -7.4 | -3.31 | 2.8 | 82.1 | http://dx.doi.org/10.1039/c9ew00364a
PFBS | 2 | 9 | Sulfonates | F-SOMS | 82 | 2 | 340 | 0.001 | 37 | 25 | 6.6 |  |  |  |  | 1 | Langmuir | 4 | 80.07 | 300.1 | 3.7 | 54.4 | 210 | 52600 | 23.4 | 1.83 | 1.32 | 32 | 12.7 | 164 | 4.16 | -7.4 | -3.31 | 2.8 | 82.1 | http://dx.doi.org/10.1039/c9ew00364a
PFBS | 2 | 9 | Sulfonates | Sludge | 54 | 2 | 60 | 0.125 | 45 | 25 | 6.51 |  |  |  |  | 1.33 | Langmuir | 4 | 80.07 | 300.1 | 3.7 | 54.4 | 210 | 52600 | 23.4 | 1.83 | 1.32 | 32 | 12.7 | 164 | 4.16 | -7.4 | -3.31 | 2.8 | 82.1 | http://dx.doi.org/10.1016/j.jhazmat.2013.06.022
PFBS | 2 | 9 | Sulfonates | Boehmite | 50 | 8 | 150 | 0.03 | 50 | 25 | 7 |  |  |  |  | 0.117 | Langmuir | 4 | 80.07 | 300.1 | 3.7 | 54.4 | 210 | 52600 | 23.4 | 1.83 | 1.32 | 32 | 12.7 | 164 | 4.16 | -7.4 | -3.31 | 2.8 | 82.1 | https://doi.org/10.1016/j.chemosphere.2014.08.080
PFBS | 2 | 9 | Sulfonates | HA-modified Boehmite | 82 | 4 | 50 | 0.03 | 50 | 25 | 7 |  |  |  |  | 15 | Langmuir | 4 | 80.07 | 300.1 | 3.7 | 54.4 | 210 | 52600 | 23.4 | 1.83 | 1.32 | 32 | 12.7 | 164 | 4.16 | -7.4 | -3.31 | 2.8 | 82.1 | https://doi.org/10.1016/j.chemosphere.2014.08.080
PFBS | 2 | 9 | Sulfonates | IRA910 | 75 | 9 | 75 | 0.03 | 45 | 25 | 6 |  |  |  |  | 1023.32 | Langmuir | 4 | 80.07 | 300.1 | 3.7 | 54.4 | 210 | 52600 | 23.4 | 1.83 | 1.32 | 32 | 12.7 | 164 | 4.16 | -7.4 | -3.31 | 2.8 | 82.1 | https://doi.org/10.1016/j.cej.2018.05.006
PFBS | 2 | 9 | Sulfonates | AC Calgon | 110 | 5 | 1000 | 0.051 | 50 | 25 | 6 |  |  |  |  | 51.01 | Langmuir | 4 | 80.07 | 300.1 | 3.7 | 54.4 | 210 | 52600 | 23.4 | 1.83 | 1.32 | 32 | 12.7 | 164 | 4.16 | -7.4 | -3.31 | 2.8 | 82.1 | https://doi.org/10.1016/j.envpol.2016.06.062
PFBS | 2 | 9 | Sulfonates | Gac Calgon F400 | 110 | 5.6 | 900 | 0.2125 | 52 | 30 | 7.2 |  |  |  |  | 98.7 | Langmuir | 4 | 80.07 | 300.1 | 3.7 | 54.4 | 210 | 52600 | 23.4 | 1.83 | 1.32 | 32 | 12.7 | 164 | 4.16 | -7.4 | -3.31 | 2.8 | 82.1 | http://doi.org/10.1016/j.chemosphere.2008.04.029
PFBS | 2 | 9 | Sulfonates | CTF | 90 | 6.4 | 1250 | 1.75 | 45 | 25 | 6 |  |  |  |  | 141.04 | Langmuir | 4 | 80.07 | 300.1 | 3.7 | 54.4 | 210 | 52600 | 23.4 | 1.83 | 1.32 | 32 | 12.7 | 164 | 4.16 | -7.4 | -3.31 | 2.8 | 82.1 | https://doi.org/10.1016/j.envpol.2016.06.062
PFBS | 2 | 9 | Sulfonates | NU-1000 | 90 | 3 | 2100 | 3.5 | 55 | 25 | 7 |  |  |  |  | 404 | Langmuir | 4 | 80.07 | 300.1 | 3.7 | 54.4 | 210 | 52600 | 23.4 | 1.83 | 1.32 | 32 | 12.7 | 164 | 4.16 | -7.4 | -3.31 | 2.8 | 82.1 | https://doi.org/10.1021/acs.chemmater.1c00324
PFPeA | 3 | 11 | Carboxylates | SOMS | 82 | 3 | 340 | 0.001 | 82 | 25 | 7 |  |  |  |  | 3 | Langmuir | 5 | 80.07 | 264.05 | 0.5 | 15.5 | 140 | 9500 | 16.1 | 1.67 | 1.29 | 28.1 | 11.1 | 151 | 3.76 | -8.05 | 1 | -3.8 | 40.13 | http://dx.doi.org/10.1039/c9ew00364a
PFPeA | 3 | 11 | Carboxylates | SOMS | 82 | 3 | 340 | 0.001 | 82 | 25 | 6.6 |  |  |  |  | 0.5 | Langmuir | 5 | 80.07 | 264.05 | 0.5 | 15.5 | 140 | 9500 | 16.1 | 1.67 | 1.29 | 28.1 | 11.1 | 151 | 3.76 | -8.05 | 1 | -3.8 | 40.13 | http://dx.doi.org/10.1039/c9ew00364a
PFPeA | 3 | 11 | Carboxylates | F-SOMS | 82 | 3 | 340 | 0.001 | 37 | 25 | 7 |  |  |  |  | 1 | Langmuir | 5 | 80.07 | 264.05 | 0.5 | 15.5 | 140 | 9500 | 16.1 | 1.67 | 1.29 | 28.1 | 11.1 | 151 | 3.76 | -8.05 | 1 | -3.8 | 40.13 | http://dx.doi.org/10.1039/c9ew00364a
PFPeA | 3 | 11 | Carboxylates | F-SOMS | 82 | 2 | 340 | 0.001 | 37 | 25 | 6.6 |  |  |  |  | 1 | Langmuir | 5 | 80.07 | 264.05 | 0.5 | 15.5 | 140 | 9500 | 16.1 | 1.67 | 1.29 | 28.1 | 11.1 | 151 | 3.76 | -8.05 | 1 | -3.8 | 40.13 | http://dx.doi.org/10.1039/c9ew00364a
PFPeA | 3 | 11 | Carboxylates | Sludge | 54 | 2 | 60 | 0.125 | 45 | 25 | 6.51 |  |  |  |  | 0.577 | Langmuir | 5 | 80.07 | 264.05 | 0.5 | 15.5 | 140 | 9500 | 16.1 | 1.67 | 1.29 | 28.1 | 11.1 | 151 | 3.76 | -8.05 | 1 | -3.8 | 40.13 | http://dx.doi.org/10.1016/j.jhazmat.2013.06.022
PFPeA | 3 | 11 | Carboxylates | NU-1000 | 90 | 3 | 2100 | 3.5 | 55 | 25 | 7 |  |  |  |  | 344 | Langmuir | 5 | 80.07 | 264.05 | 0.5 | 15.5 | 140 | 9500 | 16.1 | 1.67 | 1.29 | 28.1 | 11.1 | 151 | 3.76 | -8.05 | 1 | -3.8 | 40.13 | https://doi.org/10.1021/acs.chemmater.1c00324
PFHxA | 4 | 13 | Carboxylates | Alumina | 50 | 9 | 300 | 0.0275 | 970 | 26.85 | 1.5 |  |  |  |  | 0.00099 | Langmuir | 6 | 45.02 | 314.05 | 4.2 | 15.5 | 159 | 15700 | 15.3 | 1.69 | 1.29 | 33 | 13.1 | 172 | 3.83 | -7.7 | 1.3 | -3.6 | 40.13 | https://doi.org/10.1016/j.chemosphere.2016.06.016
PFHxA | 4 | 13 | Carboxylates | Hematite | 50 | 7.5 | 60 | 0.11 | 1300 | 25 | 2.27 |  |  |  |  | 0.021 | Langmuir | 6 | 45.02 | 314.05 | 4.2 | 15.5 | 159 | 15700 | 15.3 | 1.69 | 1.29 | 33 | 13.1 | 172 | 3.83 | -7.7 | 1.3 | -3.6 | 40.13 | https://doi.org/10.1016/j.chemosphere.2014.03.098
PFHxA | 4 | 13 | Carboxylates | Hematite | 50 | 7.5 | 60 | 0.11 | 1300 | 25 | 11.16 |  |  |  |  | 0.017 | Langmuir | 6 | 45.02 | 314.05 | 4.2 | 15.5 | 159 | 15700 | 15.3 | 1.69 | 1.29 | 33 | 13.1 | 172 | 3.83 | -7.7 | 1.3 | -3.6 | 40.13 | https://doi.org/10.1016/j.chemosphere.2014.03.098
PFHxA | 4 | 13 | Carboxylates | Kaolinite | 50 | 3 | 20 | 0.175 | 170 | 25 | 2.27 |  |  |  |  | 0.019 | Langmuir | 6 | 45.02 | 314.05 | 4.2 | 15.5 | 159 | 15700 | 15.3 | 1.69 | 1.29 | 33 | 13.1 | 172 | 3.83 | -7.7 | 1.3 | -3.6 | 40.13 | https://doi.org/10.1016/j.chemosphere.2014.03.098
PFHxA | 4 | 13 | Carboxylates | Kaolinite | 50 | 3 | 20 | 0.175 | 170 | 25 | 11.16 |  |  |  |  | 0.012 | Langmuir | 6 | 45.02 | 314.05 | 4.2 | 15.5 | 159 | 15700 | 15.3 | 1.69 | 1.29 | 33 | 13.1 | 172 | 3.83 | -7.7 | 1.3 | -3.6 | 40.13 | https://doi.org/10.1016/j.chemosphere.2014.03.098
PFHxA | 4 | 13 | Carboxylates | Montmorillonite | 50 | 2.5 | 50 | 0.03 | 140 | 25 | 7 |  |  |  |  | 0.017 | Langmuir | 6 | 45.02 | 314.05 | 4.2 | 15.5 | 159 | 15700 | 15.3 | 1.69 | 1.29 | 33 | 13.1 | 172 | 3.83 | -7.7 | 1.3 | -3.6 | 40.13 | https://doi.org/10.1016/j.chemosphere.2014.03.098
PFHxA | 4 | 13 | Carboxylates | organo-montmorillonites | 50 | 3 | 50 | 0.175 | 55 | 25 | 6.3 |  |  |  |  | 9.42 | Langmuir | 6 | 45.02 | 314.05 | 4.2 | 15.5 | 159 | 15700 | 15.3 | 1.69 | 1.29 | 33 | 13.1 | 172 | 3.83 | -7.7 | 1.3 | -3.6 | 40.13 | https://doi.org/10.1016/j.chemosphere.2009.12.005
PFHxA | 4 | 13 | Carboxylates | SOMS | 82 | 3 | 340 | 0.001 | 82 | 25 | 7 |  |  |  |  | 3 | Langmuir | 6 | 45.02 | 314.05 | 4.2 | 15.5 | 159 | 15700 | 15.3 | 1.69 | 1.29 | 33 | 13.1 | 172 | 3.83 | -7.7 | 1.3 | -3.6 | 40.13 | http://dx.doi.org/10.1039/c9ew00364a
PFHxA | 4 | 13 | Carboxylates | SOMS | 82 | 3 | 340 | 0.001 | 82 | 25 | 6.6 |  |  |  |  | 1 | Langmuir | 6 | 45.02 | 314.05 | 4.2 | 15.5 | 159 | 15700 | 15.3 | 1.69 | 1.29 | 33 | 13.1 | 172 | 3.83 | -7.7 | 1.3 | -3.6 | 40.13 | http://dx.doi.org/10.1039/c9ew00364a
PFHxA | 4 | 13 | Carboxylates | F-SOMS | 82 | 3 | 340 | 0.001 | 37 | 25 | 7 |  |  |  |  | 3.5 | Langmuir | 6 | 45.02 | 314.05 | 4.2 | 15.5 | 159 | 15700 | 15.3 | 1.69 | 1.29 | 33 | 13.1 | 172 | 3.83 | -7.7 | 1.3 | -3.6 | 40.13 | http://dx.doi.org/10.1039/c9ew00364a
PFHxA | 4 | 13 | Carboxylates | F-SOMS | 82 | 2 | 340 | 0.001 | 37 | 25 | 6.6 |  |  |  |  | 3 | Langmuir | 6 | 45.02 | 314.05 | 4.2 | 15.5 | 159 | 15700 | 15.3 | 1.69 | 1.29 | 33 | 13.1 | 172 | 3.83 | -7.7 | 1.3 | -3.6 | 40.13 | http://dx.doi.org/10.1039/c9ew00364a
PFHxA | 4 | 13 | Carboxylates | Sludge | 54 | 2 | 60 | 0.125 | 45 | 25 | 6.51 |  |  |  |  | 1.01 | Langmuir | 6 | 45.02 | 314.05 | 4.2 | 15.5 | 159 | 15700 | 15.3 | 1.69 | 1.29 | 33 | 13.1 | 172 | 3.83 | -7.7 | 1.3 | -3.6 | 40.13 | http://dx.doi.org/10.1016/j.jhazmat.2013.06.022
PFHxA | 4 | 13 | Carboxylates | IRA910 | 75 | 9 | 75 | 0.03 | 45 | 25 | 6 |  |  |  |  | 1089.76 | Langmuir | 6 | 45.02 | 314.05 | 4.2 | 15.5 | 159 | 15700 | 15.3 | 1.69 | 1.29 | 33 | 13.1 | 172 | 3.83 | -7.7 | 1.3 | -3.6 | 40.13 | https://doi.org/10.1016/j.cej.2018.05.006
PFHxA | 4 | 13 | Carboxylates | IRA67 | 75 | 7 | 75 | 0.03 | 45 | 25 | 4 |  |  |  |  | 37.68 | Langmuir | 6 | 45.02 | 314.05 | 4.2 | 15.5 | 159 | 15700 | 15.3 | 1.69 | 1.29 | 33 | 13.1 | 172 | 3.83 | -7.7 | 1.3 | -3.6 | 40.13 | https://doi.org/10.1016/j.jhazmat.2014.12.037
PFHxA | 4 | 13 | Carboxylates | BAC | 82 | 7 | 750 | 0.051 | 64 | 25 | 4 |  |  |  |  | 18.84 | Langmuir | 6 | 45.02 | 314.05 | 4.2 | 15.5 | 159 | 15700 | 15.3 | 1.69 | 1.29 | 33 | 13.1 | 172 | 3.83 | -7.7 | 1.3 | -3.6 | 40.13 | https://doi.org/10.1016/j.jhazmat.2014.12.037
PFHxA | 4 | 13 | Carboxylates | AC Calgon | 110 | 5 | 1000 | 0.051 | 50 | 25 | 6 |  |  |  |  | 235.54 | Langmuir | 6 | 45.02 | 314.05 | 4.2 | 15.5 | 159 | 15700 | 15.3 | 1.69 | 1.29 | 33 | 13.1 | 172 | 3.83 | -7.7 | 1.3 | -3.6 | 40.13 | https://doi.org/10.1016/j.envpol.2016.06.062
PFHxA | 4 | 13 | Carboxylates | CTF | 90 | 7 | 1250 | 1.75 | 45 | 25 | 6 |  |  |  |  | 376.86 | Langmuir | 6 | 45.02 | 314.05 | 4.2 | 15.5 | 159 | 15700 | 15.3 | 1.69 | 1.29 | 33 | 13.1 | 172 | 3.83 | -6.7 | 1.3 | -3.6 | 40.13 | https://doi.org/10.1016/j.envpol.2016.06.062
PFHxS | 5 | 16 | Carboxylates | Hematite | 50 | 7.5 | 60 | 0.11 | 1300 | 25 | 2.27 |  |  |  |  | 0.033 | Langmuir | 6 | 45.02 | 400.13 | 7.4 | 86 | 226 | 7179 | 21 | 1.84 | 1.31 | 41.8 | 16.6 | 192 | 4.27 | -6.7 | -4.5 | -4.4 | 82.1 | https://doi.org/10.1016/j.chemosphere.2014.03.098
PFHxS | 5 | 16 | Carboxylates | Hematite | 50 | 7.5 | 60 | 0.11 | 1300 | 25 | 11.16 |  |  |  |  | 0.029 | Langmuir | 6 | 45.02 | 400.13 | 7.4 | 86 | 226 | 7179 | 21 | 1.84 | 1.31 | 41.8 | 16.6 | 192 | 4.27 | -6.7 | -4.5 | -4.4 | 82.1 | https://doi.org/10.1016/j.chemosphere.2014.03.098
PFHxS | 5 | 16 | Carboxylates | Kaolinite | 50 | 3 | 20 | 0.175 | 170 | 25 | 7 |  |  |  |  | 0.026 | Langmuir | 6 | 45.02 | 400.13 | 7.4 | 86 | 226 | 7179 | 21 | 1.84 | 1.31 | 41.8 | 16.6 | 192 | 4.27 | -6.7 | -4.5 | -4.4 | 82.1 | https://doi.org/10.1016/j.chemosphere.2014.03.098
PFHxS | 5 | 16 | Carboxylates | Montmorillonite | 50 | 2.5 | 50 | 0.03 | 140 | 25 | 7 |  |  |  |  | 0.03 | Langmuir | 6 | 45.02 | 400.13 | 7.4 | 86 | 226 | 7179 | 21 | 1.84 | 1.31 | 41.8 | 16.6 | 192 | 4.27 | -6.7 | -4.5 | -4.4 | 82.1 | https://doi.org/10.1016/j.chemosphere.2014.03.098
PFHxS | 5 | 16 | Carboxylates | organo-montmorillonites | 50 | 3 | 50 | 0.175 | 55 | 25 | 6.3 |  |  |  |  | 176 | Langmuir | 6 | 45.02 | 400.13 | 7.4 | 86 | 226 | 7179 | 21 | 1.84 | 1.31 | 41.8 | 16.6 | 192 | 4.27 | -6.7 | -4.5 | -4.4 | 82.1 | https://doi.org/10.1016/j.chemosphere.2009.12.005
PFHxS | 5 | 16 | Carboxylates | SOMS | 82 | 3 | 340 | 0.001 | 82 | 25 | 7 |  |  |  |  | 1 | Langmuir | 6 | 45.02 | 400.13 | 7.4 | 86 | 226 | 7179 | 21 | 1.84 | 1.31 | 41.8 | 16.6 | 192 | 4.27 | -6.7 | -4.5 | -4.4 | 82.1 | http://dx.doi.org/10.1039/c9ew00364a
PFHxS | 5 | 16 | Carboxylates | SOMS | 82 | 3 | 340 | 0.001 | 82 | 25 | 6.6 |  |  |  |  | 2 | Langmuir | 6 | 45.02 | 400.13 | 7.4 | 86 | 226 | 7179 | 21 | 1.84 | 1.31 | 41.8 | 16.6 | 192 | 4.27 | -6.7 | -4.5 | -4.4 | 82.1 | http://dx.doi.org/10.1039/c9ew00364a
PFHxS | 5 | 16 | Carboxylates | F-SOMS | 82 | 3 | 340 | 0.001 | 37 | 25 | 7 |  |  |  |  | 2 | Langmuir | 6 | 45.02 | 400.13 | 7.4 | 86 | 226 | 7179 | 21 | 1.84 | 1.31 | 41.8 | 16.6 | 192 | 4.27 | -6.7 | -4.5 | -4.4 | 82.1 | http://dx.doi.org/10.1039/c9ew00364a
PFHxS | 5 | 16 | Carboxylates | F-SOMS | 82 | 2 | 340 | 0.001 | 37 | 25 | 6.6 |  |  |  |  | 3 | Langmuir | 6 | 45.02 | 400.13 | 7.4 | 86 | 226 | 7179 | 21 | 1.84 | 1.31 | 41.8 | 16.6 | 192 | 4.27 | -6.7 | -4.5 | -4.4 | 82.1 | http://dx.doi.org/10.1039/c9ew00364a
PFHxS | 5 | 16 | Carboxylates | Sludge | 54 | 2 | 60 | 0.125 | 45 | 25 | 6.51 |  |  |  |  | 10.89 | Langmuir | 6 | 45.02 | 400.13 | 7.4 | 86 | 226 | 7179 | 21 | 1.84 | 1.31 | 41.8 | 16.6 | 192 | 4.27 | -6.7 | -4.5 | -4.4 | 82.1 | http://dx.doi.org/10.1016/j.jhazmat.2013.06.022
PFHxS | 5 | 16 | Carboxylates | Fe3O4@SiO2-NH2&F13 | 82 | 7.5 | 250 | 0.0275 | 27 | 25 | 7 |  |  |  |  | 12.97 | Langmuir | 6 | 45.02 | 400.13 | 7.4 | 86 | 226 | 7179 | 21 | 1.84 | 1.31 | 41.8 | 16.6 | 192 | 4.27 | -6.7 | -4.5 | -4.4 | 82.1 | https://doi.org/10.1016/j.cej.2016.05.137
PFHxS | 5 | 16 | Carboxylates | Fe3O4@SiO2-NH2&F13 | 82 | 7,5 | 250 | 0.0275 | 27 | 25 | 7 |  |  |  |  | 13.15 | Langmuir | 6 | 45.02 | 400.13 | 7.4 | 86 | 226 | 7179 | 21 | 1.84 | 1.31 | 41.8 | 16.6 | 192 | 4.27 | -6.7 | -4.5 | -4.4 | 82.1 | https://doi.org/10.1016/j.cej.2016.05.137
PFHxS | 5 | 16 | Carboxylates | IRA910 | 75 | 9 | 75 | 0.03 | 45 | 25 | 6 |  |  |  |  | 1364.37 | Langmuir | 6 | 45.02 | 400.13 | 7.4 | 86 | 226 | 7179 | 21 | 1.84 | 1.31 | 41.8 | 16.6 | 192 | 4.27 | -6.7 | -4.5 | -4.4 | 82.1 | https://doi.org/10.1016/j.cej.2018.05.006
PFHxS | 5 | 16 | Carboxylates | CTF | 90 | 4 | 1250 | 1.75 | 45 | 25 | 6 |  |  |  |  | 224.06 | Langmuir | 6 | 45.02 | 400.13 | 7.4 | 86 | 226 | 7179 | 21 | 1.84 | 1.31 | 41.8 | 16.6 | 192 | 4.27 | -6.7 | -4.5 | -4.4 | 82.1 | https://doi.org/10.1016/j.envpol.2016.06.062
PFHxS | 5 | 16 | Carboxylates | NU-1000 | 90 | 3 | 2100 | 3.5 | 55 | 25 | 7 |  |  |  |  | 547 | Langmuir | 6 | 45.02 | 400.13 | 7.4 | 86 | 226 | 7179 | 21 | 1.84 | 1.31 | 41.8 | 16.6 | 192 | 4.27 | -6.7 | -4.5 | -4.4 | 82.1 | https://doi.org/10.1021/acs.chemmater.1c00324
PFHpA | 5 | 15 | Carboxylates | SOMS | 82 | 3 | 340 | 0.001 | 82 | 25 | 7 |  |  |  |  | 3 | Langmuir | 7 | 45.02 | 364.08 | 4.9 | 16.8 | 180 | 437000 | 14.6 | 1.71 | 1.29 | 38 | 15.1 | 196 | 4.09 | -7.55 | 1.5 | -3.5 | 40.13 | http://dx.doi.org/10.1039/c9ew00364a
PFHpA | 5 | 15 | Carboxylates | SOMS | 82 | 3 | 340 | 0.001 | 82 | 25 | 6.6 |  |  |  |  | 9 | Langmuir | 7 | 45.02 | 364.08 | 4.9 | 16.8 | 180 | 437000 | 14.6 | 1.71 | 1.29 | 38 | 15.1 | 196 | 4.09 | -7.55 | 1.5 | -3.5 | 40.13 | http://dx.doi.org/10.1039/c9ew00364a
PFHpA | 5 | 15 | Carboxylates | F-SOMS | 82 | 2 | 340 | 0.001 | 37 | 25 | 7 |  |  |  |  | 3 | Langmuir | 7 | 45.02 | 364.08 | 4.9 | 16.8 | 180 | 437000 | 14.6 | 1.71 | 1.29 | 38 | 15.1 | 196 | 4.09 | -7.55 | 1.5 | -3.5 | 40.13 | http://dx.doi.org/10.1039/c9ew00364a
PFHpA | 5 | 15 | Carboxylates | F-SOMS | 82 | 2 | 340 | 0.001 | 37 | 25 | 6.6 |  |  |  |  | 5 | Langmuir | 7 | 45.02 | 364.08 | 4.9 | 16.8 | 180 | 437000 | 14.6 | 1.71 | 1.29 | 38 | 15.1 | 196 | 4.09 | -7.55 | 1.5 | -3.5 | 40.13 | http://dx.doi.org/10.1039/c9ew00364a
PFHpA | 5 | 15 | Carboxylates | Sludge | 54 | 2.5 | 60 | 0.125 | 45 | 25 | 6.51 |  |  |  |  | 1.59 | Langmuir | 7 | 45.02 | 364.08 | 4.9 | 16.8 | 180 | 437000 | 14.6 | 1.71 | 1.29 | 38 | 15.1 | 196 | 4.09 | -7.55 | 1.5 | -3.5 | 40.13 | http://dx.doi.org/10.1016/j.jhazmat.2013.06.022
PFHpA | 5 | 15 | Carboxylates | Fe3O4@SiO2-NH2&F13 | 82 | 7.5 | 250 | 0.0275 | 27 | 25 | 7 |  |  |  |  | 36.85 | Langmuir | 7 | 45.02 | 364.08 | 4.9 | 16.8 | 180 | 437000 | 14.6 | 1.71 | 1.29 | 38 | 15.1 | 196 | 4.09 | -7.55 | 1.5 | -3.5 | 40.13 | https://doi.org/10.1016/j.cej.2016.05.137
PFHpA | 5 | 15 | Carboxylates | Fe3O4@SiO2-NH2&F13 | 82 | 7,5 | 250 | 0.0275 | 27 | 25 | 7 |  |  |  |  | 23.63 | Langmuir | 7 | 45.02 | 364.08 | 4.9 | 16.8 | 180 | 437000 | 14.6 | 1.71 | 1.29 | 38 | 15.1 | 196 | 4.09 | -7.55 | 1.5 | -3.5 | 40.13 | https://doi.org/10.1016/j.cej.2016.05.137
PFHpA | 5 | 15 | Carboxylates | IRA67 | 75 | 7 | 75 | 0.03 | 45 | 25 | 4 |  |  |  |  | 192.95 | Langmuir | 7 | 45.02 | 364.08 | 4.9 | 16.8 | 180 | 437000 | 14.6 | 1.71 | 1.29 | 38 | 15.1 | 196 | 4.09 | -7.55 | 1.5 | -3.5 | 40.13 | https://doi.org/10.1016/j.jhazmat.2014.12.037
PFHpA | 5 | 15 | Carboxylates | BAC | 82 | 7 | 750 | 0.051 | 64 | 25 | 4 |  |  |  |  | 65.53 | Langmuir | 7 | 45.02 | 364.08 | 4.9 | 16.8 | 180 | 437000 | 14.6 | 1.71 | 1.29 | 38 | 15.1 | 196 | 4.09 | -7.55 | 1.5 | -3.5 | 40.13 | https://doi.org/10.1016/j.jhazmat.2014.12.037
PFHpA | 5 | 15 | Carboxylates | NU-1000 | 90 | 3 | 2100 | 3.5 | 55 | 25 | 7 |  |  |  |  | 421 | Langmuir | 7 | 45.02 | 364.08 | 4.9 | 16.8 | 180 | 437000 | 14.6 | 1.71 | 1.29 | 38 | 15.1 | 196 | 4.09 | -7.55 | 1.5 | -3.5 | 40.13 | https://doi.org/10.1021/acs.chemmater.1c00324
PFOA | 6 | 17 | Carboxylates | Silica | 50 | 3 | 500 | 0.0525 | 200 | 26.85 | 2.3 |  |  |  |  | 0 | Langmuir | 8 | 45.02 | 414.07 | 5 | 24.3 | 193 | 9500 | 16.8 | 1.72 | 1.29 | 42.9 | 17 | 241.5 | 4.16 | -7.6 | 2.5 | -2.8 | 40.13 | https://doi.org/10.1016/j.chemosphere.2016.06.016
PFOA | 6 | 17 | Carboxylates | Silica | 50 | 3 | 500 | 0.0525 | 200 | 25 | 6 |  |  |  |  | 0.15 | Langmuir | 8 | 45.02 | 414.07 | 5 | 24.3 | 193 | 9500 | 16.8 | 1.72 | 1.29 | 42.9 | 17 | 241.5 | 4.16 | -7.6 | 2.5 | -2.8 | 40.13 | https://doi.org/10.2175/106143016X14609975747243
PFOA | 6 | 17 | Carboxylates | Glass silica | 50 | 3 | 25 | 0.0505 | 60 | 25 | 5 |  |  |  |  | 0.027 | Langmuir | 8 | 45.02 | 414.07 | 5 | 24.3 | 193 | 9500 | 16.8 | 1.72 | 1.29 | 42.9 | 17 | 241.5 | 4.16 | -7.6 | 2.5 | -2.8 | 40.13 | https://doi.org/10.1039/C6CC07525H
PFOA | 6 | 17 | Carboxylates | Alumina | 50 | 9 | 300 | 0.0275 | 970 | 26.85 | 2.3 |  |  |  |  | 0.0011 | Langmuir | 8 | 45.02 | 414.07 | 5 | 24.3 | 193 | 9500 | 16.8 | 1.72 | 1.29 | 42.9 | 17 | 241.5 | 4.16 | -7.6 | 2.5 | -2.8 | 40.13 | https://doi.org/10.1016/j.chemosphere.2016.06.016
PFOA | 6 | 17 | Carboxylates | Alumina | 50 | 9 | 300 | 0.0275 | 970 | 25 | 7 |  |  |  |  | 0.047 | Langmuir | 8 | 45.02 | 414.07 | 5 | 24.3 | 193 | 9500 | 16.8 | 1.72 | 1.29 | 42.9 | 17 | 241.5 | 4.16 | -7.6 | 2.5 | -2.8 | 40.13 | https://doi.org/10.1016/j.watres.2011.03.007
PFOA | 6 | 17 | Carboxylates | Alumina | 50 | 9 | 300 | 0.0275 | 970 | 25 | 5 |  |  |  |  | 0.516 | Langmuir | 8 | 45.02 | 414.07 | 5 | 24.3 | 193 | 9500 | 16.8 | 1.72 | 1.29 | 42.9 | 17 | 241.5 | 4.16 | -7.6 | 2.5 | -2.8 | 40.13 | https://doi.org/10.2175/106143016X14609975747243
PFOA | 6 | 17 | Carboxylates | Boehmite | 50 | 8 | 150 | 0.03 | 50 | 25 | 7 |  |  |  |  | 0.189 | Langmuir | 8 | 45.02 | 414.07 | 5 | 24.3 | 193 | 9500 | 16.8 | 1.72 | 1.29 | 42.9 | 17 | 241.5 | 4.16 | -7.6 | 2.5 | -2.8 | 40.13 | https://doi.org/10.1016/j.chemosphere.2012.06.071
PFOA | 6 | 17 | Carboxylates | Fe2O3 | 50 | 7.5 | 60 | 0.11 | 110 | 25 | 5 |  |  |  |  | 0.014 | Langmuir | 8 | 45.02 | 414.07 | 5 | 24.3 | 193 | 9500 | 16.8 | 1.72 | 1.29 | 42.9 | 17 | 241.5 | 4.16 | -7.6 | 2.5 | -2.8 | 40.13 | https://doi.org/10.2175/106143016X14609975747243
PFOA | 6 | 17 | Carboxylates | Hematite | 50 | 7.5 | 60 | 0.11 | 1300 | 25 | 6 |  |  |  |  | 0.11 | Langmuir | 8 | 45.02 | 414.07 | 5 | 24.3 | 193 | 9500 | 16.8 | 1.72 | 1.29 | 42.9 | 17 | 241.5 | 4.16 | -7.6 | 2.5 | -2.8 | 40.13 | https://doi.org/10.1016/j.chemosphere.2014.03.098
PFOA | 6 | 17 | Carboxylates | Kaolinite | 50 | 3 | 20 | 0.175 | 170 | 25 | 6 |  |  |  |  | 0.11 | Langmuir | 8 | 45.02 | 414.07 | 5 | 24.3 | 193 | 9500 | 16.8 | 1.72 | 1.29 | 42.9 | 17 | 241.5 | 4.16 | -7.6 | 2.5 | -2.8 | 40.13 | https://doi.org/10.1016/j.chemosphere.2014.03.098
PFOA | 6 | 17 | Carboxylates | Montmorillonite | 50 | 2.5 | 50 | 0.03 | 140 | 25 | 7 |  |  |  |  | 0.11 | Langmuir | 8 | 45.02 | 414.07 | 5 | 24.3 | 193 | 9500 | 16.8 | 1.72 | 1.29 | 42.9 | 17 | 241.5 | 4.16 | -7.6 | 2.5 | -2.8 | 40.13 | https://doi.org/10.1016/j.chemosphere.2014.03.098
PFOA | 6 | 17 | Carboxylates | 0.2CEC-MT | 50 | 4 | 50 | 0.03 | 140 | 25 | 6.3 |  |  |  |  | 33.1 | Langmuir | 8 | 45.02 | 414.07 | 5 | 24.3 | 193 | 9500 | 16.8 | 1.72 | 1.29 | 42.9 | 17 | 241.5 | 4.16 | -7.6 | 2.5 | -2.8 | 40.13 | https://doi.org/10.1016/j.chemosphere.2009.12.005
PFOA | 6 | 17 | Carboxylates | 0.5CEC-MT | 50 | 4 | 50 | 0.03 | 140 | 25 | 6.3 |  |  |  |  | 49.7 | Langmuir | 8 | 45.02 | 414.07 | 5 | 24.3 | 193 | 9500 | 16.8 | 1.72 | 1.29 | 42.9 | 17 | 241.5 | 4.16 | -7.6 | 2.5 | -2.8 | 40.13 | https://doi.org/10.1016/j.chemosphere.2009.12.005
PFOA | 6 | 17 | Carboxylates | 1.0CEC-MT | 50 | 4 | 50 | 0.03 | 103 | 25 | 6.3 |  |  |  |  | 144.9 | Langmuir | 8 | 45.02 | 414.07 | 5 | 24.3 | 193 | 9500 | 16.8 | 1.72 | 1.29 | 42.9 | 17 | 241.5 | 4.16 | -7.6 | 2.5 | -2.8 | 40.13 | https://doi.org/10.1016/j.chemosphere.2009.12.005
PFOA | 6 | 17 | Carboxylates | SOMS | 82 | 3 | 340 | 0.001 | 82 | 25 | 7 |  |  |  |  | 3 | Langmuir | 8 | 45.02 | 414.07 | 5 | 24.3 | 193 | 9500 | 16.8 | 1.72 | 1.29 | 42.9 | 17 | 241.5 | 4.16 | -7.6 | 2.5 | -2.8 | 40.13 | http://dx.doi.org/10.1039/c9ew00364a
PFOA | 6 | 17 | Carboxylates | SOMS | 82 | 3 | 340 | 0.001 | 82 | 25 | 6.6 |  |  |  |  | 23 | Langmuir | 8 | 45.02 | 414.07 | 5 | 24.3 | 193 | 9500 | 16.8 | 1.72 | 1.29 | 42.9 | 17 | 241.5 | 4.16 | -7.6 | 2.5 | -2.8 | 40.13 | http://dx.doi.org/10.1039/c9ew00364a
PFOA | 6 | 17 | Carboxylates | F-SOMS | 82 | 2 | 340 | 0.001 | 37 | 25 | 7 |  |  |  |  | 3 | Langmuir | 8 | 45.02 | 414.07 | 5 | 24.3 | 193 | 9500 | 16.8 | 1.72 | 1.29 | 42.9 | 17 | 241.5 | 4.16 | -7.6 | 2.5 | -2.8 | 40.13 | http://dx.doi.org/10.1039/c9ew00364a
PFOA | 6 | 17 | Carboxylates | F-SOMS | 82 | 2 | 340 | 0.001 | 37 | 25 | 6.6 |  |  |  |  | 23 | Langmuir | 8 | 45.02 | 414.07 | 5 | 24.3 | 193 | 9500 | 16.8 | 1.72 | 1.29 | 42.9 | 17 | 241.5 | 4.16 | -7.6 | 2.5 | -2.8 | 40.13 | http://dx.doi.org/10.1039/c9ew00364a
PFOA | 6 | 17 | Carboxylates | GAC | 110 | 6.2 | 1000 | 0.051 | 55 | 25 | 5 |  |  |  |  | 170 | Langmuir | 8 | 45.02 | 414.07 | 5 | 24.3 | 193 | 9500 | 16.8 | 1.72 | 1.29 | 42.9 | 17 | 241.5 | 4.16 | -7.6 | 2.5 | -2.8 | 40.13 | https://doi.org/10.1016/j.watres.2008.12.001
PFOA | 6 | 17 | Carboxylates | PAC | 110 | 6 | 1100 | 0.006 | 50 | 25 | 5 |  |  |  |  | 292.1 | Langmuir | 8 | 45.02 | 414.07 | 5 | 24.3 | 193 | 9500 | 16.8 | 1.72 | 1.29 | 42.9 | 17 | 241.5 | 4.16 | -7.6 | 2.5 | -2.8 | 40.13 | https://doi.org/10.1016/j.watres.2008.12.001
PFOA | 6 | 17 | Carboxylates | AI400 | 82 | 5 | 1100 | 0.006 | 52 | 25 | 5 |  |  |  |  | 1273 | Langmuir | 8 | 45.02 | 414.07 | 5 | 24.3 | 193 | 9500 | 16.8 | 1.72 | 1.29 | 42.9 | 17 | 241.5 | 4.16 | -7.6 | 2.5 | -2.8 | 40.13 | https://doi.org/10.1016/j.watres.2008.12.001
PFOA | 6 | 17 | Carboxylates | Gac Calgon F400 | 110 | 5.6 | 900 | 0.2125 | 52 | 30 | 7.2 |  |  |  |  | 112.1 | Langmuir | 8 | 45.02 | 414.07 | 5 | 24.3 | 193 | 9500 | 16.8 | 1.72 | 1.29 | 42.9 | 17 | 241.5 | 4.16 | -7.6 | 2.5 | -2.8 | 40.13 | http://doi.org/10.1016/j.chemosphere.2008.04.029
PFOA | 6 | 17 | Carboxylates | Sludge | 54 | 2.5 | 60 | 0.125 | 45 | 25 | 6.51 |  |  |  |  | 2.08 | Langmuir | 8 | 45.02 | 414.07 | 5 | 24.3 | 193 | 9500 | 16.8 | 1.72 | 1.29 | 42.9 | 17 | 241.5 | 4.16 | -7.6 | 2.5 | -2.8 | 40.13 | http://dx.doi.org/10.1016/j.jhazmat.2013.06.022
PFOA | 6 | 17 | Carboxylates | Fe3O4@SiO2-NH2&F13 | 82 | 4 | 100 | 0.0275 | 27 | 25 | 7 |  |  |  |  | 110.78 | Langmuir | 8 | 45.02 | 414.07 | 5 | 24.3 | 193 | 9500 | 16.8 | 1.72 | 1.29 | 42.9 | 17 | 241.5 | 4.16 | -7.6 | 2.5 | -2.8 | 40.13 | https://doi.org/10.1016/j.cej.2016.05.137
PFOA | 6 | 17 | Carboxylates | Fe3O4@SiO2-NH2&F13 | 82 | 4 | 100 | 0.0275 | 27 | 25 | 7 |  |  |  |  | 137.05 | Langmuir | 8 | 45.02 | 414.07 | 5 | 24.3 | 193 | 9500 | 16.8 | 1.72 | 1.29 | 42.9 | 17 | 241.5 | 4.16 | -7.6 | 2.5 | -2.8 | 40.13 | https://doi.org/10.1016/j.cej.2016.05.137
PFOA | 6 | 17 | Carboxylates | SWNT | 63 | 4 | 600 | 0.006 | 47 | 25 | 6 |  |  |  |  | 78.67 | Langmuir | 8 | 45.02 | 414.07 | 5 | 24.3 | 193 | 9500 | 16.8 | 1.72 | 1.29 | 42.9 | 17 | 241.5 | 4.16 | -7.6 | 2.5 | -2.8 | 40.13 | https://doi.org/10.1016/j.envpol.2016.06.062
PFOA | 6 | 17 | Carboxylates | IRA67 | 75 | 7 | 75 | 0.03 | 45 | 25 | 4 |  |  |  |  | 1167.67 | Langmuir | 8 | 45.02 | 414.07 | 5 | 24.3 | 193 | 9500 | 16.8 | 1.72 | 1.29 | 42.9 | 17 | 241.5 | 4.16 | -7.6 | 2.5 | -2.8 | 40.13 | https://doi.org/10.1016/j.jhazmat.2014.12.037
PFOA | 6 | 17 | Carboxylates | IRA910 | 75 | 9 | 75 | 0.03 | 45 | 25 | 6 |  |  |  |  | 1436.82 | Langmuir | 8 | 45.02 | 414.07 | 5 | 24.3 | 193 | 9500 | 16.8 | 1.72 | 1.29 | 42.9 | 17 | 241.5 | 4.16 | -7.6 | 2.5 | -2.8 | 40.13 | https://doi.org/10.1016/j.cej.2018.05.006
PFOA | 6 | 17 | Carboxylates | BAC | 82 | 8 | 750 | 0.051 | 64 | 25 | 4 |  |  |  |  | 426.5 | Langmuir | 8 | 45.02 | 414.07 | 5 | 24.3 | 193 | 9500 | 16.8 | 1.72 | 1.29 | 42.9 | 17 | 241.5 | 4.16 | -7.6 | 2.5 | -2.8 | 40.13 | https://doi.org/10.1016/j.jhazmat.2014.12.037
PFOA | 6 | 17 | Carboxylates | Biochar HWC | 54 | 8 | 300 | 0.055 | 50 | 22 | 7.2 |  |  |  |  | 41.2 | Langmuir | 8 | 45.02 | 414.07 | 5 | 24.3 | 193 | 9500 | 16.8 | 1.72 | 1.29 | 42.9 | 17 | 241.5 | 4.16 | -7.6 | 2.5 | -2.8 | 40.13 | https://doi.org/10.1016/j.chemosphere.2017.05.161
PFOA | 6 | 17 | Carboxylates | AC Calgon | 110 | 5 | 1000 | 0.051 | 50 | 25 | 6 |  |  |  |  | 194.6 | Langmuir | 8 | 45.02 | 414.07 | 5 | 24.3 | 193 | 9500 | 16.8 | 1.72 | 1.29 | 42.9 | 17 | 241.5 | 4.16 | -7.6 | 2.5 | -2.8 | 40.13 | https://doi.org/10.1016/j.envpol.2016.06.062
PFOA | 6 | 17 | Carboxylates | MWNT | 63 | 4 | 300 | 0.0255 | 45 | 25 | 6.5 |  |  |  |  | 2.69 | Langmuir | 8 | 45.02 | 414.07 | 5 | 24.3 | 193 | 9500 | 16.8 | 1.72 | 1.29 | 42.9 | 17 | 241.5 | 4.16 | -7.6 | 2.5 | -2.8 | 40.13 | https://doi.org/10.1021/es202026v
PFOA | 6 | 17 | Carboxylates | DFB-CDP | 82 | 4 | 1100 | 1.25 | 50 | 23 | 7 |  |  |  |  | 33 | Langmuir | 8 | 45.02 | 414.07 | 5 | 24.3 | 193 | 9500 | 16.8 | 1.72 | 1.29 | 42.9 | 17 | 241.5 | 4.16 | -7.6 | 2.5 | -2.8 | 40.13 | https://doi.org/10.1021/jacs.7b02381
PFOA | 6 | 17 | Carboxylates | DFB-CDP | 82 | 4 | 1500 | 1.25 | 50 | 23 | 7 |  |  |  |  | 33 | Langmuir | 8 | 45.02 | 414.07 | 5 | 24.3 | 193 | 9500 | 16.8 | 1.72 | 1.29 | 42.9 | 17 | 241.5 | 4.16 | -7.6 | 2.5 | -2.8 | 40.13 | https://doi.org/10.1021/jacs.7b02381
PFOA | 6 | 17 | Carboxylates | CTF | 90 | 4 | 1250 | 1.75 | 45 | 25 | 6 |  |  |  |  | 269.14 | Langmuir | 8 | 45.02 | 414.07 | 5 | 24.3 | 193 | 9500 | 16.8 | 1.72 | 1.29 | 42.9 | 17 | 241.5 | 4.16 | -7.6 | 2.5 | -2.8 | 40.13 | https://doi.org/10.1016/j.envpol.2016.06.062
PFOA | 6 | 17 | Carboxylates | Quaternized cotton | 54 | 9 | 6 | 0.055 | 65 | 25 | 5 |  |  |  |  | 1283.61 | Langmuir | 8 | 45.02 | 414.07 | 5 | 24.3 | 193 | 9500 | 16.8 | 1.72 | 1.29 | 42.9 | 17 | 241.5 | 4.16 | -7.6 | 2.5 | -2.8 | 40.13 | https://doi.org/10.1016/j.chemosphere.2012.11.015
PFOA | 6 | 17 | Carboxylates | ARH | 54 | 7.8 | 223 | 3.3 | 60 | 25 | 6 |  |  |  |  | 1031.03 | Langmuir | 8 | 45.02 | 414.07 | 5 | 24.3 | 193 | 9500 | 16.8 | 1.72 | 1.29 | 42.9 | 17 | 241.5 | 4.16 | -7.6 | 2.5 | -2.8 | 40.13 | https://doi.org/10.1016/j.chemosphere.2012.11.015
PFOA | 6 | 17 | Carboxylates | 2-MNPs@FG | 82 | 4 | 150 | 0.03 | 47 | 25 | 7.8 |  |  |  |  | 50.4 | Langmuir | 8 | 45.02 | 414.07 | 5 | 24.3 | 193 | 9500 | 16.8 | 1.72 | 1.29 | 42.9 | 17 | 241.5 | 4.16 | -7.6 | 2.5 | -2.8 | 40.13 | https://doi.org/10.1016/j.cej.2018.02.101
PFOA | 6 | 17 | Carboxylates | PEI-f-CMC | 82 | 8.9 | 70 | 0.005 | 64 | 25 | 6.5 |  |  |  |  | 2.32 | Langmuir | 8 | 45.02 | 414.07 | 5 | 24.3 | 193 | 9500 | 16.8 | 1.72 | 1.29 | 42.9 | 17 | 241.5 | 4.16 | -7.6 | 2.5 | -2.8 | 40.13 | https://doi.org/10.1021/acs.estlett.8b00556
PFOA | 6 | 17 | Carboxylates | PEI-f-CMC | 82 | 8.9 | 70 | 0.005 | 64 | 25 | 6.5 |  |  |  |  | 2.32 | Langmuir | 8 | 45.02 | 414.07 | 5 | 24.3 | 193 | 9500 | 16.8 | 1.72 | 1.29 | 42.9 | 17 | 241.5 | 4.16 | -7.6 | 2.5 | -2.8 | 40.13 | https://doi.org/10.1021/acs.estlett.8b00556
PFOA | 6 | 17 | Carboxylates | NU-1000 | 90 | 3 | 2100 | 3.5 | 55 | 25 | 7 |  |  |  |  | 507 | Langmuir | 8 | 45.02 | 414.07 | 5 | 24.3 | 193 | 9500 | 16.8 | 1.72 | 1.29 | 42.9 | 17 | 241.5 | 4.16 | -7.6 | 2.5 | -2.8 | 40.13 | https://doi.org/10.1021/acs.chemmater.1c00324
PFOA | 6 | 17 | Carboxylates | MT | 82 | 2.5 | 2.52 | 7.14 | 45 | 25 | 2 |  |  |  |  | 103.09 | Langmuir | 8 | 45.02 | 414.07 | 5 | 24.3 | 193 | 9500 | 16.8 | 1.72 | 1.29 | 42.9 | 17 | 241.5 | 4.16 | -7.6 | 2.5 | -2.8 | 40.13 | https://doi.org/10.1007/s11270-020-04852-z
PFOA | 6 | 17 | Carboxylates | MT | 82 | 2.5 | 2.52 | 7.14 | 45 | 35 | 2 |  |  |  |  | 153.85 | Langmuir | 8 | 45.02 | 414.07 | 5 | 24.3 | 193 | 9500 | 16.8 | 1.72 | 1.29 | 42.9 | 17 | 241.5 | 4.16 | -7.6 | 2.5 | -2.8 | 40.13 | https://doi.org/10.1007/s11270-020-04852-z
PFOA | 6 | 17 | Carboxylates | MT | 82 | 2.5 | 2.52 | 7.14 | 45 | 45 | 2 |  |  |  |  | 250 | Langmuir | 8 | 45.02 | 414.07 | 5 | 24.3 | 193 | 9500 | 16.8 | 1.72 | 1.29 | 42.9 | 17 | 241.5 | 4.16 | -7.6 | 2.5 | -2.8 | 40.13 | https://doi.org/10.1007/s11270-020-04852-z
PFOA | 6 | 17 | Carboxylates | CAMT | 82 | 2.8 | 229.39 | 4.19 | 70 | 25 | 2 |  |  |  |  | 239.1 | Langmuir | 8 | 45.02 | 414.07 | 5 | 24.3 | 193 | 9500 | 16.8 | 1.72 | 1.29 | 42.9 | 17 | 241.5 | 4.16 | -7.6 | 2.5 | -2.8 | 40.13 | https://doi.org/10.1007/s11270-020-04852-z
PFOA | 6 | 17 | Carboxylates | CAMT | 82 | 2.8 | 229.39 | 4.19 | 70 | 35 | 2 |  |  |  |  | 200 | Langmuir | 8 | 45.02 | 414.07 | 5 | 24.3 | 193 | 9500 | 16.8 | 1.72 | 1.29 | 42.9 | 17 | 241.5 | 4.16 | -7.6 | 2.5 | -2.8 | 40.13 | https://doi.org/10.1007/s11270-020-04852-z
PFOA | 6 | 17 | Carboxylates | CAMT | 82 | 2.8 | 229.39 | 4.19 | 70 | 45 | 2 |  |  |  |  | 163.93 | Langmuir | 8 | 45.02 | 414.07 | 5 | 24.3 | 193 | 9500 | 16.8 | 1.72 | 1.29 | 42.9 | 17 | 241.5 | 4.16 | -7.6 | 2.5 | -2.8 | 40.13 | https://doi.org/10.1007/s11270-020-04852-z
PFOA | 6 | 17 | Carboxylates | PACFs | 110 | 4.7 | 1782 | 0.0337 | 50 | 25 | 5 |  |  |  |  | 281.5 | Langmuir | 8 | 45.02 | 414.07 | 5 | 24.3 | 193 | 9500 | 16.8 | 1.72 | 1.29 | 42.9 | 17 | 241.5 | 4.16 | -7.6 | 2.5 | -2.8 | 40.13 | https://doi.org/10.1039/C6RA25230C
PFOA | 6 | 17 | Carboxylates | PAC | 110 | 6 | 1100 | 0.006 | 50 | 25 | 5 |  |  |  |  | 211.1 | Langmuir | 8 | 45.02 | 414.07 | 5 | 24.3 | 193 | 9500 | 16.8 | 1.72 | 1.29 | 42.9 | 17 | 241.5 | 4.16 | -7.6 | 2.5 | -2.8 | 40.13 | https://doi.org/10.1039/C6RA25230C
PFOA | 6 | 17 | Carboxylates | GAC | 110 | 6.2 | 1000 | 0.051 | 55 | 25 | 5 |  |  |  |  | 169.7 | Langmuir | 8 | 45.02 | 414.07 | 5 | 24.3 | 193 | 9500 | 16.8 | 1.72 | 1.29 | 42.9 | 17 | 241.5 | 4.16 | -7.6 | 2.5 | -2.8 | 40.13 | https://doi.org/10.1039/C6RA25230C
PFOA | 6 | 17 | Carboxylates | PAC | 110 | 6 | 1100 | 0.006 | 50 | 25 | 3 |  |  |  |  | 426 | Langmuir | 8 | 45.02 | 414.07 | 5 | 24.3 | 193 | 9500 | 16.8 | 1.72 | 1.29 | 42.9 | 17 | 241.5 | 4.16 | -7.6 | 2.5 | -2.8 | 40.13 | https://doi.org/10.11912/jws.2.4.245-258
PFOA | 6 | 17 | Carboxylates | PAC | 110 | 6 | 1100 | 0.006 | 50 | 25 | 7 |  |  |  |  | 426 | Langmuir | 8 | 45.02 | 414.07 | 5 | 24.3 | 193 | 9500 | 16.8 | 1.72 | 1.29 | 42.9 | 17 | 241.5 | 4.16 | -7.6 | 2.5 | -2.8 | 40.13 | https://doi.org/10.11912/jws.2.4.245-258
PFOA | 6 | 17 | Carboxylates | Hydrotalcite | 50 | 11 | 60 | 0.055 | 110 | 25 | 3 |  |  |  |  | 2567 | Langmuir | 8 | 45.02 | 414.07 | 5 | 24.3 | 193 | 9500 | 16.8 | 1.72 | 1.29 | 42.9 | 17 | 241.5 | 4.16 | -7.6 | 2.5 | -2.8 | 40.13 | https://doi.org/10.11912/jws.2.4.245-258
PFOA | 6 | 17 | Carboxylates | Hydrotalcite | 50 | 11 | 60 | 0.055 | 110 | 25 | 9 |  |  |  |  | 2567 | Langmuir | 8 | 45.02 | 414.07 | 5 | 24.3 | 193 | 9500 | 16.8 | 1.72 | 1.29 | 42.9 | 17 | 241.5 | 4.16 | -7.6 | 2.5 | -2.8 | 40.13 | https://doi.org/10.11912/jws.2.4.245-258
PFOS | 7 | 20 | Sulfonates | Silica | 50 | 3 | 500 | 0.0525 | 200 | 26.85 | 1.6 |  |  |  |  | 0 | Langmuir | 8 | 80.07 | 500.13 | 8.1 | 84.1 | 231 | 600 | 19.6 | 1.84 | 1.3 | 51.5 | 20.4 | 255 | 4.75 | -6.5 | -3.3 | -4.2 | 82.1 | https://doi.org/10.1016/j.chemosphere.2016.06.016
PFOS | 7 | 20 | Sulfonates | Nanosize silica | 50 | 3 | 700 | 0.0125 | 120 | 25 | 7 |  |  |  |  | 0.002 | Langmuir | 8 | 80.07 | 500.13 | 8.1 | 84.1 | 231 | 600 | 19.6 | 1.84 | 1.3 | 51.5 | 20.4 | 255 | 4.75 | -6.5 | -3.3 | -4.2 | 82.1 | https://doi.org/10.1016/j.jcis.2016.04.032
PFOS | 7 | 20 | Sulfonates | Glass silica | 50 | 3 | 25 | 0.0505 | 60 | 25 | 5 |  |  |  |  | 0.11 | Langmuir | 8 | 80.07 | 500.13 | 8.1 | 84.1 | 231 | 600 | 19.6 | 1.84 | 1.3 | 51.5 | 20.4 | 255 | 4.75 | -6.5 | -3.3 | -4.2 | 82.1 | https://doi.org/10.1039/C6CC07525H
PFOS | 7 | 20 | Sulfonates | Nanosize TiO2 | 50 | 6 | 175 | 0.0125 | 950 | 25 | 7 |  |  |  |  | 0.069 | Langmuir | 8 | 80.07 | 500.13 | 8.1 | 84.1 | 231 | 600 | 19.6 | 1.84 | 1.3 | 51.5 | 20.4 | 255 | 4.75 | -6.5 | -3.3 | -4.2 | 82.1 | https://doi.org/10.1016/j.jcis.2016.04.032
PFOS | 7 | 20 | Sulfonates | Alumina | 50 | 9 | 300 | 0.0275 | 970 | 25 | 2.3 |  |  |  |  | 0.076 | Langmuir | 8 | 80.07 | 500.13 | 8.1 | 84.1 | 231 | 600 | 19.6 | 1.84 | 1.3 | 51.5 | 20.4 | 255 | 4.75 | -6.5 | -3.3 | -4.2 | 82.1 | https://doi.org/10.1016/j.watres.2011.03.007
PFOS | 7 | 20 | Sulfonates | Alumina | 50 | 9 | 300 | 0.0275 | 970 | 26.85 | 4.3 |  |  |  |  | 0.00105 | Langmuir | 8 | 80.07 | 500.13 | 8.1 | 84.1 | 231 | 600 | 19.6 | 1.84 | 1.3 | 51.5 | 20.4 | 255 | 4.75 | -6.5 | -3.3 | -4.2 | 82.1 | https://doi.org/10.1016/j.chemosphere.2016.06.016
PFOS | 7 | 20 | Sulfonates | Nanosize alumina | 50 | 9 | 300 | 0.0125 | 1050 | 25 | 7 |  |  |  |  | 0.33 | Langmuir | 8 | 80.07 | 500.13 | 8.1 | 84.1 | 231 | 600 | 19.6 | 1.84 | 1.3 | 51.5 | 20.4 | 255 | 4.75 | -6.5 | -3.3 | -4.2 | 82.1 | https://doi.org/10.1016/j.jcis.2016.04.032
PFOS | 7 | 20 | Sulfonates | Boehmite | 50 | 8 | 150 | 0.03 | 50 | 25 | 7 |  |  |  |  | 0.000158 | Langmuir | 8 | 80.07 | 500.13 | 8.1 | 84.1 | 231 | 600 | 19.6 | 1.84 | 1.3 | 51.5 | 20.4 | 255 | 4.75 | -6.5 | -3.3 | -4.2 | 82.1 | https://doi.org/10.1016/j.chemosphere.2014.08.080
PFOS | 7 | 20 | Sulfonates | HA-modified Boehmite | 82 | 4 | 150 | 0.03 | 50 | 25 | 7 |  |  |  |  | 3.13e-05 | Langmuir | 8 | 80.07 | 500.13 | 8.1 | 84.1 | 231 | 600 | 19.6 | 1.84 | 1.3 | 51.5 | 20.4 | 255 | 4.75 | -6.5 | -3.3 | -4.2 | 82.1 | https://doi.org/10.1016/j.chemosphere.2014.08.080
PFOS | 7 | 20 | Sulfonates | Nanosize Fe2O3 | 50 | 7.5 | 125 | 0.0125 | 1100 | 25 | 7 |  |  |  |  | 0.056 | Langmuir | 8 | 80.07 | 500.13 | 8.1 | 84.1 | 231 | 600 | 19.6 | 1.84 | 1.3 | 51.5 | 20.4 | 255 | 4.75 | -6.5 | -3.3 | -4.2 | 82.1 | https://doi.org/10.1016/j.jcis.2016.04.032
PFOS | 7 | 20 | Sulfonates | SOMS | 82 | 3 | 340 | 0.001 | 82 | 25 | 7 |  |  |  |  | 7 | Langmuir | 8 | 80.07 | 500.13 | 8.1 | 84.1 | 231 | 600 | 19.6 | 1.84 | 1.3 | 51.5 | 20.4 | 255 | 4.75 | -6.5 | -3.3 | -4.2 | 82.1 | http://dx.doi.org/10.1039/c9ew00364a
PFOS | 7 | 20 | Sulfonates | SOMS | 82 | 3 | 340 | 0.001 | 82 | 25 | 6.6 |  |  |  |  | 55 | Langmuir | 8 | 80.07 | 500.13 | 8.1 | 84.1 | 231 | 600 | 19.6 | 1.84 | 1.3 | 51.5 | 20.4 | 255 | 4.75 | -6.5 | -3.3 | -4.2 | 82.1 | http://dx.doi.org/10.1039/c9ew00364a
PFOS | 7 | 20 | Sulfonates | F-SOMS | 82 | 2 | 340 | 0.001 | 37 | 25 | 7 |  |  |  |  | 7 | Langmuir | 8 | 80.07 | 500.13 | 8.1 | 84.1 | 231 | 600 | 19.6 | 1.84 | 1.3 | 51.5 | 20.4 | 255 | 4.75 | -6.5 | -3.3 | -4.2 | 82.1 | http://dx.doi.org/10.1039/c9ew00364a
PFOS | 7 | 20 | Sulfonates | F-SOMS | 82 | 2 | 340 | 0.001 | 37 | 25 | 6.6 |  |  |  |  | 68 | Langmuir | 8 | 80.07 | 500.13 | 8.1 | 84.1 | 231 | 600 | 19.6 | 1.84 | 1.3 | 51.5 | 20.4 | 255 | 4.75 | -6.5 | -3.3 | -4.2 | 82.1 | http://dx.doi.org/10.1039/c9ew00364a
PFOS | 7 | 20 | Sulfonates | Alumina nanoparticles | 50 | 9 | 300 | 0.0125 | 1400 | 30 | 6 |  |  |  |  | 589 | Langmuir | 8 | 80.07 | 500.13 | 8.1 | 84.1 | 231 | 600 | 19.6 | 1.84 | 1.3 | 51.5 | 20.4 | 255 | 4.75 | -6.5 | -3.3 | -4.2 | 82.1 | https://doi.org/10.1016/j.envpol.2019.05.025
PFOS | 7 | 20 | Sulfonates | Alumina nanoparticles | 50 | 9 | 300 | 0.0125 | 1400 | 40 | 6 |  |  |  |  | 485 | Langmuir | 8 | 80.07 | 500.13 | 8.1 | 84.1 | 231 | 600 | 19.6 | 1.84 | 1.3 | 51.5 | 20.4 | 255 | 4.75 | -6.5 | -3.3 | -4.2 | 82.1 | https://doi.org/10.1016/j.envpol.2019.05.025
PFOS | 7 | 20 | Sulfonates | Alumina nanoparticles | 50 | 9 | 300 | 0.0125 | 1400 | 50 | 6 |  |  |  |  | 447 | Langmuir | 8 | 80.07 | 500.13 | 8.1 | 84.1 | 231 | 600 | 19.6 | 1.84 | 1.3 | 51.5 | 20.4 | 255 | 4.75 | -6.5 | -3.3 | -4.2 | 82.1 | https://doi.org/10.1016/j.envpol.2019.05.025
PFOS | 7 | 20 | Sulfonates | Alumina nanowires | 50 | 9 | 300 | 0.0125 | 1100 | 30 | 6 |  |  |  |  | 589 | Langmuir | 8 | 80.07 | 500.13 | 8.1 | 84.1 | 231 | 600 | 19.6 | 1.84 | 1.3 | 51.5 | 20.4 | 255 | 4.75 | -6.5 | -3.3 | -4.2 | 82.1 | https://doi.org/10.1016/j.envpol.2019.05.025
PFOS | 7 | 20 | Sulfonates | Alumina nanowires | 50 | 9 | 300 | 0.0125 | 1100 | 40 | 6 |  |  |  |  | 485 | Langmuir | 8 | 80.07 | 500.13 | 8.1 | 84.1 | 231 | 600 | 19.6 | 1.84 | 1.3 | 51.5 | 20.4 | 255 | 4.75 | -6.5 | -3.3 | -4.2 | 82.1 | https://doi.org/10.1016/j.envpol.2019.05.025
PFOS | 7 | 20 | Sulfonates | Alumina nanowires | 50 | 9 | 300 | 0.0125 | 1100 | 50 | 6 |  |  |  |  | 447 | Langmuir | 8 | 80.07 | 500.13 | 8.1 | 84.1 | 231 | 600 | 19.6 | 1.84 | 1.3 | 51.5 | 20.4 | 255 | 4.75 | -6.5 | -3.3 | -4.2 | 82.1 | https://doi.org/10.1016/j.envpol.2019.05.025
PFOS | 7 | 20 | Sulfonates | Boehmite | 50 | 8 | 150 | 0.03 | 50 | 20 | 4.3 |  |  |  |  | 275 | Langmuir | 8 | 80.07 | 500.13 | 8.1 | 84.1 | 231 | 600 | 19.6 | 1.84 | 1.3 | 51.5 | 20.4 | 255 | 4.75 | -6.5 | -3.3 | -4.2 | 82.1 | https://doi.org/10.1016/j.ecoenv.2016.11.026
PFOS | 7 | 20 | Sulfonates | Boehmite | 50 | 8 | 150 | 0.03 | 50 | 30 | 4.3 |  |  |  |  | 212 | Langmuir | 8 | 80.07 | 500.13 | 8.1 | 84.1 | 231 | 600 | 19.6 | 1.84 | 1.3 | 51.5 | 20.4 | 255 | 4.75 | -6.5 | -3.3 | -4.2 | 82.1 | https://doi.org/10.1016/j.ecoenv.2016.11.026
PFOS | 7 | 20 | Sulfonates | Boehmite | 50 | 8 | 150 | 0.03 | 50 | 40 | 4.3 |  |  |  |  | 176 | Langmuir | 8 | 80.07 | 500.13 | 8.1 | 84.1 | 231 | 600 | 19.6 | 1.84 | 1.3 | 51.5 | 20.4 | 255 | 4.75 | -6.5 | -3.3 | -4.2 | 82.1 | https://doi.org/10.1016/j.ecoenv.2016.11.026
PFOS | 7 | 20 | Sulfonates | Boehmite | 50 | 8 | 150 | 0.03 | 50 | 25 | 7 |  |  |  |  | 260 | Langmuir | 8 | 80.07 | 500.13 | 8.1 | 84.1 | 231 | 600 | 19.6 | 1.84 | 1.3 | 51.5 | 20.4 | 255 | 4.75 | -6.5 | -3.3 | -4.2 | 82.1 | https://doi.org/10.1016/j.chemosphere.2012.06.071
PFOS | 7 | 20 | Sulfonates | Hematite | 50 | 7.5 | 60 | 0.11 | 1300 | 25 | 2.27 |  |  |  |  | 630 | Langmuir | 8 | 80.07 | 500.13 | 8.1 | 84.1 | 231 | 600 | 19.6 | 1.84 | 1.3 | 51.5 | 20.4 | 255 | 4.75 | -6.5 | -3.3 | -4.2 | 82.1 | https://doi.org/10.1016/j.chemosphere.2014.03.098
PFOS | 7 | 20 | Sulfonates | Hematite | 50 | 7.5 | 60 | 0.11 | 1300 | 25 | 11.16 |  |  |  |  | 220 | Langmuir | 8 | 80.07 | 500.13 | 8.1 | 84.1 | 231 | 600 | 19.6 | 1.84 | 1.3 | 51.5 | 20.4 | 255 | 4.75 | -6.5 | -3.3 | -4.2 | 82.1 | https://doi.org/10.1016/j.chemosphere.2014.03.098
PFOS | 7 | 20 | Sulfonates | Kaolinite | 50 | 3 | 20 | 0.175 | 170 | 25 | 2.27 |  |  |  |  | 340 | Langmuir | 8 | 80.07 | 500.13 | 8.1 | 84.1 | 231 | 600 | 19.6 | 1.84 | 1.3 | 51.5 | 20.4 | 255 | 4.75 | -6.5 | -3.3 | -4.2 | 82.1 | https://doi.org/10.1016/j.chemosphere.2014.03.098
PFOS | 7 | 20 | Sulfonates | Kaolinite | 50 | 3 | 20 | 0.175 | 170 | 25 | 11.16 |  |  |  |  | 170 | Langmuir | 8 | 80.07 | 500.13 | 8.1 | 84.1 | 231 | 600 | 19.6 | 1.84 | 1.3 | 51.5 | 20.4 | 255 | 4.75 | -6.5 | -3.3 | -4.2 | 82.1 | https://doi.org/10.1016/j.chemosphere.2014.03.098
PFOS | 7 | 20 | Sulfonates | Montmorillonite | 50 | 2.5 | 60 | 0.03 | 140 | 25 | 2.27 |  |  |  |  | 37 | Langmuir | 8 | 80.07 | 500.13 | 8.1 | 84.1 | 231 | 600 | 19.6 | 1.84 | 1.3 | 51.5 | 20.4 | 255 | 4.75 | -6.5 | -3.3 | -4.2 | 82.1 | https://doi.org/10.1016/j.chemosphere.2014.03.098
PFOS | 7 | 20 | Sulfonates | Montmorillonite | 50 | 2.5 | 60 | 0.03 | 140 | 25 | 11.16 |  |  |  |  | 17 | Langmuir | 8 | 80.07 | 500.13 | 8.1 | 84.1 | 231 | 600 | 19.6 | 1.84 | 1.3 | 51.5 | 20.4 | 255 | 4.75 | -6.5 | -3.3 | -4.2 | 82.1 | https://doi.org/10.1016/j.chemosphere.2014.03.098
PFOS | 7 | 20 | Sulfonates | Kaolinite | 50 | 3 | 20 | 0.175 | 170 | 22 | 7 |  |  |  |  | 77.6 | Langmuir | 8 | 80.07 | 500.13 | 8.1 | 84.1 | 231 | 600 | 19.6 | 1.84 | 1.3 | 51.5 | 20.4 | 255 | 4.75 | -6.5 | -3.3 | -4.2 | 82.1 | https://doi.org/10.1016/j.colsurfa.2014.09.019
PFOS | 7 | 20 | Sulfonates | Kaolinite + HA | 50 | 3 | 20 | 0.175 | 85 | 22 | 7 |  |  |  |  | 63 | Langmuir | 8 | 80.07 | 500.13 | 8.1 | 84.1 | 231 | 600 | 19.6 | 1.84 | 1.3 | 51.5 | 20.4 | 255 | 4.75 | -6.5 | -3.3 | -4.2 | 82.1 | https://doi.org/10.1016/j.colsurfa.2014.09.019
PFOS | 7 | 20 | Sulfonates | Montmorillonite | 50 | 2.5 | 50 | 0.03 | 140 | 25 | 7 |  |  |  |  | 54.5 | Langmuir | 8 | 80.07 | 500.13 | 8.1 | 84.1 | 231 | 600 | 19.6 | 1.84 | 1.3 | 51.5 | 20.4 | 255 | 4.75 | -6.5 | -3.3 | -4.2 | 82.1 | https://doi.org/10.1016/j.colsurfa.2014.09.019
PFOS | 7 | 20 | Sulfonates | Montmorillonite + HA | 50 | 3 | 50 | 0.03 | 140 | 22 | 7 |  |  |  |  | 41 | Langmuir | 8 | 80.07 | 500.13 | 8.1 | 84.1 | 231 | 600 | 19.6 | 1.84 | 1.3 | 51.5 | 20.4 | 255 | 4.75 | -6.5 | -3.3 | -4.2 | 82.1 | https://doi.org/10.1016/j.colsurfa.2014.09.019
PFOS | 7 | 20 | Sulfonates | Na-MT | 50 | 2.5 | 50 | 0.03 | 127 | 25 | 6.3 |  |  |  |  | 119.5 | Langmuir | 8 | 80.07 | 500.13 | 8.1 | 84.1 | 231 | 600 | 19.6 | 1.84 | 1.3 | 51.5 | 20.4 | 255 | 4.75 | -6.5 | -3.3 | -4.2 | 82.1 | https://doi.org/10.1016/j.chemosphere.2009.12.005
PFOS | 7 | 20 | Sulfonates | 0.2CEC-MT | 50 | 4 | 50 | 0.03 | 140 | 25 | 6.3 |  |  |  |  | 275.1 | Langmuir | 8 | 80.07 | 500.13 | 8.1 | 84.1 | 231 | 600 | 19.6 | 1.84 | 1.3 | 51.5 | 20.4 | 255 | 4.75 | -6.5 | -3.3 | -4.2 | 82.1 | https://doi.org/10.1016/j.chemosphere.2009.12.005
PFOS | 7 | 20 | Sulfonates | 0.5CEC-MT | 50 | 4 | 50 | 0.03 | 140 | 25 | 6.3 |  |  |  |  | 456.1 | Langmuir | 8 | 80.07 | 500.13 | 8.1 | 84.1 | 231 | 600 | 19.6 | 1.84 | 1.3 | 51.5 | 20.4 | 255 | 4.75 | -6.5 | -3.3 | -4.2 | 82.1 | https://doi.org/10.1016/j.chemosphere.2009.12.005
PFOS | 7 | 20 | Sulfonates | 1.0CEC-MT | 50 | 4 | 50 | 0.03 | 103 | 25 | 6.3 |  |  |  |  | 746.2 | Langmuir | 8 | 80.07 | 500.13 | 8.1 | 84.1 | 231 | 600 | 19.6 | 1.84 | 1.3 | 51.5 | 20.4 | 255 | 4.75 | -6.5 | -3.3 | -4.2 | 82.1 | https://doi.org/10.1016/j.chemosphere.2009.12.005
PFOS | 7 | 20 | Sulfonates | 2.5CEC-MT | 50 | 4 | 50 | 0.03 | 111 | 25 | 6.3 |  |  |  |  | 855.2 | Langmuir | 8 | 80.07 | 500.13 | 8.1 | 84.1 | 231 | 600 | 19.6 | 1.84 | 1.3 | 51.5 | 20.4 | 255 | 4.75 | -6.5 | -3.3 | -4.2 | 82.1 | https://doi.org/10.1016/j.chemosphere.2009.12.005
PFOS | 7 | 20 | Sulfonates | Sludge | 54 | 2.5 | 60 | 0.125 | 45 | 25 | 6.51 |  |  |  |  | 0.01 | Langmuir | 8 | 80.07 | 500.13 | 8.1 | 84.1 | 231 | 600 | 19.6 | 1.84 | 1.3 | 51.5 | 20.4 | 255 | 4.75 | -6.5 | -3.3 | -4.2 | 82.1 | http://dx.doi.org/10.1016/j.jhazmat.2013.06.022
PFOS | 7 | 20 | Sulfonates | PAC | 110 | 6 | 1100 | 0.006 | 50 | 25 | 5 |  |  |  |  | 559.5 | Langmuir | 8 | 80.07 | 500.13 | 8.1 | 84.1 | 231 | 600 | 19.6 | 1.84 | 1.3 | 51.5 | 20.4 | 255 | 4.75 | -6.5 | -3.3 | -4.2 | 82.1 | https://doi.org/10.1016/j.watres.2008.12.001
PFOS | 7 | 20 | Sulfonates | GAC | 110 | 6.2 | 1000 | 0.051 | 55 | 25 | 5 |  |  |  |  | 119.1 | Langmuir | 8 | 80.07 | 500.13 | 8.1 | 84.1 | 231 | 600 | 19.6 | 1.84 | 1.3 | 51.5 | 20.4 | 255 | 4.75 | -6.5 | -3.3 | -4.2 | 82.1 | https://doi.org/10.1016/j.watres.2008.12.001
PFOS | 7 | 20 | Sulfonates | AI400 | 82 | 5 | 1100 | 0.006 | 52 | 25 | 5 |  |  |  |  | 226 | Langmuir | 8 | 80.07 | 500.13 | 8.1 | 84.1 | 231 | 600 | 19.6 | 1.84 | 1.3 | 51.5 | 20.4 | 255 | 4.75 | -6.5 | -3.3 | -4.2 | 82.1 | https://doi.org/10.1016/j.watres.2008.12.001
PFOS | 7 | 20 | Sulfonates | Fe3O4@SiO2-NH2&F13 | 82 | 7.5 | 250 | 0.0275 | 27 | 25 | 7 |  |  |  |  | 14.46 | Langmuir | 8 | 80.07 | 500.13 | 8.1 | 84.1 | 231 | 600 | 19.6 | 1.84 | 1.3 | 51.5 | 20.4 | 255 | 4.75 | -6.5 | -3.3 | -4.2 | 82.1 | https://doi.org/10.1016/j.cej.2016.05.137
PFOS | 7 | 20 | Sulfonates | Fe3O4@SiO2-NH2&F13 | 82 | 7.5 | 250 | 0.0275 | 27 | 25 | 7 |  |  |  |  | 69.52 | Langmuir | 8 | 80.07 | 500.13 | 8.1 | 84.1 | 231 | 600 | 19.6 | 1.84 | 1.3 | 51.5 | 20.4 | 255 | 4.75 | -6.5 | -3.3 | -4.2 | 82.1 | https://doi.org/10.1016/j.cej.2016.05.137
PFOS | 7 | 20 | Sulfonates | GAC Calgon F400 | 110 | 5.6 | 900 | 0.2125 | 55 | 30 | 7.2 |  |  |  |  | 236.4 | Langmuir | 8 | 80.07 | 500.13 | 8.1 | 84.1 | 231 | 600 | 19.6 | 1.84 | 1.3 | 51.5 | 20.4 | 255 | 4.75 | -6.5 | -3.3 | -4.2 | 82.1 | http://doi.org/10.1016/j.chemosphere.2008.04.029
PFOS | 7 | 20 | Sulfonates | GAC Calgon F300 | 110 | 5.9 | 950 | 0.02 | 55 | 30 | 7.2 |  |  |  |  | 196.2 | Langmuir | 8 | 80.07 | 500.13 | 8.1 | 84.1 | 231 | 600 | 19.6 | 1.84 | 1.3 | 51.5 | 20.4 | 255 | 4.75 | -6.5 | -3.3 | -4.2 | 82.1 | http://doi.org/10.1016/j.chemosphere.2008.04.029
PFOS | 7 | 20 | Sulfonates | GAC Calgon URV-MOD1 | 82 | 7.4 | 900 | 0.02 | 55 | 30 | 7.2 |  |  |  |  | 211.6 | Langmuir | 8 | 80.07 | 500.13 | 8.1 | 84.1 | 231 | 600 | 19.6 | 1.84 | 1.3 | 51.5 | 20.4 | 255 | 4.75 | -6.5 | -3.3 | -4.2 | 82.1 | http://doi.org/10.1016/j.chemosphere.2008.04.029
PFOS | 7 | 20 | Sulfonates | PAC | 110 | 6 | 1100 | 0.006 | 50 | 25 | 3 |  |  |  |  | 440 | Langmuir | 8 | 80.07 | 500.13 | 8.1 | 84.1 | 231 | 600 | 19.6 | 1.84 | 1.3 | 51.5 | 20.4 | 255 | 4.75 | -6.5 | -3.3 | -4.2 | 82.1 | https://doi.org/10.11912/jws.2.4.245-258
PFOS | 7 | 20 | Sulfonates | PAC | 110 | 6 | 1100 | 0.006 | 50 | 25 | 7 |  |  |  |  | 440 | Langmuir | 8 | 80.07 | 500.13 | 8.1 | 84.1 | 231 | 600 | 19.6 | 1.84 | 1.3 | 51.5 | 20.4 | 255 | 4.75 | -6.5 | -3.3 | -4.2 | 82.1 | https://doi.org/10.11912/jws.2.4.245-258
PFOS | 7 | 20 | Sulfonates | Hydrotalcite | 50 | 11 | 60 | 0.055 | 110 | 25 | 3 |  |  |  |  | 4305 | Langmuir | 8 | 80.07 | 500.13 | 8.1 | 84.1 | 231 | 600 | 19.6 | 1.84 | 1.3 | 51.5 | 20.4 | 255 | 4.75 | -6.5 | -3.3 | -4.2 | 82.1 | https://doi.org/10.11912/jws.2.4.245-258
PFOS | 7 | 20 | Sulfonates | Hydrotalcite | 50 | 11 | 60 | 0.055 | 110 | 25 | 9 |  |  |  |  | 4305 | Langmuir | 8 | 80.07 | 500.13 | 8.1 | 84.1 | 231 | 600 | 19.6 | 1.84 | 1.3 | 51.5 | 20.4 | 255 | 4.75 | -6.5 | -3.3 | -4.2 | 82.1 | https://doi.org/10.11912/jws.2.4.245-258
PFOS | 7 | 20 | Sulfonates | SWNT | 63 | 4 | 600 | 0.006 | 47 | 25 | 6 |  |  |  |  | 560.14 | Langmuir | 8 | 80.07 | 500.13 | 8.1 | 84.1 | 231 | 600 | 19.6 | 1.84 | 1.3 | 51.5 | 20.4 | 255 | 4.75 | -6.5 | -3.3 | -4.2 | 82.1 | https://doi.org/10.1016/j.envpol.2016.06.062
PFOS | 7 | 20 | Sulfonates | W400 | 82 | 4 | 1558 | 0.033 | 64 | 25 | 7 |  |  |  |  | 91.6 | Langmuir | 8 | 80.07 | 500.13 | 8.1 | 84.1 | 231 | 600 | 19.6 | 1.84 | 1.3 | 51.5 | 20.4 | 255 | 4.75 | -6.5 | -3.3 | -4.2 | 82.1 | https://doi.org/10.1016/j.chemosphere.2011.04.018
PFOS | 7 | 20 | Sulfonates | M400 | 82 | 4 | 335 | 0.015 | 45 | 25 | 7 |  |  |  |  | 164 | Langmuir | 8 | 80.07 | 500.13 | 8.1 | 84.1 | 231 | 600 | 19.6 | 1.84 | 1.3 | 51.5 | 20.4 | 255 | 4.75 | -6.5 | -3.3 | -4.2 | 82.1 | https://doi.org/10.1016/j.chemosphere.2011.04.018
PFOS | 7 | 20 | Sulfonates | MA | 82 | 4 | 1000 | 0.005 | 60 | 25 | 7 |  |  |  |  | 811 | Langmuir | 8 | 80.07 | 500.13 | 8.1 | 84.1 | 231 | 600 | 19.6 | 1.84 | 1.3 | 51.5 | 20.4 | 255 | 4.75 | -6.5 | -3.3 | -4.2 | 82.1 | https://doi.org/10.1016/j.chemosphere.2011.04.018
PFOS | 7 | 20 | Sulfonates | SWCNT | 63 | 4 | 850 | 0.0012 | 47 | 25 | 7 |  |  |  |  | 712 | Langmuir | 8 | 80.07 | 500.13 | 8.1 | 84.1 | 231 | 600 | 19.6 | 1.84 | 1.3 | 51.5 | 20.4 | 255 | 4.75 | -6.5 | -3.3 | -4.2 | 82.1 | https://doi.org/10.1016/j.chemosphere.2011.04.018
PFOS | 7 | 20 | Sulfonates | MWCNT10 | 63 | 4.2 | 300 | 0.006 | 45 | 25 | 7 |  |  |  |  | 656 | Langmuir | 8 | 80.07 | 500.13 | 8.1 | 84.1 | 231 | 600 | 19.6 | 1.84 | 1.3 | 51.5 | 20.4 | 255 | 4.75 | -6.5 | -3.3 | -4.2 | 82.1 | https://doi.org/10.1016/j.chemosphere.2011.04.018
PFOS | 7 | 20 | Sulfonates | MWCNT50 | 63 | 4.2 | 300 | 0.006 | 45 | 25 | 7 |  |  |  |  | 514 | Langmuir | 8 | 80.07 | 500.13 | 8.1 | 84.1 | 231 | 600 | 19.6 | 1.84 | 1.3 | 51.5 | 20.4 | 255 | 4.75 | -6.5 | -3.3 | -4.2 | 82.1 | https://doi.org/10.1016/j.chemosphere.2011.04.018
PFOS | 7 | 20 | Sulfonates | MWNT | 63 | 4 | 300 | 0.0255 | 45 | 25 | 6.5 |  |  |  |  | 5 | Langmuir | 8 | 80.07 | 500.13 | 8.1 | 84.1 | 231 | 600 | 19.6 | 1.84 | 1.3 | 51.5 | 20.4 | 255 | 4.75 | -6.5 | -3.3 | -4.2 | 82.1 | https://doi.org/10.1021/es202026v
PFOS | 7 | 20 | Sulfonates | R-CAC | 110 | 4 | 500 | 0.006 | 50 | 25 | 8.6 |  |  |  |  | 0.345 | Langmuir | 8 | 80.07 | 500.13 | 8.1 | 84.1 | 231 | 600 | 19.6 | 1.84 | 1.3 | 51.5 | 20.4 | 255 | 4.75 | -6.5 | -3.3 | -4.2 | 82.1 | https://doi.org/10.1016/j.cej.2016.01.077
PFOS | 7 | 20 | Sulfonates | Corn-derived-biochar T=250 | 54 | 3.5 | 20 | 0.175 | 40 | 25 | 7 |  |  |  |  | 135.53 | Langmuir | 8 | 80.07 | 500.13 | 8.1 | 84.1 | 231 | 600 | 19.6 | 1.84 | 1.3 | 51.5 | 20.4 | 255 | 4.75 | -6.5 | -3.3 | -4.2 | 82.1 | https://doi.org/10.1016/j.jtice.2017.06.013
PFOS | 7 | 20 | Sulfonates | Corn-derived-biochar T=400 | 54 | 4 | 125 | 0.06 | 43 | 25 | 7 |  |  |  |  | 146.52 | Langmuir | 8 | 80.07 | 500.13 | 8.1 | 84.1 | 231 | 600 | 19.6 | 1.84 | 1.3 | 51.5 | 20.4 | 255 | 4.75 | -6.5 | -3.3 | -4.2 | 82.1 | https://doi.org/10.1016/j.jtice.2017.06.013
PFOS | 7 | 20 | Sulfonates | Corn-derived-biochar T=550 | 54 | 6.5 | 250 | 0.055 | 50 | 25 | 7 |  |  |  |  | 166.42 | Langmuir | 8 | 80.07 | 500.13 | 8.1 | 84.1 | 231 | 600 | 19.6 | 1.84 | 1.3 | 51.5 | 20.4 | 255 | 4.75 | -6.5 | -3.3 | -4.2 | 82.1 | https://doi.org/10.1016/j.jtice.2017.06.013
PFOS | 7 | 20 | Sulfonates | Corn-derived-biochar T=700 | 54 | 8.5 | 250 | 0.055 | 52 | 25 | 7 |  |  |  |  | 169.9 | Langmuir | 8 | 80.07 | 500.13 | 8.1 | 84.1 | 231 | 600 | 19.6 | 1.84 | 1.3 | 51.5 | 20.4 | 255 | 4.75 | -6.5 | -3.3 | -4.2 | 82.1 | https://doi.org/10.1016/j.jtice.2017.06.013
PFOS | 7 | 20 | Sulfonates | AC Calgon | 110 | 5 | 1000 | 0.051 | 50 | 25 | 6 |  |  |  |  | 480.12 | Langmuir | 8 | 80.07 | 500.13 | 8.1 | 84.1 | 231 | 600 | 19.6 | 1.84 | 1.3 | 51.5 | 20.4 | 255 | 4.75 | -6.5 | -3.3 | -4.2 | 82.1 | https://doi.org/10.1016/j.envpol.2016.06.062
PFOS | 7 | 20 | Sulfonates | Chitosan-based MIP | 54 | 7 | 150 | 0.004 | 50 | 25 | 5 |  |  |  |  | 1455.52 | Langmuir | 8 | 80.07 | 500.13 | 8.1 | 84.1 | 231 | 600 | 19.6 | 1.84 | 1.3 | 51.5 | 20.4 | 255 | 4.75 | -6.5 | -3.3 | -4.2 | 82.1 | https://doi.org/10.1016/j.watres.2008.02.024
PFOS | 7 | 20 | Sulfonates | Chitosan-based NIP | 54 | 7 | 150 | 0.004 | 50 | 25 | 5 |  |  |  |  | 1203.51 | Langmuir | 8 | 80.07 | 500.13 | 8.1 | 84.1 | 231 | 600 | 19.6 | 1.84 | 1.3 | 51.5 | 20.4 | 255 | 4.75 | -6.5 | -3.3 | -4.2 | 82.1 | https://doi.org/10.1016/j.watres.2008.02.024
PFOS | 7 | 20 | Sulfonates | MIP-CMS | 82 | 4 | 150 | 0.004 | 60 | 25 | 3 |  |  |  |  | 75.99 | Langmuir | 8 | 80.07 | 500.13 | 8.1 | 84.1 | 231 | 600 | 19.6 | 1.84 | 1.3 | 51.5 | 20.4 | 255 | 4.75 | -6.5 | -3.3 | -4.2 | 82.1 | https://doi.org/10.1016/j.jhazmat.2018.01.018
PFOS | 7 | 20 | Sulfonates | NIP-CMS | 82 | 4 | 150 | 0.004 | 52 | 25 | 3 |  |  |  |  | 43.94 | Langmuir | 8 | 80.07 | 500.13 | 8.1 | 84.1 | 231 | 600 | 19.6 | 1.84 | 1.3 | 51.5 | 20.4 | 255 | 4.75 | -6.5 | -3.3 | -4.2 | 82.1 | https://doi.org/10.1016/j.jhazmat.2018.01.018
PFOS | 7 | 20 | Sulfonates | IRA67 | 75 | 7 | 75 | 0.03 | 45 | 25 | 3 |  |  |  |  | 2750.71 | Langmuir | 8 | 80.07 | 500.13 | 8.1 | 84.1 | 231 | 600 | 19.6 | 1.84 | 1.3 | 51.5 | 20.4 | 255 | 4.75 | -6.5 | -3.3 | -4.2 | 82.1 | https://doi.org/10.1016/j.jhazmat.2016.04.069
PFOS | 7 | 20 | Sulfonates | IRA958 | 75 | 4 | 75 | 0.03 | 45 | 25 | 3 |  |  |  |  | 2000.52 | Langmuir | 8 | 80.07 | 500.13 | 8.1 | 84.1 | 231 | 600 | 19.6 | 1.84 | 1.3 | 51.5 | 20.4 | 255 | 4.75 | -6.5 | -3.3 | -4.2 | 82.1 | https://doi.org/10.1016/j.watres.2010.06.038
PFOS | 7 | 20 | Sulfonates | IRA910 | 75 | 9 | 75 | 0.03 | 45 | 25 | 6 |  |  |  |  | 1395.36 | Langmuir | 8 | 80.07 | 500.13 | 8.1 | 84.1 | 231 | 600 | 19.6 | 1.84 | 1.3 | 51.5 | 20.4 | 255 | 4.75 | -6.5 | -3.3 | -4.2 | 82.1 | https://doi.org/10.1016/j.cej.2018.05.006
PFOS | 7 | 20 | Sulfonates | 13X zeolite | 50 | 4 | 650 | 0.006 | 47 | 30 | 7.2 |  |  |  |  | 12 | Langmuir | 8 | 80.07 | 500.13 | 8.1 | 84.1 | 231 | 600 | 19.6 | 1.84 | 1.3 | 51.5 | 20.4 | 255 | 4.75 | -6.5 | -3.3 | -4.2 | 82.1 | http://doi.org/10.1016/j.chemosphere.2008.04.029
PFOS | 7 | 20 | Sulfonates | NaY80 zeolite | 50 | 5 | 800 | 0.006 | 110 | 30 | 7.2 |  |  |  |  | 114.7 | Langmuir | 8 | 80.07 | 500.13 | 8.1 | 84.1 | 231 | 600 | 19.6 | 1.84 | 1.3 | 51.5 | 20.4 | 255 | 4.75 | -6.5 | -3.3 | -4.2 | 82.1 | http://doi.org/10.1016/j.chemosphere.2008.04.029
PFOS | 7 | 20 | Sulfonates | Crosslinked chitosan beads | 54 | 7 | 100 | 0.005 | 30 | 25 | 3 |  |  |  |  | 2605.67 | Langmuir | 8 | 80.07 | 500.13 | 8.1 | 84.1 | 231 | 600 | 19.6 | 1.84 | 1.3 | 51.5 | 20.4 | 255 | 4.75 | -6.5 | -3.3 | -4.2 | 82.1 | https://doi.org/10.1016/j.biortech.2010.10.040
PFOS | 7 | 20 | Sulfonates | Crosslinked chitosan beads | 54 | 7 | 100 | 0.005 | 30 | 25 | 7 |  |  |  |  | 2605.67 | Langmuir | 8 | 80.07 | 500.13 | 8.1 | 84.1 | 231 | 600 | 19.6 | 1.84 | 1.3 | 51.5 | 20.4 | 255 | 4.75 | -6.5 | -3.3 | -4.2 | 82.1 | https://doi.org/10.1016/j.biortech.2010.10.040
PFOS | 7 | 20 | Sulfonates | Crosslinked chitosan beads | 54 | 7 | 100 | 0.005 | 30 | 25 | 9.5 |  |  |  |  | 2605.67 | Langmuir | 8 | 80.07 | 500.13 | 8.1 | 84.1 | 231 | 600 | 19.6 | 1.84 | 1.3 | 51.5 | 20.4 | 255 | 4.75 | -6.5 | -3.3 | -4.2 | 82.1 | https://doi.org/10.1016/j.biortech.2010.10.040
PFOS | 7 | 20 | Sulfonates | PAF-45 | 90 | 4 | 2500 | 0.0012 | 55 | 25 | 3 |  |  |  |  | 5847.39 | Langmuir | 8 | 80.07 | 500.13 | 8.1 | 84.1 | 231 | 600 | 19.6 | 1.84 | 1.3 | 51.5 | 20.4 | 255 | 4.75 | -6.5 | -3.3 | -4.2 | 82.1 | https://doi.org/10.1038/srep20311
PFOS | 7 | 20 | Sulfonates | ARH | 54 | 7.8 | 223 | 3.3 | 60 | 25 | 5 |  |  |  |  | 1325.34 | Langmuir | 8 | 80.07 | 500.13 | 8.1 | 84.1 | 231 | 600 | 19.6 | 1.84 | 1.3 | 51.5 | 20.4 | 255 | 4.75 | -6.5 | -3.3 | -4.2 | 82.1 | https://doi.org/10.1016/j.chemosphere.2012.11.015
PFOS | 7 | 20 | Sulfonates | h-BNs | 63 | 4.5 | 30 | 0.006 | 47 | 25 | 6 |  |  |  |  | 0.78 | Langmuir | 8 | 80.07 | 500.13 | 8.1 | 84.1 | 231 | 600 | 19.6 | 1.84 | 1.3 | 51.5 | 20.4 | 255 | 4.75 | -6.5 | -3.3 | -4.2 | 82.1 | https://doi.org/10.1039/c6ra15564b
PFOS | 7 | 20 | Sulfonates | CTF | 90 | 4 | 1250 | 1.75 | 45 | 25 | 6 |  |  |  |  | 665.17 | Langmuir | 8 | 80.07 | 500.13 | 8.1 | 84.1 | 231 | 600 | 19.6 | 1.84 | 1.3 | 51.5 | 20.4 | 255 | 4.75 | -6.5 | -3.3 | -4.2 | 82.1 | https://doi.org/10.1016/j.envpol.2016.06.062
PFOS | 7 | 20 | Sulfonates | Quaternized cotton | 54 | 9 | 6 | 0.055 | 65 | 25 | 5 |  |  |  |  | 1650.43 | Langmuir | 8 | 80.07 | 500.13 | 8.1 | 84.1 | 231 | 600 | 19.6 | 1.84 | 1.3 | 51.5 | 20.4 | 255 | 4.75 | -6.5 | -3.3 | -4.2 | 82.1 | https://doi.org/10.1016/j.cej.2012.04.005
PFOS | 7 | 20 | Sulfonates | 2-MNPs@FG | 82 | 4 | 150 | 0.03 | 47 | 25 | 7.8 |  |  |  |  | 17.2 | Langmuir | 8 | 80.07 | 500.13 | 8.1 | 84.1 | 231 | 600 | 19.6 | 1.84 | 1.3 | 51.5 | 20.4 | 255 | 4.75 | -6.5 | -3.3 | -4.2 | 82.1 | https://doi.org/10.1016/j.cej.2018.02.101
PFOS | 7 | 20 | Sulfonates | PACFs | 110 | 4.7 | 1782 | 0.0337 | 50 | 25 | 5 |  |  |  |  | 760.2 | Langmuir | 8 | 80.07 | 500.13 | 8.1 | 84.1 | 231 | 600 | 19.6 | 1.84 | 1.3 | 51.5 | 20.4 | 255 | 4.75 | -6.5 | -3.3 | -4.2 | 82.1 | https://doi.org/10.1039/C6RA25230C
PFOS | 7 | 20 | Sulfonates | PAC | 110 | 6 | 1100 | 0.006 | 50 | 25 | 5 |  |  |  |  | 535 | Langmuir | 8 | 80.07 | 500.13 | 8.1 | 84.1 | 231 | 600 | 19.6 | 1.84 | 1.3 | 51.5 | 20.4 | 255 | 4.75 | -6.5 | -3.3 | -4.2 | 82.1 | https://doi.org/10.1039/C6RA25230C
PFOS | 7 | 20 | Sulfonates | GAC | 110 | 6.2 | 1000 | 0.051 | 55 | 25 | 5 |  |  |  |  | 35 | Langmuir | 8 | 80.07 | 500.13 | 8.1 | 84.1 | 231 | 600 | 19.6 | 1.84 | 1.3 | 51.5 | 20.4 | 255 | 4.75 | -6.5 | -3.3 | -4.2 | 82.1 | https://doi.org/10.1039/C6RA25230C
PFOS | 7 | 20 | Sulfonates | MCN-1-673 | 63 | 4 | 1250 | 1.75 | 60 | 25 | 3.25 |  |  |  |  | 625 | Langmuir | 8 | 80.07 | 500.13 | 8.1 | 84.1 | 231 | 600 | 19.6 | 1.84 | 1.3 | 51.5 | 20.4 | 255 | 4.75 | -6.5 | -3.3 | -4.2 | 82.1 | https://doi.org/10.1039/C3RA43312A
PFOS | 7 | 20 | Sulfonates | MCN-1-773 | 63 | 4 | 1500 | 1.75 | 60 | 25 | 3.25 |  |  |  |  | 555.5 | Langmuir | 8 | 80.07 | 500.13 | 8.1 | 84.1 | 231 | 600 | 19.6 | 1.84 | 1.3 | 51.5 | 20.4 | 255 | 4.75 | -6.5 | -3.3 | -4.2 | 82.1 | https://doi.org/10.1039/C3RA43312A
PFOS | 7 | 20 | Sulfonates | MCN-1-873 | 63 | 4 | 1750 | 1.75 | 60 | 25 | 3.25 |  |  |  |  | 433.7 | Langmuir | 8 | 80.07 | 500.13 | 8.1 | 84.1 | 231 | 600 | 19.6 | 1.84 | 1.3 | 51.5 | 20.4 | 255 | 4.75 | -6.5 | -3.3 | -4.2 | 82.1 | https://doi.org/10.1039/C3RA43312A
PFOS | 7 | 20 | Sulfonates | NU-1000 | 90 | 3 | 2100 | 3.5 | 55 | 25 | 7 |  |  |  |  | 622 | Langmuir | 8 | 80.07 | 500.13 | 8.1 | 84.1 | 231 | 600 | 19.6 | 1.84 | 1.3 | 51.5 | 20.4 | 255 | 4.75 | -6.5 | -3.3 | -4.2 | 82.1 | https://doi.org/10.1021/acs.chemmater.1c00324
PFOS | 7 | 20 | Sulfonates | MT | 82 | 2.5 | 2.52 | 7.14 | 45 | 25 | 2 |  |  |  |  | 476.19 | Langmuir | 8 | 80.07 | 500.13 | 8.1 | 84.1 | 231 | 600 | 19.6 | 1.84 | 1.3 | 51.5 | 20.4 | 255 | 4.75 | -6.5 | -3.3 | -4.2 | 82.1 | https://doi.org/10.1007/s11270-020-04852-z
PFOS | 7 | 20 | Sulfonates | MT | 82 | 2.5 | 2.52 | 7.14 | 45 | 35 | 2 |  |  |  |  | 454.55 | Langmuir | 8 | 80.07 | 500.13 | 8.1 | 84.1 | 231 | 600 | 19.6 | 1.84 | 1.3 | 51.5 | 20.4 | 255 | 4.75 | -6.5 | -3.3 | -4.2 | 82.1 | https://doi.org/10.1007/s11270-020-04852-z
PFOS | 7 | 20 | Sulfonates | MT | 82 | 2.5 | 2.52 | 7.14 | 45 | 45 | 2 |  |  |  |  | 666.67 | Langmuir | 8 | 80.07 | 500.13 | 8.1 | 84.1 | 231 | 600 | 19.6 | 1.84 | 1.3 | 51.5 | 20.4 | 255 | 4.75 | -6.5 | -3.3 | -4.2 | 82.1 | https://doi.org/10.1007/s11270-020-04852-z
PFOS | 7 | 20 | Sulfonates | CAMT | 82 | 2.8 | 229.39 | 4.19 | 70 | 25 | 2 |  |  |  |  | 204.08 | Langmuir | 8 | 80.07 | 500.13 | 8.1 | 84.1 | 231 | 600 | 19.6 | 1.84 | 1.3 | 51.5 | 20.4 | 255 | 4.75 | -6.5 | -3.3 | -4.2 | 82.1 | https://doi.org/10.1007/s11270-020-04852-z
PFOS | 7 | 20 | Sulfonates | CAMT | 82 | 2.8 | 229.39 | 4.19 | 70 | 35 | 2 |  |  |  |  | 196.08 | Langmuir | 8 | 80.07 | 500.13 | 8.1 | 84.1 | 231 | 600 | 19.6 | 1.84 | 1.3 | 51.5 | 20.4 | 255 | 4.75 | -6.5 | -3.3 | -4.2 | 82.1 | https://doi.org/10.1007/s11270-020-04852-z
PFOS | 7 | 20 | Sulfonates | CAMT | 82 | 2.8 | 229.39 | 4.19 | 70 | 45 | 2 |  |  |  |  | 138.88 | Langmuir | 8 | 80.07 | 500.13 | 8.1 | 84.1 | 231 | 600 | 19.6 | 1.84 | 1.3 | 51.5 | 20.4 | 255 | 4.75 | -6.5 | -3.3 | -4.2 | 82.1 | https://doi.org/10.1007/s11270-020-04852-z
PFNA | 7 | 19 | Carboxylates | Glass silica | 50 | 3 | 25 | 0.0505 | 60 | 25 | 5 |  |  |  |  | 0.055 | Langmuir | 9 | 45.02 | 514 | 2 | 59 | 218 | 9500 | 62 | 1.89 | 1.32 | 44 | 18 | 270 | 6.51 | -13 | 2.2 | -7.1 | 40.13 | https://doi.org/10.1039/C6CC07525H
PFNA | 7 | 19 | Carboxylates | Alumina | 50 | 9 | 300 | 0.0275 | 970 | 26.85 | 4 |  |  |  |  | 0.00174 | Langmuir | 9 | 45.02 | 514 | 2 | 59 | 218 | 9500 | 62 | 1.89 | 1.32 | 44 | 18 | 270 | 6.51 | -13 | 2.2 | -7.1 | 40.13 | https://doi.org/10.1016/j.chemosphere.2016.06.016
PFNA | 7 | 19 | Carboxylates | SOMS | 82 | 3 | 340 | 0.001 | 82 | 25 | 7 |  |  |  |  | 4 | Langmuir | 9 | 45.02 | 514 | 2 | 59 | 218 | 9500 | 62 | 1.89 | 1.32 | 44 | 18 | 270 | 6.51 | -13 | 2.2 | -7.1 | 40.13 | http://dx.doi.org/10.1039/c9ew00364a
PFNA | 7 | 19 | Carboxylates | SOMS | 82 | 3 | 340 | 0.001 | 82 | 25 | 6.6 |  |  |  |  | 13 | Langmuir | 9 | 45.02 | 514 | 2 | 59 | 218 | 9500 | 62 | 1.89 | 1.32 | 44 | 18 | 270 | 6.51 | -13 | 2.2 | -7.1 | 40.13 | http://dx.doi.org/10.1039/c9ew00364a
PFNA | 7 | 19 | Carboxylates | F-SOMS | 82 | 2 | 340 | 0.001 | 37 | 25 | 7 |  |  |  |  | 0.2 | Langmuir | 9 | 45.02 | 514 | 2 | 59 | 218 | 9500 | 62 | 1.89 | 1.32 | 44 | 18 | 270 | 6.51 | -13 | 2.2 | -7.1 | 40.13 | http://dx.doi.org/10.1039/c9ew00364a
PFNA | 7 | 19 | Carboxylates | F-SOMS | 82 | 2 | 340 | 0.001 | 37 | 25 | 6.6 |  |  |  |  | 15 | Langmuir | 9 | 45.02 | 514 | 2 | 59 | 218 | 9500 | 62 | 1.89 | 1.32 | 44 | 18 | 270 | 6.51 | -13 | 2.2 | -7.1 | 40.13 | http://dx.doi.org/10.1039/c9ew00364a
PFNA | 7 | 19 | Carboxylates | Sludge | 54 | 2.5 | 60 | 0.125 | 45 | 25 | 7 |  |  |  |  | 0.00272 | Langmuir | 9 | 45.02 | 514 | 2 | 59 | 218 | 9500 | 62 | 1.89 | 1.32 | 44 | 18 | 270 | 6.51 | -13 | 2.2 | -7.1 | 40.13 | http://dx.doi.org/10.1016/j.jhazmat.2013.06.022
PFNA | 7 | 19 | Carboxylates | Fe3O4@SiO2-NH2&F13 | 82 | 7.5 | 250 | 0.0275 | 27 | 25 | 7 |  |  |  |  | 87.92 | Langmuir | 9 | 45.02 | 514 | 2 | 59 | 218 | 9500 | 62 | 1.89 | 1.32 | 44 | 18 | 270 | 6.51 | -13 | 2.2 | -7.1 | 40.13 | https://doi.org/10.1016/j.cej.2016.05.137
PFNA | 7 | 19 | Carboxylates | Fe3O4@SiO2-NH2&F13 | 82 | 7.5 | 250 | 0.0275 | 27 | 25 | 7 |  |  |  |  | 384.99 | Langmuir | 9 | 45.02 | 514 | 2 | 59 | 218 | 9500 | 62 | 1.89 | 1.32 | 44 | 18 | 270 | 6.51 | -13 | 2.2 | -7.1 | 40.13 | https://doi.org/10.1016/j.cej.2016.05.137
PFDA | 8 | 21 | Carboxylates | SOMS | 82 | 3 | 30 | 0.006 | 82 | 25 | 7 |  |  |  |  | 7 | Langmuir | 10 | 45.02 | 513.1 | 5.3 | 79 | 188 | 27 | 51 | 1.85 | 1.36 | 67 | 9 | 319 | 7.5 | -63.6 | -0.2 | -2.4 | 40.13 | http://dx.doi.org/10.1039/c9ew00364a
PFDA | 8 | 21 | Carboxylates | SOMS | 82 | 3 | 25 | 0.0505 | 82 | 25 | 6.6 |  |  |  |  | 17 | Langmuir | 10 | 45.02 | 513.1 | 5.3 | 79 | 188 | 27 | 51 | 1.85 | 1.36 | 67 | 9 | 319 | 7.5 | -63.6 | -0.2 | -2.4 | 40.13 | http://dx.doi.org/10.1039/c9ew00364a
PFDA | 8 | 21 | Carboxylates | F-SOMS | 82 | 2 | 2100 | 3.5 | 37 | 25 | 7 |  |  |  |  | 0.2 | Langmuir | 10 | 45.02 | 513.1 | 5.3 | 79 | 188 | 27 | 51 | 1.85 | 1.36 | 67 | 9 | 319 | 7.5 | -63.6 | -0.2 | -2.4 | 40.13 | http://dx.doi.org/10.1039/c9ew00364a
PFDA | 8 | 21 | Carboxylates | F-SOMS | 82 | 2 | 25 | 0.0505 | 37 | 25 | 6.6 |  |  |  |  | 21 | Langmuir | 10 | 45.02 | 513.1 | 5.3 | 79 | 188 | 27 | 51 | 1.85 | 1.36 | 67 | 9 | 319 | 7.5 | -63.6 | -0.2 | -2.4 | 40.13 | http://dx.doi.org/10.1039/c9ew00364a
PFDA | 8 | 21 | Carboxylates | Sludge | 54 | 2.5 | 60 | 0.125 | 45 | 25 | 6.51 |  |  |  |  | 21.64 | Langmuir | 10 | 45.02 | 513.1 | 5.3 | 79 | 188 | 27 | 51 | 1.85 | 1.36 | 67 | 9 | 319 | 7.5 | -63.6 | -0.2 | -2.4 | 40.13 | http://dx.doi.org/10.1016/j.jhazmat.2013.06.022
PFDA | 8 | 21 | Carboxylates | Fe3O4@SiO2-NH2&F13 | 82 | 7.5 | 250 | 0.0275 | 27 | 25 | 7 |  |  |  |  | 70.9 | Langmuir | 10 | 45.02 | 513.1 | 5.3 | 79 | 188 | 27 | 51 | 1.85 | 1.36 | 67 | 9 | 319 | 7.5 | -63.6 | -0.2 | -2.4 | 40.13 | https://doi.org/10.1016/j.cej.2016.05.137
PFDA | 8 | 21 | Carboxylates | Fe3O4@SiO2-NH2&F13 | 82 | 7.5 | 250 | 0.0275 | 27 | 25 | 7 |  |  |  |  | 747.33 | Langmuir | 10 | 45.02 | 513.1 | 5.3 | 79 | 188 | 27 | 51 | 1.85 | 1.36 | 67 | 9 | 319 | 7.5 | -63.6 | -0.2 | -2.4 | 40.13 | https://doi.org/10.1016/j.cej.2016.05.137
PFDA | 8 | 21 | Carboxylates | h-BNs | 63 | 3 | 25 | 0.0505 | 47 | 23 | 6 |  |  |  |  | 0.16 | Langmuir | 10 | 45.02 | 513.1 | 5.3 | 79 | 188 | 27 | 51 | 1.85 | 1.36 | 67 | 9 | 319 | 7.5 | -63.6 | -0.2 | -2.4 | 40.13 | https://doi.org/10.1039/c6ra15564b
PFDA | 8 | 21 | Carboxylates | Glass silica | 50 | 2.5 | 50 | 0.175 | 60 | 25 | 5 |  |  |  |  | 0.77 | Langmuir | 10 | 45.02 | 513.1 | 5.3 | 79 | 188 | 27 | 51 | 1.85 | 1.36 | 67 | 9 | 319 | 7.5 | -63.6 | -0.2 | -2.4 | 40.13 | https://doi.org/10.1039/C6CC07525H
PFDA | 8 | 21 | Carboxylates | NU-1000 | 90 | 2.5 | 60 | 0.125 | 55 | 25 | 7 |  |  |  |  | 604 | Langmuir | 10 | 45.02 | 513.1 | 5.3 | 79 | 188 | 27 | 51 | 1.85 | 1.36 | 67 | 9 | 319 | 7.5 | -63.6 | -0.2 | -2.4 | 40.13 | https://doi.org/10.1021/acs.chemmater.1c00324
PFUnA | 9 | 23 | Carboxylates | Glass silica | 50 | 2.5 | 250 | 0.0275 | 60 | 25 | 5 |  |  |  |  | 0.48 | Langmuir | 11 | 45.02 | 564.09 | 1.2 | 52.5 | 231 | 92.3 | 16.3 | 1.81 | 1.29 | 57.7 | 22.9 | 370 | 4.7 | -7.04 | -0.21 | 6.9 | 37.3 | https://doi.org/10.1039/C6CC07525H
PFUnA | 9 | 23 | Carboxylates | Sludge | 54 | 2.5 | 60 | 0.125 | 45 | 25 | 6.51 |  |  |  |  | 88.03 | Langmuir | 11 | 45.02 | 564.09 | 1.2 | 52.5 | 231 | 92.3 | 16.3 | 1.81 | 1.29 | 57.7 | 22.9 | 370 | 4.7 | -7.04 | -0.21 | 6.9 | 37.3 | http://dx.doi.org/10.1016/j.jhazmat.2013.06.022
PFUnA | 9 | 23 | Carboxylates | Fe3O4@SiO2-NH2&F13 | 82 | 7.5 | 250 | 0.0275 | 27 | 25 | 7 |  |  |  |  | 69.23 | Langmuir | 11 | 45.02 | 564.09 | 1.2 | 52.5 | 231 | 92.3 | 16.3 | 1.81 | 1.29 | 57.7 | 22.9 | 370 | 4.7 | -7.04 | -0.21 | 6.9 | 37.3 | https://doi.org/10.1016/j.cej.2016.05.137
PFUnA | 9 | 23 | Carboxylates | Fe3O4@SiO2-NH2&F13 | 82 | 7.5 | 250 | 0.0275 | 27 | 25 | 7 |  |  |  |  | 608.44 | Langmuir | 11 | 45.02 | 564.09 | 1.2 | 52.5 | 231 | 92.3 | 16.3 | 1.81 | 1.29 | 57.7 | 22.9 | 370 | 4.7 | -7.04 | -0.21 | 6.9 | 37.3 | https://doi.org/10.1016/j.cej.2016.05.137
PFDoDA | 10 | 25 | Carboxylates | Glass silica | 50 | 2.5 | 250 | 0.0275 | 60 | 25 | 5 |  |  |  |  | 0.61 | Langmuir | 12 | 45.02 | 614.15 | 6 | 105 | 247 | 1 | 16.2 | 1.82 | 1.29 | 62.6 | 24.8 | 368 | 4.75 | -7 | -0.21 | 3.235528447 | 40.13 | https://doi.org/10.1039/C6CC07525H
PFDoDA | 10 | 25 | Carboxylates | Organo-montmorillonites | 50 | 4 | 1050 | 0.125 | 55 | 25 | 6.3 |  |  |  |  | 98.3 | Langmuir | 12 | 45.02 | 614.15 | 6 | 105 | 247 | 1 | 16.2 | 1.82 | 1.29 | 62.6 | 24.8 | 368 | 4.75 | -7 | -0.21 | 3.235528447 | 40.13 | https://doi.org/10.1016/j.chemosphere.2009.12.005
PFDoDA | 10 | 25 | Carboxylates | Sludge | 54 | 2.5 | 60 | 0.125 | 45 | 25 | 6.51 |  |  |  |  | 7.43 | Langmuir | 12 | 45.02 | 614.15 | 6 | 105 | 247 | 1 | 16.2 | 1.82 | 1.29 | 62.6 | 24.8 | 368 | 4.75 | -7 | -0.21 | 3.235528447 | 40.13 | http://dx.doi.org/10.1016/j.jhazmat.2013.06.022
PFDoDA | 10 | 25 | Carboxylates | Fe3O4@SiO2-NH2&F13 | 82 | 7.5 | 250 | 0.0275 | 27 | 25 | 7 |  |  |  |  | 73.95 | Langmuir | 12 | 45.02 | 614.15 | 6 | 105 | 247 | 1 | 16.2 | 1.82 | 1.29 | 62.6 | 24.8 | 368 | 4.75 | -7 | -0.21 | 3.235528447 | 40.13 | https://doi.org/10.1016/j.cej.2016.05.137
PFTA | 12 | 29 | Carboxylates | Sludge | 54 | 2.5 | 60 | 0.125 | 45 | 25 | 6.51 |  |  |  |  | 5.34 | Langmuir | 14 | 45.02 | 714.11 | 9 | 91.4 | 257 | 0.05 | 16 | 1.86 | 1.29 | 72.4 | 28.7 | 414 | 5.75 | -6.5 | -0.21 | 9 | 37.3 | http://dx.doi.org/10.1016/j.jhazmat.2013.06.022
PFBA | 2 | 9 | Carboxylates | Zn-EC/Resin | 82 | 8.3 | 78 | 0.0013 | 70 | 25 | 7 | 0.53 |  |  |  | 2 | Langmuir | 4 | 45.02 | 214 | 2.1 | -47 | 162 | 214000 | 54 | 1.73 | 1.332 | 31 | 4.15 | 129.5 | 4.7 | -66.1 | -0.8 | -3.8 | 40.13 | https://www.nature.com/articles/s41467-025-57272-0
PFPeA | 3 | 11 | Carboxylates | Zn-EC/Resin | 82 | 8.3 | 78 | 0.0013 | 70 | 25 | 7 | 0.91 |  |  |  | 3 | Langmuir | 5 | 80.07 | 264.05 | 0.5 | 15.5 | 140 | 9500 | 16.1 | 1.67 | 1.29 | 28.1 | 11.1 | 151 | 3.76 | -8.05 | 1 | -3.8 | 40.13 | https://www.nature.com/articles/s41467-025-57272-0
PFHxA | 4 | 13 | Carboxylates | Zn-EC/Resin | 82 | 8.3 | 78 | 0.0013 | 70 | 25 | 7 | 0.91 |  |  |  | 21 | Langmuir | 6 | 45.02 | 314.1 | 4.2 | -23 | 210 | 15700 | 52 | 1.77 | 1.338 | 43 | 5.8 | 172 | 5.6 | -65 | -0.3 | -3.5 | 40.13 | https://www.nature.com/articles/s41467-025-57272-0
PFHpA | 5 | 15 | Carboxylates | Zn-EC/Resin | 82 | 8.3 | 78 | 0.0013 | 70 | 25 | 7 | 0.99 |  |  |  | 45 | Langmuir | 7 | 45.02 | 364.08 | 4.9 | 16.8 | 180 | 437000 | 14.6 | 1.71 | 1.29 | 38 | 15.1 | 196 | 4.09 | -7.55 | 1.5 | -3.5 | 40.13 | https://www.nature.com/articles/s41467-025-57272-0
PFOA | 6 | 17 | Carboxylates | Zn-EC/Resin | 82 | 8.3 | 78 | 0.0013 | 70 | 25 | 7 | 10.9 |  |  |  | 290 | Langmuir | 8 | 45.02 | 414.07 | 5 | 24.3 | 193 | 9500 | 16.8 | 1.72 | 1.29 | 42.9 | 17 | 241.5 | 4.16 | -7.6 | 2.5 | -2.8 | 40.13 | https://www.nature.com/articles/s41467-025-57272-0
PFNA | 7 | 19 | Carboxylates | Zn-EC/Resin | 82 | 8.3 | 78 | 0.0013 | 70 | 25 | 7 | 11.2 |  |  |  | 409 | Langmuir | 9 | 45.02 | 514 | 2 | 59 | 218 | 9500 | 62 | 1.89 | 1.32 | 44 | 18 | 270 | 6.51 | -13 | 2.2 | -7.1 | 40.13 | https://www.nature.com/articles/s41467-025-57272-0
PFDA | 8 | 21 | Carboxylates | Zn-EC/Resin | 82 | 8.3 | 78 | 0.0013 | 70 | 25 | 7 | 12.1 |  |  |  | 991 | Langmuir | 10 | 45.02 | 513.1 | 5.3 | 79 | 188 | 27 | 51 | 1.85 | 1.36 | 67 | 9 | 319 | 7.5 | -63.6 | -0.2 | -2.4 | 40.13 | https://www.nature.com/articles/s41467-025-57272-0
PFUnA | 9 | 23 | Carboxylates | Zn-EC/Resin | 82 | 8.3 | 78 | 0.0013 | 70 | 25 | 7 | 13.6 |  |  |  | 1109 | Langmuir | 11 | 45.02 | 564.09 | 1.2 | 52.5 | 231 | 92.3 | 16.3 | 1.81 | 1.29 | 57.7 | 22.9 | 370 | 4.7 | -7.04 | -0.21 | 6.9 | 37.3 | https://www.nature.com/articles/s41467-025-57272-0
PFDoA | 10 | 25 | Carboxylates | Zn-EC/Resin | 82 | 8.3 | 78 | 0.0013 | 70 | 25 | 7 | 14.8 |  |  |  | 1250 | Langmuir | 12 | 45.02 | 613.1 | 7.6 | 86 | 200 | 1 | 50 | 1.87 | 1.364 | 79 | 10.6 | 345 | 8.2 | -63 | -0.1 | -2 | 40.13 | https://www.nature.com/articles/s41467-025-57272-0
PFTrDA | 11 | 27 | Carboxylates | Zn-EC/Resin | 82 | 8.3 | 78 | 0.0013 | 70 | 25 | 7 | 15.2 |  |  |  | 1300 | Langmuir | 13 | 45.02 | 663.1 | 8.3 | 87 | 193 | 0.5 | 50 | 1.88 | 1.367 | 85 | 11.5 | 395 | 8.6 | -62.7 | -0.1 | -1.8 | 37.3 | https://www.nature.com/articles/s41467-025-57272-0
PFTA | 12 | 29 | Carboxylates | Zn-EC/Resin | 82 | 8.3 | 78 | 0.0013 | 70 | 25 | 7 | 16.4 |  |  |  | 1500 | Langmuir | 14 | 45.02 | 714.11 | 9 | 91.4 | 257 | 0.05 | 16 | 1.86 | 1.29 | 72.4 | 28.7 | 414 | 5.75 | -6.5 | -0.21 | 9 | 37.3 | https://www.nature.com/articles/s41467-025-57272-0
PFFA | 1 | 2 | Carboxylates | Zn-EC/Resin | 82 | 8.3 | 78 | 0.0013 | 70 | 25 | 7 | 17.8 |  |  |  | 1547 | Langmuir | 15 | 45.02 | 763.1 | 9.7 | 89 | 202 | 0.4 | 50 | 1.9 | 1.372 | 97 | 13 | 440 | 9.4 | -62.1 | -0.1 | -1.4 | 40.13 | https://www.nature.com/articles/s41467-025-57272-0
PFHxS | 5 | 16 | Carboxylates | Zn-EC/Resin | 82 | 8.3 | 78 | 0.0013 | 70 | 25 | 7 | 0.93 |  |  |  | 41 | Langmuir | 6 | 45.02 | 400.13 | 7.4 | 86 | 226 | 7179 | 21 | 1.84 | 1.31 | 41.8 | 16.6 | 192 | 4.27 | -6.7 | -4.5 | -4.4 | 82.1 | https://www.nature.com/articles/s41467-025-57272-0
PFHpS | 6 | 18 | Sulfonates | Zn-EC/Resin | 82 | 8.3 | 78 | 0.0013 | 70 | 25 | 7 | 1.06 |  |  |  | 80 | Langmuir | 7 | 80.07 | 416.1 | 2 | 45 | 161 | 56.6 | 47 | 1.76 | 1.35 | 52 | 7.7 | 192 | 6.7 | -66.3 | -3.2 | -2.5 | 82.1 | https://www.nature.com/articles/s41467-025-57272-0
PFOS | 7 | 20 | Sulfonates | Zn-EC/Resin | 82 | 8.3 | 78 | 0.0013 | 70 | 25 | 7 | 10.9 |  |  |  | 350 | Langmuir | 8 | 80.07 | 500.13 | 8.1 | 84.1 | 231 | 600 | 19.6 | 1.84 | 1.3 | 51.5 | 20.4 | 255 | 4.75 | -6.5 | -3.3 | -4.2 | 82.1 | https://www.nature.com/articles/s41467-025-57272-0
PFNS | 7 | 20 | Sulfonates | Zn-EC/Resin | 82 | 8.3 | 78 | 0.0013 | 70 | 25 | 7 | 12.1 |  |  |  | 220 | Langmuir | 9 | 80.07 | 549.1 | 4 | 108 | 186 | 570 | 45 | 1.92 | 1.356 | 64 | 8.9 | 286 | 7 | -65.2 | -3 | -2 | 82.1 | https://www.nature.com/articles/s41467-025-57272-0
PFDS | 9 | 24 | Sulfonates | Zn-EC/Resin | 82 | 8.3 | 78 | 0.0013 | 70 | 25 | 7 | 13.4 |  |  |  | 429 | Langmuir | 10 | 80.07 | 599.1 | 3.3 | 110 | 193 | 240 | 45 | 1.96 | 1.358 | 70 | 9.5 | 334 | 7.4 | -64.8 | -2.9 | -1.8 | 82.1 | https://www.nature.com/articles/s41467-025-57272-0
FOSA | 7 | 20 | Sulfonamides | Zn-EC/Resin | 82 | 8.3 | 78 | 0.0013 | 70 | 25 | 7 | 10.9 |  |  |  | 220 | Langmuir | 8 | 81.09 | 499.2 | 3.7 | 55 | 160 | 1.5 | 46 | 1.85 | 1.357 | 56 | 8.1 | 257 | 6.1 | -66.5 | -0.8 | -2.8 | 52.59 | https://www.nature.com/articles/s41467-025-57272-0
MeFOSAA | 10 | 22 | Sulfonamides | Zn-EC/Resin | 82 | 8.3 | 78 | 0.0013 | 70 | 25 | 7 | 9.5 |  |  |  | 120 | Langmuir | 8 | 81.09 | 570.2 | 3 | 57 | 143 | 0.00052 | 47 | 1.87 | 1.358 | 66 | 9.1 | 255 | 6.5 | -66 | -1 | -2.7 | 52.6 | https://www.nature.com/articles/s41467-025-57272-0
EtFOSAA | 11 | 22 | Sulfonamides | Zn-EC/Resin | 82 | 8.3 | 78 | 0.0013 | 70 | 25 | 7 | 9.7 |  |  |  | 130 | Langmuir | 8 | 81.09 | 584.2 | 3.2 | 53 | 150 | 0.0041 | 47 | 1.88 | 1.359 | 68 | 9.3 | 165 | 6.7 | -65.6 | -1.2 | -2.7 | 52.6 | https://www.nature.com/articles/s41467-025-57272-0
ADONA | 6 | 16 | Carboxylates | Zn-EC/Resin | 82 | 8.3 | 78 | 0.0013 | 70 | 25 | 7 | 7.3 |  |  |  | 38 | Langmuir | 9 | 45.02 | 395.1 | 2.5 | 38 | 183.3 | 2168 | 49 | 1.74 | 1.34 | 39 | 6.3 | 235 | 4.6 | -65 | 1.5 | 3.27 | 59.6 | https://www.nature.com/articles/s41467-025-57272-0
GenX | 4 | 14 | Ether + Carboxylate | Zn-EC/Resin | 82 | 8.3 | 78 | 0.0013 | 70 | 25 | 7 | 6.7 |  |  |  | 71 | Langmuir | 6 | 98 | 330.1 | 5.5 | 140 | 173 | 751000 | 50 | 1.72 | 1.338 | 38 | 6.2 | 200 | 3.5 | -65.6 | -2.8 | -3.3 | 74.87 | https://www.nature.com/articles/s41467-025-57272-0
GenX | 4 | 14 | Ether + Carboxylate | Zn-EC/Resin | 82 | 8.3 | 78 | 0.0013 | 70 | 25 | 7 | 6 |  |  |  | 72 | Langmuir | 6 | 98 | 330.1 | 5.5 | 140 | 173 | 751000 | 50 | 1.72 | 1.338 | 38 | 6.2 | 200 | 3.5 | -65.6 | -2.8 | -3.3 | 74.87 | https://www.nature.com/articles/s41467-025-57272-0
PFSEE | 7 | 9 | Carboxylates | Zn-EC/Resin | 82 | 8.3 | 78 | 0.0013 | 70 | 25 | 7 | 0.37 |  |  |  | 2 | Langmuir | 2 | 98 | 330.1 | 2.5 | 45 | 193 | 9500 | 50 | 1.88 | 1.338 | 38 | 6.2 | 214 | 6.7 | -65.6 | -0.1 | -2.7 | 40.1 | https://www.nature.com/articles/s41467-025-57272-0
5:3 FTCA | 6 | 13 | Carboxylates | Zn-EC/Resin | 82 | 8.3 | 78 | 0.0013 | 70 | 25 | 7 | 0.41 |  |  |  | 7.2 | Langmuir | 5 | 45.02 | 342.11 | -0.62 | -93.9 | 65 | 1000 | 50 | 1.88 | 1.338 | 38 | 6.2 | 181.98 | 6.7 | -65.6 | 4.05 | 3.9 | 37.3 | https://www.nature.com/articles/s41467-025-57272-0
FTUCA | 7 | 18 | Carboxylates | Zn-EC/Resin | 82 | 8.3 | 78 | 0.0013 | 70 | 25 | 7 | 9.7 |  |  |  | 73.3 | Langmuir | 7 | 45.02 | 330.1 | 2 | 45 | 193 | 6.6 | 50 | 1.88 | 1.338 | 38 | 6.2 | 220 | 6.7 | -65.6 | -0.1 | -2.7 | 40.1 | https://www.nature.com/articles/s41467-025-57272-0
PFBA | 2 | 9 | Carboxylates | Zn-flocs | 82 | 8.1 | 213 | 0.005 | 70 | 25 | 7 | 0.42 |  |  |  | 2 | Langmuir | 4 | 45.02 | 214 | 2.1 | -47 | 162 | 214000 | 54 | 1.73 | 1.332 | 31 | 4.15 | 129.5 | 4.7 | -66.1 | -0.8 | -3.8 | 40.13 | https://pubs.acs.org/doi/full/10.1021/acsestwater.5c00343
PFPeA | 3 | 11 | Carboxylates | Zn-flocs | 82 | 8.1 | 213 | 0.005 | 70 | 25 | 7 | 0.43 |  |  |  | 3 | Langmuir | 5 | 80.07 | 264.05 | 0.5 | 15.5 | 140 | 9500 | 16.1 | 1.67 | 1.29 | 28.1 | 11.1 | 151 | 3.76 | -8.05 | 1 | -3.8 | 40.13 | https://www.nature.com/articles/s41467-025-57272-0
PFHpA | 5 | 15 | Carboxylates | Zn-flocs | 82 | 8.1 | 213 | 0.005 | 70 | 25 | 7 | 0.5 |  |  |  | 0.45 | Langmuir | 7 | 45.02 | 364.08 | 4.9 | 16.8 | 180 | 437000 | 14.6 | 1.71 | 1.29 | 38 | 15.1 | 196 | 4.09 | -7.55 | 1.5 | -3.5 | 40.13 | https://www.nature.com/articles/s41467-025-57272-0
PFOA | 6 | 17 | Carboxylates | Zn-flocs | 82 | 8.1 | 213 | 0.005 | 70 | 25 | 7 | 0.81 |  |  |  | 2.6 | Langmuir | 8 | 45.02 | 414.07 | 5 | 24.3 | 193 | 9500 | 16.8 | 1.72 | 1.29 | 42.9 | 17 | 241.5 | 4.16 | -7.6 | 2.5 | -2.8 | 40.13 | https://pmc.ncbi.nlm.nih.gov/articles/PMC7746577/
PFNA | 7 | 19 | Carboxylates | Zn-flocs | 82 | 8.1 | 213 | 0.005 | 70 | 25 | 7 | 0.6 |  |  |  | 4 | Langmuir | 9 | 45.02 | 514 | 2 | 59 | 218 | 9500 | 62 | 1.89 | 1.32 | 44 | 18 | 270 | 6.51 | -13 | 2.2 | -7.1 | 40.13 | https://www.nature.com/articles/s41467-025-57272-0
PFDA | 8 | 21 | Carboxylates | Zn-flocs | 82 | 8.1 | 213 | 0.005 | 70 | 25 | 7 | 0.61 |  |  |  | 10 | Langmuir | 10 | 45.02 | 513.1 | 5.3 | 79 | 188 | 27 | 51 | 1.85 | 1.36 | 67 | 9 | 319 | 7.5 | -63.6 | -0.2 | -2.4 | 40.13 | https://www.nature.com/articles/s41467-025-57272-0
PFDoA | 10 | 25 | Carboxylates | Zn-flocs | 82 | 8.1 | 213 | 0.005 | 70 | 25 | 7 | 0.66 |  |  |  | 12.5 | Langmuir | 12 | 45.02 | 613.1 | 7.6 | 86 | 200 | 1 | 50 | 1.87 | 1.364 | 79 | 10.6 | 345 | 8.2 | -63 | -0.1 | -2 | 40.13 | https://www.nature.com/articles/s41467-025-57272-0
PFBS | 2 | 9 | Sulfonates | Zn-flocs | 82 | 8.1 | 213 | 0.005 | 70 | 25 | 7 | 0.43 |  |  |  | 0.29 | Langmuir | 4 | 80.07 | 300.11 | 3.7 | 54.4 | 210 | 52600 | 23.4 | 1.83 | 1.32 | 32 | 12.7 | 164 | 4.16 | -7.4 | -3.3 | -4 | 82.1 | https://www.nature.com/articles/s41467-025-57272-0
PFHxS | 5 | 16 | Carboxylates | Zn-flocs | 82 | 8.1 | 213 | 0.005 | 70 | 25 | 7 | 0.51 |  |  |  | 0.41 | Langmuir | 6 | 45.02 | 400.13 | 7.4 | 86 | 226 | 7179 | 21 | 1.84 | 1.31 | 41.8 | 16.6 | 192 | 4.27 | -6.7 | -4.5 | -4.4 | 82.1 | https://www.nature.com/articles/s41467-025-57272-0
PFOS | 7 | 20 | Sulfonates | Zn-flocs | 82 | 8.1 | 213 | 0.005 | 70 | 25 | 7 | 0.81 |  |  |  | 3.8 | Langmuir | 8 | 80.07 | 500.13 | 8.1 | 84.1 | 231 | 600 | 19.6 | 1.84 | 1.3 | 51.5 | 20.4 | 255 | 4.75 | -6.5 | -3.3 | -4.2 | 82.1 | https://pmc.ncbi.nlm.nih.gov/articles/PMC7746577/
FOSA | 7 | 20 | Sulfonamides | AC | 110 | 4.5 | 1150 | 0.0025 | 50 | 25 | 7 | 0.5 |  |  |  | 1.9 | Langmuir | 8 | 81.09 | 499.2 | 3.7 | 55 | 160 | 1.5 | 46 | 1.85 | 1.357 | 56 | 8.1 | 257 | 6.1 | -66.5 | -0.8 | -2.8 | 52.59 | https://pubs.acs.org/doi/full/10.1021/acsestwater.5c00343
PFDS | 9 | 24 | Sulfonates | AC | 110 | 4.5 | 1150 | 0.0025 | 50 | 25 | 7 | 0.52 |  |  |  | 4.3 | Langmuir | 10 | 80.07 | 599.1 | 3.3 | 110 | 193 | 240 | 45 | 1.96 | 1.358 | 70 | 9.5 | 334 | 7.4 | -64.8 | -2.9 | -1.8 | 82.1 | https://pubs.acs.org/doi/full/10.1021/acsestwater.5c00343
FTS | 11 | 26 | Sulfonates | AER | 82 | 5.5 | 900 | 0.02 | 47 | 25 | 7 | 0.44 |  |  |  | 1.1 | Langmuir | 6 | 80.07 | 300.11 | 3 | 54.4 | 210 | 658000 | 23.4 | 1.83 | 1.32 | 32 | 12.7 | 280 | 4.16 | -7.4 | -3.3 | -4 | 82.1 | https://www.nature.com/articles/s41467-025-57272-0
4:2 FTS | 4 | 12 | Sulfonates | AC | 110 | 4.5 | 1200 | 0.0025 | 50 | 25 | 7 | 0.47 |  |  |  | 0.05 | Langmuir | 6 | 80.07 | 330.1 | 1.2 | 84.1 | 150 | 600000 | 51 | 1.83 | 1.358 | 32 | 6.2 | 145 | 3.5 | -65.6 | -0.1 | -2.7 | 82.1 | https://pubs.acs.org/doi/full/10.1021/acsestwater.5c00343
6:2 FTS | 7 | 16 | Sulfonates | AC | 110 | 4.5 | 1200 | 0.0025 | 50 | 25 | 7 | 0.46 |  |  |  | 0.29 | Langmuir | 8 | 80.07 | 498 | 2.3 | 84.1 | 231 | 658000 | 19.6 | 1.84 | 1.29 | 51.5 | 20.4 | 250 | 4.75 | -14.2 | 2.2 | -7.4 | 66.39 | https://pubs.acs.org/doi/full/10.1021/acsestwater.5c00343
8:2 FTS | 9 | 20 | Sulfonates | AC | 110 | 4.5 | 1200 | 0.0025 | 50 | 25 | 7 | 0.48 |  |  |  | 0.8 | Langmuir | 10 | 80.07 | 498 | 4.9 | 39 | 144 | 114000 | 73 | 1.97 | 1.328 | 45 | 22 | 310 | 7.54 | -14.2 | 2.2 | -7.4 | 82.1 | https://pubs.acs.org/doi/full/10.1021/acsestwater.5c00343
GenX | 4 | 14 | Ether + Carboxylate | Zn-flocs | 82 | 8.1 | 213 | 0.005 | 70 | 25 | 7 | 0.49 |  |  |  | 0.63 | Langmuir | 6 | 98 | 330.1 | 5.5 | 140 | 173 | 751000 | 50 | 1.72 | 1.338 | 38 | 6.2 | 200 | 3.5 | -65.6 | -2.8 | -3.3 | 74.87 | https://pubs.acs.org/doi/full/10.1021/acsestwater.5c00343
ADONA | 6 | 16 | Carboxylates | Zn-flocs | 82 | 8.1 | 213 | 0.005 | 70 | 25 | 7 | 0.43 |  |  |  | 0.36 | Langmuir | 9 | 45.02 | 395.1 | 2.5 | 38 | 183.3 | 2168 | 49 | 1.74 | 1.34 | 39 | 6.3 | 235 | 4.6 | -65 | 1.5 | 3.27 | 59.6 | https://www.nature.com/articles/s41467-025-57272-0
GenX | 4 | 14 | Ether + Carboxylate | Zn-flocs | 82 | 8.1 | 213 | 0.005 | 70 | 25 | 7 | 0.41 |  |  |  | 0.64 | Langmuir | 6 | 98 | 330.1 | 5.5 | 140 | 173 | 751000 | 50 | 1.72 | 1.338 | 38 | 6.2 | 200 | 3.5 | -65.6 | -2.8 | -3.3 | 74.87 | https://www.nature.com/articles/s41467-025-57272-0
PFSEE | 7 | 9 | Carboxylates | Zn-flocs | 82 | 8.1 | 213 | 0.005 | 70 | 25 | 7 | 0.38 |  |  |  | 0.02 | Langmuir | 2 | 98 | 330.1 | 2.5 | 45 | 193 | 9500 | 50 | 1.72 | 1.338 | 32 | 6.2 | 214 | 3.5 | -65.6 | -0.1 | -3.3 | 40.1 | https://www.nature.com/articles/s41467-025-57272-0
PFHxE | 7 | 9 | Carboxylates | Zn-flocs | 82 | 8.1 | 213 | 0.005 | 70 | 25 | 7 | 0.51 |  |  |  | 0.19 | Langmuir | 6 | 45.02 | 330.1 | 1 | 45 | 193 | 9500 | 50 | 1.72 | 1.338 | 32 | 6.2 | 170 | 3.5 | -65.6 | -0.1 | -3.3 | 40.1 | https://www.nature.com/articles/s41467-025-57272-0
PFODA | 16 | 37 | Carboxylates | Zn-flocs | 82 | 8.1 | 213 | 0.005 | 70 | 25 | 7 | 0.69 |  |  |  | 14.6 | Langmuir | 14 | 45.02 | 330.1 | 10.5 | 164 | 235 | 0.05 | 50 | 1.72 | 1.338 | 32 | 6.2 | 420 | 3.5 | -65.6 | -0.1 | -3.3 | 40.1 | https://www.nature.com/articles/s41467-025-57272-0
PFUnA | 9 | 23 | Carboxylates | Zn-flocs | 82 | 8.1 | 213 | 0.005 | 70 | 25 | 7 | 0.66 |  |  |  | 11.3 | Langmuir | 11 | 45.02 | 564.09 | 1.2 | 52.5 | 231 | 92.3 | 16.3 | 1.81 | 1.29 | 57.7 | 22.9 | 370 | 4.7 | -7.04 | -0.21 | 6.9 | 37.3 | https://www.nature.com/articles/s41467-025-57272-0
PFTrDA | 11 | 27 | Carboxylates | Zn-flocs | 82 | 8.1 | 213 | 0.005 | 70 | 25 | 7 | 0.68 |  |  |  | 13.2 | Langmuir | 13 | 45.02 | 663.1 | 8.3 | 87 | 193 | 0.5 | 50 | 1.88 | 1.367 | 85 | 11.5 | 395 | 8.6 | -62.7 | -0.1 | -1.8 | 37.3 | https://www.nature.com/articles/s41467-025-57272-0
PFTA | 12 | 29 | Carboxylates | Zn-flocs | 82 | 8.1 | 213 | 0.005 | 70 | 25 | 7 | 0.7 |  |  |  | 16 | Langmuir | 14 | 45.02 | 714.11 | 9 | 91.4 | 257 | 0.05 | 16 | 1.86 | 1.29 | 72.4 | 28.7 | 414 | 5.75 | -6.5 | -0.21 | 9 | 37.3 | https://www.nature.com/articles/s41467-025-57272-0
Cl-PFAAs | 7 | 9 | Carboxylates | Zn-flocs / AER | 82 | 7 | 900 |  | 70 | 25 | 7 | 0.44 |  |  |  | 0.23 | Langmuir | 8 | 45.02 | 330.1 | 3 | -17.5 | 150 | 10000 | 51 | 1.83 | 1.358 | 32 | 6.2 | 192 | 3.5 | -65.6 | -0.1 | -2.7 | 40.1 | https://pubs.acs.org/doi/full/10.1021/acsestwater.5c00343
Cl-PFOA | 7 | 20 | Carboxylates | Zn-flocs | 82 | 8.1 | 213 | 0.005 | 70 | 25 | 7 | 0.73 |  |  |  | 3 | Langmuir | 8 | 45.02 | 446 | 4.6 | 40 | 183 | 9500 | 77 | 1.89 | 1.33 | 40 | 12 | 246 | 8.23 | -12 | 2.7 | -7.2 | 40.1 | https://www.nature.com/articles/s41467-025-57272-0
Cl-PFNA | 7 | 20 | Carboxylates | Zn-flocs | 82 | 8.1 | 213 | 0.005 | 70 | 25 | 7 | 0.68 |  |  |  | 4.3 | Langmuir | 9 | 45.02 | 330.1 | 5.3 | 45 | 193 | 9500 | 50 | 1.72 | 1.338 | 32 | 6.2 | 275 | 3.5 | -65.6 | -0.1 | -3.3 | 40.1 | https://www.nature.com/articles/s41467-025-57272-0
MeFOSAA | 10 | 22 | Sulfonamides | AC / Zn-flocs | 82 | 7 | 1150 | 0.018 | 50 | 25 | 7 | 0.47 |  |  |  | 1.1 | Langmuir | 8 | 81.09 | 570.2 | 3 | 57 | 143 | 0.00052 | 47 | 1.87 | 1.358 | 66 | 9.1 | 255 | 6.5 | -66 | -1 | -2.7 | 52.6 | https://pubs.acs.org/doi/full/10.1021/acsestwater.5c00343
EtFOSAA | 11 | 22 | Sulfonamides | AC / Zn-flocs | 82 | 7 | 1150 | 0.018 | 50 | 25 | 7 | 0.48 |  |  |  | 1.3 | Langmuir | 8 | 81.09 | 584.2 | 3.2 | 53 | 150 | 0.0041 | 47 | 1.88 | 1.359 | 68 | 9.3 | 165 | 6.7 | -65.6 | -1.2 | -2.7 | 52.6 | https://pubs.acs.org/doi/full/10.1021/acsestwater.5c00343
5:3 FTCA | 6 | 13 | Carboxylates | Zn-flocs | 82 | 8.1 | 213 | 0.005 | 70 | 25 | 7 | 0.41 |  |  |  | 0.09 | Langmuir | 5 | 45.02 | 342.11 | -0.62 | -93.9 | 65 | 1000 | 50 | 1.88 | 1.338 | 38 | 6.2 | 181.98 | 3.5 | -65.6 | 4.05 | 3.9 | 37.3 | https://www.nature.com/articles/s41467-025-57272-0
5:3 FTCA | 6 | 13 | Carboxylates | Zn-flocs | 82 | 8.1 | 213 | 0.005 | 70 | 25 | 7 | 0.42 |  |  |  | 0.1 | Langmuir | 5 | 45.02 | 342.11 | -0.62 | -93.9 | 65 | 1000 | 50 | 1.88 | 1.338 | 38 | 6.2 | 181.98 | 3.5 | -65.6 | 4.05 | 3.9 | 37.3 | https://www.nature.com/articles/s41467-025-57272-0
FTUCA | 7 | 18 | Carboxylates | Zn-flocs | 82 | 8.1 | 213 | 0.005 | 70 | 25 | 7 | 0.46 |  |  |  | 0.71 | Langmuir | 7 | 45.02 | 330.1 | 2 | 45 | 193 | 6.6 | 50 | 1.72 | 1.338 | 32 | 6.2 | 220 | 3.5 | -65.6 | -0.1 | -3.3 | 40.1 | https://www.nature.com/articles/s41467-025-57272-0
PFPeS | 4 | 14 | Sulfonates | Zn-flocs | 82 | 8.1 | 213 | 0.005 | 70 | 25 | 7 | 0.49 |  |  |  | 0.18 | Langmuir | 5 | 80.07 | 364 | 3 | 320 | 225 | 16000 | 60 | 1.87 | 1.3 | 32 | 13 | 163 | 3.21 | -13.1 | 2.2 | -6.5 | 82.1 | https://www.nature.com/articles/s41467-025-57272-0
PFHpS | 6 | 18 | Sulfonates | Zn-flocs | 82 | 8.1 | 213 | 0.005 | 70 | 25 | 7 | 0.51 |  |  |  | 0.8 | Langmuir | 7 | 80.07 | 416.1 | 2 | 45 | 161 | 56.6 | 47 | 1.76 | 1.35 | 52 | 7.7 | 192 | 6.7 | -66.3 | -3.2 | -2.5 | 82.1 | https://www.nature.com/articles/s41467-025-57272-0
PFNS | 7 | 20 | Sulfonates | Zn-flocs | 82 | 8.1 | 213 | 0.005 | 70 | 25 | 7 | 0.61 |  |  |  | 2 | Langmuir | 9 | 80.07 | 549.1 | 4 | 108 | 186 | 570 | 45 | 1.92 | 1.356 | 64 | 8.9 | 286 | 7 | -65.2 | -3 | -2 | 82.1 | https://www.nature.com/articles/s41467-025-57272-0
PFDS | 9 | 24 | Sulfonates | Zn-flocs | 82 | 8.1 | 213 | 0.005 | 70 | 25 | 7 | 0.62 |  |  |  | 4.1 | Langmuir | 10 | 80.07 | 599.1 | 3.3 | 110 | 193 | 240 | 45 | 1.96 | 1.358 | 70 | 9.5 | 334 | 7.4 | -64.8 | -2.9 | -1.8 | 82.1 | https://www.nature.com/articles/s41467-025-57272-0
FTSAA | 7 | 9 | Carboxylates | Zn-flocs | 82 | 8.1 | 213 | 0.005 | 70 | 25 | 7 | 0.71 |  |  |  | 2.9 | Langmuir | 8 | 45.02 | 330.1 | 3.2 | 45 | 193 | 9500 | 50 | 1.72 | 1.338 | 32 | 6.2 | 170 | 3.5 | -65.6 | -0.1 | -3.3 | 82.1 | https://www.nature.com/articles/s41467-025-57272-0
PFECA | 7 | 18 | Carboxylates | Zn-flocs | 82 | 8.1 | 213 | 0.005 | 70 | 25 | 7 | 0.65 |  |  |  | 11.9 | Langmuir | 12 | 45.02 | 342 | 2.5 | -16 | 150 | 124 | 51 | 1.48 | 1.26 | 21.8 | 6.6 | 210 | 4.9 | -13.7 | 6.7 | -2.4 | 74.9 | https://www.nature.com/articles/s41467-025-57272-0
HFPO-TA | 4 | 14 | Ether + Carboxylate | Zn-flocs | 82 | 8.1 | 213 | 0.005 | 70 | 25 | 7 | 0.48 |  |  |  | 0.55 | Langmuir | 9 | 98 | 330.04 | 5.5 | 19 | 263.2 | 751000 | 19.6 | 1.84 | 1.29 | 51.5 | 20.4 | 277.4 | 5.55 | -6.3 | 3.8 | 2.004 | 74.87 | https://www.nature.com/articles/s41467-025-57272-0
PFPrS | 4 | 14 | Sulfonates | Zn-flocs | 82 | 8.1 | 213 | 0.005 | 70 | 25 | 7 | 0.37 |  |  |  | 0.02 | Langmuir | 3 | 80.07 | 250.09 | 1 | -11 | 96 | 50000 | 50 | 1.72 | 1.338 | 32 | 6.2 | 135 | 3.5 | -65.6 | -0.1 | -3.3 | 82.1 | https://www.nature.com/articles/s41467-025-57272-0
PFHS | 7 | 9 | Sulfonates | Zn-flocs | 82 | 8.1 | 213 | 0.005 | 70 | 25 | 7 | 0.48 |  |  |  | 0.35 | Langmuir | 5 | 80.07 | 330.1 | 4.3 | 45 | 193 | 4670 | 50 | 1.72 | 1.338 | 32 | 6.2 | 192 | 3.5 | -65.6 | -0.1 | -3.3 | 82.1 | https://www.nature.com/articles/s41467-025-57272-0
GenX | 4 | 14 | Ether + Carboxylate | COF | 90 | 4 | 147 | 0.0022 | 64 | 25 | 7 |  |  |  |  | 120 | Langmuir | 6 | 98 | 330.1 | 5.5 | 140 | 173 | 751000 | 50 | 1.72 | 1.338 | 38 | 6.2 | 200 | 3.5 | -65.6 | -2.8 | -3.3 | 74.87 | https://pubs.rsc.org/en/content/articlehtml/2025/ta/d4ta06827k
NEtFOSAA | 11 | 22 | Sulfonamides | COF | 90 | 4 | 147 | 0.0022 | 64 | 25 | 7 |  |  |  |  | 24 | Langmuir | 4 | 81.09 | 330.1 | 3.2 | <0 | 150 | 9.6 | 51 | 1.83 | 1.358 | 32 | 6.2 | 260 | 3.5 | -65.6 | -0.1 | -2.7 | 52.6 | https://pubs.rsc.org/en/content/articlehtml/2025/ta/d4ta06827k
PFBA | 2 | 9 | Carboxylates | AC/COF | 82 | 6.4 | 147 | 0.2 | 50 | 25 | 7 |  |  |  |  | 31 | Langmuir | 4 | 45.02 | 214 | 2.1 | -47 | 162 | 214000 | 54 | 1.73 | 1.332 | 31 | 4.15 | 129.5 | 4.7 | -66.1 | -0.8 | -3.8 | 40.13 | https://pubs.rsc.org/en/content/articlehtml/2025/ta/d4ta06827k
PFBS | 2 | 9 | Sulfonates | COF | 90 | 4 | 147 | 0.0022 | 64 | 25 | 7 |  |  |  |  | 4.3 | Langmuir | 4 | 80.07 | 300.11 | 3.7 | 54.4 | 210 | 52600 | 23.4 | 1.83 | 1.32 | 32 | 12.7 | 164 | 4.16 | -7.4 | -3.3 | -4 | 82.1 | https://pubs.rsc.org/en/content/articlehtml/2025/ta/d4ta06827k
PFPeS | 4 | 14 | Sulfonates | COF | 90 | 4 | 147 | 0.0022 | 64 | 25 | 7 |  |  |  |  | 60 | Langmuir | 7 | 80.07 | 364 | 3 | 320 | 225 | 16000 | 60 | 1.87 | 1.3 | 32 | 13 | 163 | 3.21 | -13.1 | 2.2 | -6.5 | 82.1 | https://pubs.rsc.org/en/content/articlehtml/2025/ta/d4ta06827k
PFHpS | 6 | 18 | Sulfonates | COF | 90 | 4 | 147 | 0.0022 | 64 | 25 | 7 |  |  |  |  | 100 | Langmuir | 7 | 80.07 | 416.1 | 2 | 45 | 161 | 56.6 | 47 | 1.76 | 1.35 | 52 | 7.7 | 192 | 6.7 | -66.3 | -3.2 | -2.5 | 82.1 | https://pubs.rsc.org/en/content/articlehtml/2025/ta/d4ta06827k
PFHxS | 5 | 16 | Carboxylates | COF | 90 | 4 | 147 | 0.0022 | 64 | 25 | 7 |  |  |  |  | 3.8 | Langmuir | 6 | 45.02 | 400.13 | 7.4 | 86 | 226 | 7179 | 21 | 1.84 | 1.31 | 41.8 | 16.6 | 192 | 4.27 | -6.7 | -4.5 | -4.4 | 82.1 | https://pubs.rsc.org/en/content/articlehtml/2025/ta/d4ta06827k
PFDS | 9 | 24 | Sulfonates | COF | 90 | 4 | 147 | 0.0022 | 64 | 25 | 7 |  |  |  |  | 9.5 | Langmuir | 10 | 80.07 | 599.1 | 3.3 | 110 | 193 | 240 | 45 | 1.96 | 1.358 | 70 | 9.5 | 334 | 7.4 | -64.8 | -2.9 | -1.8 | 82.1 | https://pubs.rsc.org/en/content/articlehtml/2025/ta/d4ta06827k
PFDA | 8 | 21 | Carboxylates | COF | 90 | 4 | 147 | 0.0022 | 64 | 25 | 7 |  |  |  |  | 68 | Langmuir | 10 | 45.02 | 513.1 | 5.3 | 79 | 188 | 27 | 51 | 1.85 | 1.36 | 67 | 9 | 319 | 7.5 | -63.6 | -0.2 | -2.4 | 40.13 | https://pubs.rsc.org/en/content/articlehtml/2025/ta/d4ta06827k
PFHpA | 5 | 15 | Carboxylates | COF | 90 | 4 | 147 | 0.0022 | 64 | 25 | 7 |  |  |  |  | 59 | Langmuir | 7 | 45.02 | 364.08 | 4.9 | 16.8 | 180 | 437000 | 14.6 | 1.71 | 1.29 | 38 | 15.1 | 196 | 4.09 | -7.55 | 1.5 | -3.5 | 40.13 | https://pubs.rsc.org/en/content/articlehtml/2025/ta/d4ta06827k
PFHxA | 4 | 13 | Carboxylates | COF | 90 | 4 | 147 | 0.0022 | 64 | 25 | 7 |  |  |  |  | 22 | Langmuir | 9 | 45.02 | 314.1 | 4.2 | -23 | 210 | 15700 | 52 | 1.77 | 1.338 | 43 | 5.8 | 172 | 5.6 | -65 | -0.3 | -3.5 | 40.13 | https://pubs.rsc.org/en/content/articlehtml/2025/ta/d4ta06827k
PFNA | 7 | 19 | Carboxylates | COF | 90 | 4 | 147 | 0.0022 | 64 | 25 | 7 |  |  |  |  | 1700 | Langmuir | 9 | 45.02 | 514 | 2 | 59 | 218 | 9500 | 62 | 1.89 | 1.32 | 44 | 18 | 270 | 6.51 | -13 | 2.2 | -7.1 | 40.13 | https://pubs.rsc.org/en/content/articlehtml/2025/ta/d4ta06827k
PFOS | 7 | 20 | Sulfonates | COF/AC | 82 | 4 | 1200 | 0.005 | 64 | 25 | 7 |  |  |  |  | 680 | Langmuir | 8 | 80.07 | 500.13 | 8.1 | 84.1 | 231 | 600 | 19.6 | 1.84 | 1.3 | 51.5 | 20.4 | 255 | 4.75 | -6.5 | -3.3 | -4.2 | 82.1 | https://pubs.rsc.org/en/content/articlehtml/2025/ta/d4ta06827k
PFOA | 6 | 17 | Carboxylates | COF/AC | 82 | 4 | 1200 | 0.005 | 64 | 25 | 7 |  |  |  |  | 22.9 | Langmuir | 8 | 45.02 | 414.07 | 5 | 24.3 | 193 | 9500 | 16.8 | 1.72 | 1.29 | 42.9 | 17 | 241.5 | 4.16 | -7.6 | 2.5 | -2.8 | 40.13 | https://pubs.rsc.org/en/content/articlehtml/2025/ta/d4ta06827k
PFUnA | 9 | 23 | Carboxylates | COF | 90 | 4 | 147 | 0.0022 | 64 | 25 | 7 |  |  |  |  | 14.6 | Langmuir | 11 | 45.02 | 564.09 | 1.2 | 52.5 | 231 | 92.3 | 16.3 | 1.81 | 1.29 | 57.7 | 22.9 | 370 | 4.7 | -7.04 | -0.21 | 6.9 | 37.3 | https://pubs.rsc.org/en/content/articlehtml/2025/ta/d4ta06827k
PFODA | 16 | 37 | Carboxylates | COF | 90 | 4 | 147 | 0.0022 | 64 | 25 | 7 |  |  |  |  | 13.2 | Langmuir | 14 | 45.02 | 330.1 | 10.5 | 164 | 235 | 0.05 | 50 | 1.72 | 1.338 | 32 | 6.2 | 420 | 3.5 | -65.6 | -0.1 | -3.3 | 40.1 | https://pubs.rsc.org/en/content/articlehtml/2025/ta/d4ta06827k
PFTrDA | 11 | 27 | Carboxylates | COF | 90 | 4 | 147 | 0.0022 | 64 | 25 | 7 |  |  |  |  | 0.8 | Langmuir | 13 | 45.02 | 663.1 | 8.3 | 87 | 193 | 0.5 | 50 | 1.88 | 1.367 | 85 | 11.5 | 395 | 8.6 | -62.7 | -0.1 | -1.8 | 37.3 | https://pubs.rsc.org/en/content/articlehtml/2025/ta/d4ta06827k
ADONA | 6 | 16 | Carboxylates | COF | 90 | 4 | 147 | 0.0022 | 64 | 25 | 7 |  |  |  |  | 1.2 | Langmuir | 9 | 45.02 | 395.1 | 2.5 | 38 | 183.3 | 2168 | 49 | 1.74 | 1.34 | 39 | 6.3 | 235 | 4.6 | -65 | 1.5 | 3.27 | 59.6 | https://pubs.rsc.org/en/content/articlehtml/2025/ta/d4ta06827k
HFPO-TA | 4 | 14 | Ether + Carboxylate | COF | 90 | 4 | 147 | 0.0022 | 64 | 25 | 7 |  |  |  |  | 5.6 | Langmuir | 9 | 98 | 330.04 | 5.5 | 19 | 263.2 | 751000 | 19.6 | 1.84 | 1.29 | 51.5 | 20.4 | 277.4 | 5.55 | -6.3 | 3.8 | 2.004 | 74.87 | https://pubs.rsc.org/en/content/articlehtml/2025/ta/d4ta06827k
PFNS | 7 | 20 | Sulfonates | COF | 90 | 4 | 147 | 0.0022 | 64 | 25 | 7 |  |  |  |  | 2.2 | Langmuir | 9 | 80.07 | 549.1 | 4 | 108 | 186 | 570 | 45 | 1.92 | 1.356 | 64 | 8.9 | 286 | 7 | -65.2 | -3 | -2 | 82.1 | https://pubs.rsc.org/en/content/articlehtml/2025/ta/d4ta06827k
MeFOSAA | 10 | 22 | Sulfonamides | COF | 90 | 4 | 147 | 0.0022 | 64 | 25 | 7 |  |  |  |  | 2.8 | Langmuir | 8 | 81.09 | 570.2 | 3 | 57 | 143 | 0.00052 | 47 | 1.87 | 1.358 | 66 | 9.1 | 255 | 6.5 | -66 | -1 | -2.7 | 52.6 | https://pubs.rsc.org/en/content/articlehtml/2025/ta/d4ta06827k
EtFOSAA | 11 | 22 | Sulfonamides | COF | 90 | 4 | 147 | 0.0022 | 64 | 25 | 7 |  |  |  |  | 0.24 | Langmuir | 8 | 81.09 | 584.2 | 3.2 | 53 | 150 | 0.0041 | 47 | 1.88 | 1.359 | 68 | 9.3 | 165 | 6.7 | -65.6 | -1.2 | -2.7 | 52.6 | https://pubs.rsc.org/en/content/articlehtml/2025/ta/d4ta06827k
5:3 FTCA | 6 | 13 | Carboxylates | COF | 90 | 4 | 147 | 0.0022 | 64 | 25 | 7 |  |  |  |  | 0.26 | Langmuir | 5 | 45.02 | 342.11 | -0.62 | -93.9 | 65 | 1000 | 50 | 1.88 | 1.358 | 38 | 6.2 | 181.98 | 3.5 | -65.6 | 4.05 | 3.9 | 37.3 | https://pubs.rsc.org/en/content/articlehtml/2025/ta/d4ta06827k
7:3 FTCA | 8 | 17 | Carboxylates | COF | 90 | 4 | 147 | 0.0022 | 64 | 25 | 7 |  |  |  |  | 1.7 | Langmuir | 7 | 45.02 | 442.12 | 1.5 | -98 | 50 | 1000 | 51 | 1.67 | 1.358 | 32 | 6.2 | 267.94 | 3.5 | -65.6 | 2.2 | 5.2 | 37.3 | https://pubs.rsc.org/en/content/articlehtml/2025/ta/d4ta06827k
FTUCA | 7 | 18 | Carboxylates | COF | 90 | 4 | 147 | 0.0022 | 64 | 25 | 7 |  |  |  |  | 0.48 | Langmuir | 6 | 45.02 | 330.1 | 2 | <0 | 150 | 6.6 | 51 | 1.83 | 1.358 | 32 | 6.2 | 220 | 3.5 | -65.6 | -0.1 | -2.7 | 40.1 | https://pubs.rsc.org/en/content/articlehtml/2025/ta/d4ta06827k
PFHxE | 7 | 9 | Carboxylates | COF | 90 | 4 | 147 | 0.0022 | 64 | 25 | 7 |  |  |  |  | 0.05 | Langmuir | 2 | 45.02 | 330.1 | 1 | <0 | 150 | 9500 | 51 | 1.83 | 1.358 | 32 | 6.2 | 170 | 3.5 | -65.6 | -0.1 | -2.7 | 40.1 | https://pubs.rsc.org/en/content/articlehtml/2025/ta/d4ta06827k
PFSEE | 7 | 9 | Ethers | COF | 90 | 4 | 147 | 0.0022 | 64 | 25 | 7 |  |  |  |  | 28.9 | Langmuir | 12 | 98 | 330.1 | 2.5 | <0 | 150 | 9500 | 51 | 1.83 | 1.358 | 32 | 6.2 | 214 | 3.5 | -65.6 | -0.1 | -2.7 | 40.1 | https://pubs.rsc.org/en/content/articlehtml/2025/ta/d4ta06827k
PFECA | 7 | 18 | Carboxylates | COF | 90 | 4 | 147 | 0.0022 | 64 | 25 | 7 |  |  |  |  | 4.8 | Langmuir | 12 | 45.02 | 342 | 2.5 | -16 | 150 | 124 | 51 | 1.48 | 1.26 | 21.8 | 6.6 | 210 | 4.9 | -13.7 | 6.7 | -2.4 | 74.9 | https://pubs.rsc.org/en/content/articlehtml/2025/ta/d4ta06827k
FOSA | 7 | 20 | Sulfonamides | COF | 90 | 4 | 147 | 0.0022 | 64 | 25 | 7 |  |  |  |  | 2.6 | Langmuir | 8 | 81.09 | 499.2 | 3.7 | 55 | 160 | 1.5 | 46 | 1.85 | 1.357 | 56 | 8.1 | 257 | 6.1 | -66.5 | -0.8 | -2.8 | 52.59 | https://pubs.rsc.org/en/content/articlehtml/2025/ta/d4ta06827k
FTS | 11 | 26 | Sulfonates | COF | 90 | 4 | 147 | 0.0022 | 64 | 25 | 7 |  |  |  |  | 0.11 | Langmuir | 4 | 80.07 | 330.1 | 3 | <0 | 150 | 658000 | 51 | 1.83 | 1.358 | 32 | 6.2 | 280 | 3.5 | -65.6 | -0.1 | -2.7 | 82.1 | https://pubs.rsc.org/en/content/articlehtml/2025/ta/d4ta06827k
4:2 FTS | 4 | 12 | Sulfonates | COF | 90 | 4 | 147 | 0.0022 | 64 | 25 | 7 |  |  |  |  | 0.68 | Langmuir | 6 | 80.07 | 330.1 | 1.2 | 84.1 | 150 | 600000 | 51 | 1.83 | 1.358 | 32 | 6.2 | 145 | 3.5 | -65.6 | -0.1 | -2.7 | 82.1 | https://pubs.rsc.org/en/content/articlehtml/2025/ta/d4ta06827k
6:2 FTS | 7 | 16 | Sulfonates | COF | 90 | 4 | 147 | 0.0022 | 64 | 25 | 7 |  |  |  |  | 1.97 | Langmuir | 8 | 80.07 | 498 | 2.3 | 84.1 | 231 | 658000 | 19.6 | 1.84 | 1.29 | 51.5 | 20.4 | 250 | 4.75 | -14.2 | 2.2 | -7.4 | 66.39 | https://pubs.rsc.org/en/content/articlehtml/2025/ta/d4ta06827k
8:2 FTS | 9 | 20 | Sulfonates | COF | 90 | 4 | 147 | 0.0022 | 64 | 25 | 7 |  |  |  |  | 0.55 | Langmuir | 10 | 80.07 | 498 | 4.9 | 39 | 144 | 114000 | 73 | 1.97 | 1.328 | 45 | 22 | 310 | 7.54 | -14.2 | 2.2 | -7.4 | 82.1 | https://pubs.rsc.org/en/content/articlehtml/2025/ta/d4ta06827k
Cl-PFAAs | 7 | 9 | Carboxylates | COF | 90 | 4 | 147 | 0.0022 | 64 | 25 | 7 |  |  |  |  | 7.2 | Langmuir | 8 | 45.02 | 330.1 | 3 | -17.5 | 150 | 10000 | 51 | 1.83 | 1.358 | 32 | 6.2 | 192 | 3.5 | -65.6 | -0.1 | -2.7 | 40.1 | https://pubs.rsc.org/en/content/articlehtml/2025/ta/d4ta06827k
Cl-PFOA | 7 | 20 | Carboxylates | COF | 90 | 4 | 147 | 0.0022 | 64 | 25 | 7 |  |  |  |  | 10.1 | Langmuir | 8 | 45.02 | 446 | 4.6 | 40 | 183 | 9500 | 77 | 1.89 | 1.33 | 40 | 12 | 246 | 8.23 | -12 | 2.7 | -7.2 | 40.1 | https://pubs.rsc.org/en/content/articlehtml/2025/ta/d4ta06827k
Cl-PFNA | 7 | 20 | Carboxylates | COF | 90 | 4 | 147 | 0.0022 | 64 | 25 | 7 |  |  |  |  | 0.05 | Langmuir | 9 | 45.02 | 330.1 | 5.3 | 45 | 193 | 9500 | 50 | 1.72 | 1.338 | 32 | 6.2 | 275 | 3.5 | -65.6 | -0.1 | -3.3 | 40.1 | https://pubs.rsc.org/en/content/articlehtml/2025/ta/d4ta06827k
PFPrS | 4 | 14 | Sulfonates | COF | 90 | 4 | 147 | 0.0022 | 64 | 25 | 7 |  |  |  |  | 0.68 | Langmuir | 3 | 80.07 | 250.09 | 1 | -11 | 96 | 50000 | 50 | 1.72 | 1.338 | 32 | 6.2 | 135 | 3.5 | -65.6 | -0.1 | -3.3 | 82.1 | https://pubs.rsc.org/en/content/articlehtml/2025/ta/d4ta06827k
PFHS | 7 | 9 | Sulfonates | COF | 90 | 4 | 147 | 0.0022 | 64 | 25 | 7 |  |  |  |  | 36.4 | Langmuir | 14 | 80.07 | 330.1 | 4.3 | <0 | 150 | 4670 | 51 | 1.83 | 1.358 | 32 | 6.2 | 192 | 3.5 | -65.6 | -0.1 | -2.7 | 82.1 | https://pubs.rsc.org/en/content/articlehtml/2025/ta/d4ta06827k
PFTA | 12 | 29 | Carboxylates | COF | 90 | 4 | 147 | 0.0022 | 64 | 25 | 7 |  |  |  |  | 25.7 | Langmuir | 14 | 45.02 | 714.11 | 9 | 91.4 | 257 | 0.05 | 16 | 1.86 | 1.29 | 72.4 | 28.7 | 414 | 5.75 | -6.5 | -0.21 | 9 | 37.3 | https://pubs.rsc.org/en/content/articlehtml/2025/ta/d4ta06827k
PFUnA | 9 | 23 | Carboxylates | COF | 90 | 4 | 147 | 0.0022 | 64 | 25 | 7 |  |  |  |  | 1.6 | Langmuir | 11 | 45.02 | 564.09 | 1.2 | 52.5 | 231 | 92.3 | 16.3 | 1.81 | 1.29 | 57.7 | 22.9 | 370 | 4.7 | -7.04 | -0.21 | 6.9 | 37.3 | https://pubs.rsc.org/en/content/articlehtml/2025/ta/d4ta06827k
GenX | 4 | 14 | Ether + Carboxylate | COF | 90 | 4 | 147 | 0.0022 | 64 | 25 | 7 |  |  |  |  | 7.2 | Langmuir | 6 | 98 | 330.1 | 5.5 | 140 | 173 | 751000 | 50 | 1.72 | 1.338 | 38 | 6.2 | 200 | 3.5 | -65.6 | -2.8 | -3.3 | 74.87 | https://pubs.rsc.org/en/content/articlehtml/2025/ta/d4ta06827k
I-FTOA | 7 | 9 | Carboxylates | COF | 90 | 4 | 147 | 0.0022 | 64 | 25 | 7 |  |  |  |  | 10.1 | Langmuir | 6 | 45.02 | 498 | 2 | <0 | 150 | 10000 | 51 | 1.88 | 1.358 | 32 | 8.3 | 200 | 6.5 | -65.6 | -0.1 | -2.7 | 40.1 | https://pubs.rsc.org/en/content/articlehtml/2025/ta/d4ta06827k
| 7 | 9 | Carboxylates |  | 90 | 4 | 147 | 0.0022 | 64 | 25 | 7 | [12 empty] | 10000 | 51 | 1.83 | 1.358 | 32 | 6.2 | 210 | 3.5 | -65.6
H-PFAA | 7 | 9 | Carboxylates | COF | 90 | 4 | 147 | 0.0022 | 64 | 25 | 7 |  |  |  |  | 7.4 | Langmuir | 9 | 45.02 | 330.1 | 0.7 | <0 | 150 | 10000 | 51 | 1.83 | 1.358 | 32 | 6.2 | 140 | 3.5 | -65.6 | -0.1 | -2.7 | 40.1 | https://pubs.rsc.org/en/content/articlehtml/2025/ta/d4ta06827k
GenX | 7 | 9 | Ethers | COF | 90 | 4 | 147 | 0.0022 | 64 | 25 | 7 |  |  |  |  | 0.08 | Langmuir | 4 | 98 | 330.1 | 2 | -40 | 150 | 6500 | 51 | 1.83 | 1.358 | 32 | 6.2 | 230 | 3.5 | -65.6 | -0.1 | -2.7 | 40.1 | https://pubs.rsc.org/en/content/articlehtml/2025/ta/d4ta06827k
PFBA | 2 | 9 | Carboxylates | COF | 90 | 4 | 147 | 0.0022 | 64 | 25 | 7 |  |  |  |  | 0.13 | Langmuir | 4 | 45.02 | 214.03 | 2.1 | -2.79 | 118 | 214000 | 17 | 1.61 | 1.29 | 23.2 | 9.19 | 129.5 | 3.46 | -8.1 | 0.5 | -3.7 | 40.13 | https://pubs.rsc.org/en/content/articlehtml/2025/ta/d4ta06827k
PFPeA | 3 | 11 | Carboxylates | COF | 90 | 4 | 147 | 0.0022 | 64 | 25 | 7 |  |  |  |  | 1.6 | Langmuir | 5 | 80.07 | 264.05 | 0.5 | 15.5 | 140 | 9500 | 16.1 | 1.67 | 1.29 | 28.1 | 11.1 | 151 | 3.76 | -8.05 | 1 | -3.8 | 40.13 | https://pubs.rsc.org/en/content/articlehtml/2025/ta/d4ta06827k
PFHpA | 5 | 15 | Carboxylates | COF | 90 | 4 | 147 | 0.0022 | 64 | 25 | 7 |  |  |  |  | 6.4 | Langmuir | 7 | 45.02 | 364.08 | 4.9 | 16.8 | 180 | 437000 | 14.6 | 1.71 | 1.29 | 38 | 15.1 | 196 | 4.09 | -7.55 | 1.5 | -3.5 | 40.13 | https://pubs.rsc.org/en/content/articlehtml/2025/ta/d4ta06827k
PFOA | 6 | 17 | Carboxylates | COF | 90 | 4 | 147 | 0.0022 | 64 | 25 | 7 |  |  |  |  | 9.5 | Langmuir | 8 | 45.02 | 414.07 | 5 | 24.3 | 193 | 9500 | 16.8 | 1.72 | 1.29 | 42.9 | 17 | 241.5 | 4.16 | -7.6 | 2.5 | -2.8 | 40.13 | https://pubs.rsc.org/en/content/articlehtml/2025/ta/d4ta06827k
PFNA | 7 | 19 | Carboxylates | COF | 90 | 4 | 147 | 0.0022 | 64 | 25 | 7 |  |  |  |  | 23 | Langmuir | 9 | 45.02 | 514 | 2 | 59 | 218 | 9500 | 62 | 1.89 | 1.32 | 44 | 18 | 270 | 6.51 | -13 | 2.2 | -7.1 | 40.13 | https://pubs.rsc.org/en/content/articlehtml/2025/ta/d4ta06827k
PFDA | 8 | 21 | Carboxylates | COF | 90 | 4 | 147 | 0.0022 | 64 | 25 | 7 |  |  |  |  | 29 | Langmuir | 10 | 45.02 | 513.1 | 5.3 | 79 | 188 | 27 | 51 | 1.85 | 1.36 | 67 | 9 | 319 | 7.5 | -63.6 | -0.2 | -2.4 | 40.13 | https://pubs.rsc.org/en/content/articlehtml/2025/ta/d4ta06827k
PFDoA | 10 | 25 | Carboxylates | COF | 90 | 4 | 147 | 0.0022 | 64 | 25 | 7 |  |  |  |  | 290 | Langmuir | 12 | 45.02 | 613.1 | 7.6 | 86 | 200 | 1 | 50 | 1.87 | 1.364 | 79 | 10.6 | 345 | 8.2 | -63 | -0.1 | -2 | 40.13 | https://pubmed.ncbi.nlm.nih.gov/39638126/
PFOA | 6 | 17 | Carboxylates | GAC (coal) | 110 | 4.3 | 1200 | 0.0025 | 55 | 25 | 7 | 0.7 | 0.81 |  |  | 71 | Langmuir | 8 | 45.02 | 414.07 | 5 | 24.3 | 193 | 9500 | 16.8 | 1.72 | 1.29 | 42.9 | 17 | 241.5 | 4.16 | -7.6 | 2.5 | -2.8 | 40.13 | https://pubmed.ncbi.nlm.nih.gov/39638126/
PFOS | 7 | 20 | Sulfonates | GAC (coal) | 110 | 4.3 | 1200 | 0.0025 | 55 | 25 | 7 | 1.2 | 0.81 |  |  | 31 | Langmuir | 8 | 80.07 | 500.13 | 8.1 | 84.1 | 231 | 600 | 19.6 | 1.84 | 1.3 | 51.5 | 20.4 | 255 | 4.75 | -6.5 | -3.3 | -4.2 | 82.1 | https://pubmed.ncbi.nlm.nih.gov/39638126/
GenX | 4 | 14 | Ether + Carboxylate | GAC (coal) | 110 | 4.3 | 1200 | 0.0025 | 55 | 25 | 7 | 0.5 | 0.49 |  |  | 24 | Langmuir | 6 | 98 | 330.1 | 5.5 | 140 | 173 | 751000 | 50 | 1.72 | 1.338 | 38 | 6.2 | 200 | 3.5 | -65.6 | -2.8 | -3.3 | 74.87 | https://pubmed.ncbi.nlm.nih.gov/39638126/
PFBS | 2 | 9 | Sulfonates | GAC (coal) | 110 | 4.3 | 1200 | 0.0025 | 55 | 25 | 7 | 0.4 | 0.44 |  |  | 59 | Langmuir | 4 | 80.07 | 300.11 | 3.7 | 54.4 | 210 | 52600 | 23.4 | 1.83 | 1.32 | 32 | 12.7 | 164 | 4.16 | -7.4 | -3.3 | -4 | 82.1 | https://pubs.acs.org/doi/full/10.1021/acsestwater.5c00343
PFBA | 2 | 9 | Carboxylates | GAC (coal) | 110 | 4.3 | 1200 | 0.0025 | 55 | 25 | 7 | 0.3 | 0.42 |  |  | 409 | Langmuir | 4 | 45.02 | 214.03 | 2.1 | -2.79 | 118 | 214000 | 17 | 1.61 | 1.29 | 23.2 | 9.19 | 129.5 | 3.46 | -8.1 | 0.5 | -3.7 | 40.13 | https://pubs.acs.org/doi/full/10.1021/acsestwater.5c00343
PFHxA | 4 | 13 | Carboxylates | GAC (coal) | 110 | 4.3 | 1200 | 0.0025 | 55 | 25 | 7 | 0.5 | 0.42 |  |  | 991 | Langmuir | 10 | 45.02 | 314.1 | 4.2 | -23 | 210 | 15700 | 52 | 1.77 | 1.338 | 43 | 5.8 | 172 | 5.6 | -65 | -0.3 | -3.5 | 40.13 | https://pubs.acs.org/doi/full/10.1021/acsestwater.5c00343
PFNA | 7 | 19 | Carboxylates | GAC (coal) | 110 | 4.3 | 1200 | 0.0025 | 55 | 25 | 7 | 0.8 | 0.6 |  |  | 1109 | Langmuir | 9 | 45.02 | 514 | 2 | 59 | 218 | 9500 | 62 | 1.89 | 1.32 | 44 | 18 | 270 | 6.51 | -13 | 2.2 | -7.1 | 40.13 | https://pubmed.ncbi.nlm.nih.gov/39638126/
PFDA | 8 | 21 | Carboxylates | GAC (coal) | 110 | 4.3 | 1200 | 0.0025 | 55 | 25 | 7 | 1 | 0.61 |  |  | 38 | Langmuir | 10 | 45.02 | 513.1 | 5.3 | 79 | 188 | 27 | 51 | 1.85 | 1.36 | 67 | 9 | 319 | 7.5 | -63.6 | -0.2 | -2.4 | 40.13 | https://pubmed.ncbi.nlm.nih.gov/39638126/
PFUnA | 9 | 23 | Carboxylates | GAC (coal) | 110 | 4.3 | 1200 | 0.0025 | 55 | 25 | 7 | 1.2 | 0.66 |  |  | 13 | Langmuir | 11 | 45.02 | 564.09 | 1.2 | 52.5 | 231 | 92.3 | 16.3 | 1.81 | 1.29 | 57.7 | 22.9 | 370 | 4.7 | -7.04 | -0.21 | 6.9 | 37.3 | https://pubmed.ncbi.nlm.nih.gov/39638126/
ADONA | 6 | 16 | Carboxylates | GAC (coal) | 110 | 4.3 | 1200 | 0.0025 | 55 | 25 | 7 | 0.4 | 0.43 |  |  | 41 | Langmuir | 9 | 45.02 | 395.1 | 2.5 | 38 | 183.3 | 2168 | 49 | 1.74 | 1.34 | 39 | 6.3 | 235 | 4.6 | -65 | 1.5 | 3.27 | 59.6 | https://pubmed.ncbi.nlm.nih.gov/39638126/
PFPeA | 3 | 11 | Carboxylates | GAC (coal) | 110 | 4.3 | 1200 | 0.0025 | 55 | 25 | 7 | 0.3 | 0.43 |  |  | 130 | Langmuir | 5 | 80.07 | 264.05 | 0.5 | 15.5 | 140 | 9500 | 16.1 | 1.67 | 1.29 | 28.1 | 11.1 | 151 | 3.76 | -8.05 | 1 | -3.8 | 40.13 | https://pubmed.ncbi.nlm.nih.gov/39638126/
PFHxS | 5 | 16 | Carboxylates | GAC (coal) | 110 | 4.3 | 1200 | 0.0025 | 55 | 25 | 7 | 0.5 | 0.51 |  |  | 220 | Langmuir | 6 | 45.02 | 400.13 | 7.4 | 86 | 226 | 7179 | 21 | 1.84 | 1.31 | 41.8 | 16.6 | 192 | 4.27 | -6.7 | -4.5 | -4.4 | 82.1 | https://pubs.acs.org/doi/full/10.1021/acsestwater.5c00343
EtFOSAA | 11 | 22 | Sulfonamides | GAC (coal) | 110 | 4.3 | 1200 | 0.0025 | 55 | 25 | 7 | 0.5 | 0.48 |  |  | 429 | Langmuir | 8 | 81.09 | 584.2 | 3.2 | 53 | 150 | 0.0041 | 47 | 1.88 | 1.359 | 68 | 9.3 | 165 | 6.7 | -65.6 | -1.2 | -2.7 | 52.6 | https://pubmed.ncbi.nlm.nih.gov/39638126/
FOSA | 7 | 20 | Sulfonamides | GAC (coal) | 110 | 4.3 | 1200 | 0.0025 | 55 | 25 | 7 | 0.6 | 0.5 |  |  | 72 | Langmuir | 8 | 81.09 | 499.2 | 3.7 | 55 | 160 | 1.5 | 46 | 1.85 | 1.357 | 56 | 8.1 | 257 | 6.1 | -66.5 | -0.8 | -2.8 | 52.59 | https://pubmed.ncbi.nlm.nih.gov/39638126/
PFDS | 9 | 24 | Sulfonates | GAC (coal) | 110 | 4.3 | 1200 | 0.0025 | 55 | 25 | 7 | 1 | 0.62 |  |  | 120 | Langmuir | 10 | 80.07 | 599.1 | 3.3 | 110 | 193 | 240 | 45 | 1.96 | 1.358 | 70 | 9.5 | 334 | 7.4 | -64.8 | -2.9 | -1.8 | 82.1 | https://pubmed.ncbi.nlm.nih.gov/39638126/
GenX | 4 | 14 | Ether + Carboxylate | GAC (coal) | 110 | 4.3 | 1200 | 0.0025 | 55 | 25 | 7 | 0.5 | 0.41 |  |  | 7 | Langmuir | 6 | 98 | 330.1 | 5.5 | 140 | 173 | 751000 | 50 | 1.72 | 1.338 | 38 | 6.2 | 200 | 3.5 | -65.6 | -2.8 | -3.3 | 74.87 | https://pubs.acs.org/doi/full/10.1021/acsestwater.5c00343
MeFOSAA | 10 | 22 | Sulfonamides | GAC (coal) | 110 | 4.3 | 1200 | 0.0025 | 55 | 25 | 7 | 0.4 | 0.47 |  |  | 73 | Langmuir | 8 | 81.09 | 570.2 | 3 | 57 | 143 | 0.00052 | 47 | 1.87 | 1.358 | 66 | 9.1 | 255 | 6.5 | -66 | -1 | -2.7 | 52.6 | https://pubs.acs.org/doi/full/10.1021/acsestwater.5c00343
8:2 FTOH | 8 | 18 | Alcohol | GAC (coal) | 110 | 4.3 | 1200 | 0.0025 | 55 | 25 | 7 | 0.1 | 0.41 |  |  | 290 | Langmuir | 8 | 45.02 | 464.12 | 5.58 | 50 | 113 | 0.19 | 51 | 1.6 | 1.296 | 52.52 | 3.64 | 290 | 5.3 | -65.6 | -0.1 | 5.7 | 20.2 | https://pubs.acs.org/doi/full/10.1021/acsestwater.5c00343
FTUCA | 7 | 18 | Carboxylates | GAC (coal) | 110 | 4.3 | 1200 | 0.0025 | 55 | 25 | 7 | 0.4 | 0.46 |  |  | 29 | Langmuir | 6 | 45.02 | 498 | 2 | <0 | 150 | 6.6 | 51 | 1.88 | 1.358 | 32 | 8.3 | 220 | 6.5 | -65.6 | -0.1 | -2.7 | 40.1 | https://pubs.acs.org/doi/full/10.1021/acsestwater.5c00343
Cl-PFOA | 7 | 20 | Carboxylates | GAC (coal) | 110 | 4.3 | 1200 | 0.0025 | 55 | 25 | 7 | 0.7 | 0.73 |  |  | 80 | Langmuir | 8 | 45.02 | 446 | 4.6 | 40 | 183 | 9500 | 77 | 1.89 | 1.33 | 40 | 12 | 246 | 8.23 | -12 | 2.7 | -7.2 | 40.1 | https://pubs.acs.org/doi/full/10.1021/acsestwater.5c00343
6:2 FTS | 7 | 16 | Sulfonates | GAC (coal) | 110 | 4.3 | 1200 | 0.0025 | 55 | 25 | 7 | 0.3 | 0.46 |  |  | 5 | Langmuir | 8 | 80.07 | 498 | 2.3 | 84.1 | 231 | 658000 | 19.6 | 1.84 | 1.29 | 51.5 | 20.4 | 250 | 4.75 | -14.2 | 2.2 | -7.4 | 66.39 | https://pubs.acs.org/doi/full/10.1021/acsestwater.5c00343
8:2 FTS | 9 | 20 | Sulfonates | GAC (coal) | 110 | 4.3 | 1200 | 0.0025 | 55 | 25 | 7 | 0.4 | 0.48 |  |  | 290 | Langmuir | 10 | 80.07 | 498 | 4.9 | 39 | 144 | 114000 | 73 | 1.97 | 1.328 | 45 | 22 | 310 | 7.54 | -14.2 | 2.2 | -7.4 | 82.1 | https://pubs.acs.org/doi/full/10.1021/acsestwater.5c00343
4:2 FTS | 4 | 12 | Sulfonates | GAC (coal) | 110 | 4.3 | 1200 | 0.0025 | 55 | 25 | 7 | 0.09 | 0.47 |  |  | 100 | Langmuir | 6 | 80.07 | 330.1 | 1.2 | 84.1 | 150 | 600000 | 51 | 1.83 | 1.358 | 32 | 6.2 | 145 | 3.5 | -65.6 | -0.1 | -2.7 | 82.1 | https://pubs.acs.org/doi/full/10.1021/acsestwater.5c00343
FTSAA | 7 | 9 | Carboxylates | GAC (coal) | 110 | 4.3 | 1200 | 0.0025 | 55 | 25 | 7 | 0.5 | 0.71 |  |  | 1460 | Langmuir | 14 | 45.02 | 498 | 3.2 | <0 | 150 | 9500 | 51 | 1.88 | 1.358 | 32 | 8.3 | 170 | 6.5 | -65.6 | -0.1 | -2.7 | 82.1 | https://pubs.acs.org/doi/full/10.1021/acsestwater.5c00343
PFECA | 7 | 18 | Carboxylates | GAC (coal) | 110 | 4.3 | 1200 | 0.0025 | 55 | 25 | 7 | 0.3 | 0.65 |  |  | 1300 | Langmuir | 12 | 45.02 | 342 | 2.5 | -16 | 150 | 124 | 51 | 1.48 | 1.26 | 21.8 | 6.6 | 210 | 4.9 | -13.7 | 6.7 | -2.4 | 74.9 | https://pubs.acs.org/doi/full/10.1021/acsestwater.5c00343
PFODA | 16 | 37 | Carboxylates | GAC (coal) | 110 | 4.3 | 1200 | 0.0025 | 55 | 25 | 7 | 1.1 | 0.69 |  |  | 1500 | Langmuir | 14 | 45.02 | 330.1 | 10.5 | 164 | 235 | 0.05 | 50 | 1.72 | 1.338 | 32 | 6.2 | 420 | 3.5 | -65.6 | -0.1 | -3.3 | 40.1 | https://pubs.acs.org/doi/full/10.1021/acsestwater.5c00343
PFTrDA | 11 | 27 | Carboxylates | GAC (coal) | 110 | 4.3 | 1200 | 0.0025 | 55 | 25 | 7 | 1 | 0.68 |  |  | 1109 | Langmuir | 13 | 45.02 | 663.1 | 8.3 | 87 | 193 | 0.5 | 50 | 1.88 | 1.367 | 85 | 11.5 | 395 | 8.6 | -62.7 | -0.1 | -1.8 | 37.3 | https://pubs.acs.org/doi/full/10.1021/acsestwater.5c00343
PFTA | 12 | 29 | Carboxylates | GAC (coal) | 110 | 4.3 | 1200 | 0.0025 | 55 | 25 | 7 | 1.2 | 0.7 |  |  | 2 | Langmuir | 14 | 45.02 | 714.11 | 9 | 91.4 | 257 | 0.05 | 16 | 1.86 | 1.29 | 72.4 | 28.7 | 414 | 5.75 | -6.5 | -0.21 | 9 | 37.3 | https://pubs.acs.org/doi/full/10.1021/acsestwater.5c00343
PFUnA | 9 | 23 | Carboxylates | GAC (coal) | 110 | 4.3 | 1200 | 0.0025 | 55 | 25 | 7 | 1.2 | 0.66 |  |  | 35 | Langmuir | 11 | 45.02 | 564.09 | 1.2 | 52.5 | 231 | 92.3 | 16.3 | 1.81 | 1.29 | 57.7 | 22.9 | 370 | 4.7 | -7.04 | -0.21 | 6.9 | 37.3 | https://pubs.acs.org/doi/full/10.1021/acsestwater.5c00343
PFPrS | 4 | 14 | Sulfonates | GAC (coal) | 110 | 4.3 | 1200 | 0.0025 | 55 | 25 | 7 | 0.07 | 0.37 |  |  | 18 | Langmuir | 3 | 80.07 | 250.09 | 1 | -11 | 96 | 50000 | 50 | 1.72 | 1.338 | 32 | 6.2 | 135 | 3.5 | -65.6 | -0.1 | -3.3 | 82.1 | https://pubs.acs.org/doi/full/10.1021/acsestwater.5c00343
PFHS | 7 | 9 | Sulfonates | GAC (coal) | 110 | 4.3 | 1200 | 0.0025 | 55 | 25 | 7 | 0.4 | 0.48 |  |  | 220 | Langmuir | 9 | 80.07 | 498 | 4.3 | <0 | 150 | 4670 | 51 | 1.88 | 1.358 | 32 | 8.3 | 192 | 6.5 | -65.6 | -0.1 | -2.7 | 82.1 | https://pubs.acs.org/doi/full/10.1021/acsestwater.5c00343
PFPeS | 4 | 14 | Sulfonates | GAC (coal) | 110 | 4.3 | 1200 | 0.0025 | 55 | 25 | 7 | 0.2 | 0.49 |  |  | 7.2 | Langmuir | 5 | 80.07 | 364 | 3 | 320 | 225 | 16000 | 60 | 1.87 | 1.3 | 32 | 13 | 163 | 3.21 | -13.1 | 2.2 | -6.5 | 82.1 | https://pubs.acs.org/doi/full/10.1021/acsestwater.5c00343
PFNS | 7 | 20 | Sulfonates | GAC (coal) | 110 | 4.3 | 1200 | 0.0025 | 55 | 25 | 7 | 0.4 | 0.61 |  |  | 13 | Langmuir | 9 | 80.07 | 549.1 | 4 | 108 | 186 | 570 | 45 | 1.92 | 1.356 | 64 | 8.9 | 286 | 7 | -65.2 | -3 | -2 | 82.1 | https://pubs.acs.org/doi/full/10.1021/acsestwater.5c00343
6:2 FTCA | 4 | 9 | Carboxylates | GAC (coal) | 110 | 4.3 | 1200 | 0.0025 | 55 | 25 | 7 | 0.08 | 0.41 |  |  | 55 | Langmuir | 6 | 45.02 | 498 | 1.5 | <0 | 150 | 1000 | 51 | 1.88 | 1.358 | 32 | 8.3 | 180 | 6.5 | -65.6 | -0.1 | -2.7 | 40.1 | https://pubs.acs.org/doi/full/10.1021/acsestwater.5c00343
GenX | 7 | 9 | Ethers | GAC (coal) | 110 | 4.3 | 1200 | 0.0025 | 55 | 25 | 7 | 0.09 | 0.65 |  |  | 72 | Langmuir | 4 | 98 | 498 | 2 | -40 | 150 | 6500 | 51 | 1.88 | 1.358 | 32 | 8.3 | 230 | 6.5 | -65.6 | -0.1 | -2.7 | 40.1 | https://pubs.acs.org/doi/full/10.1021/acsestwater.5c00343
HFPO-TA | 4 | 14 | Ether + Carboxylate | GAC (coal) | 110 | 4.3 | 1200 | 0.0025 | 55 | 25 | 7 | 0.2 | 0.48 |  |  | 101 | Langmuir | 9 | 98 | 330.04 | 5.5 | 19 | 263.2 | 751000 | 19.6 | 1.84 | 1.29 | 51.5 | 20.4 | 277.4 | 5.55 | -6.3 | 3.8 | 2.004 | 74.87 | https://pubs.acs.org/doi/full/10.1021/acsestwater.5c00343
I-FTOA | 7 | 9 | Carboxylates | GAC (coal) | 110 | 4.3 | 1200 | 0.0025 | 55 | 25 | 7 | 0.4 | 0.44 |  |  | 18 | Langmuir | 6 | 45.02 | 498 | 2 | <0 | 150 | 10000 | 51 | 1.88 | 1.358 | 32 | 8.3 | 200 | 6.5 | -65.6 | -0.1 | -2.7 | 40.1 | https://pubs.acs.org/doi/10.1021/acs.est.5c01046
3:3 I-FTHxA | 7 | 9 | Carboxylates | GAC (coal) | 110 | 4.3 | 1200 | 0.0025 | 55 | 25 | 7 | 0.5 | 0.44 |  |  | 11 | Langmuir | 5 | 45.02 | 498 | 1.8 | <0 | 150 | 10000 | 51 | 1.88 | 1.358 | 32 | 8.3 | 210 | 6.5 | -65.6 | -0.1 | -2.7 | 40.1 | https://catalog.data.gov/dataset/pfas-gac-matrix-impact-adsorption-data
PFHxA | 4 | 13 | Carboxylates | GAC | 110 | 4.3 | 1400 | 0.002 | 55 | 25 | 7 |  |  |  |  | 260 | Langmuir | 9 | 45.02 | 314.1 | 4.2 | -23 | 210 | 15700 | 52 | 1.77 | 1.338 | 43 | 5.8 | 172 | 5.6 | -65 | -0.3 | -3.5 | 40.13 | https://pubs.acs.org/doi/10.1021/acs.est.5c01046
PFPeA | 3 | 11 | Carboxylates | GAC | 110 | 4.3 | 1400 | 0.002 | 55 | 25 | 7 |  |  |  |  | 355 | Langmuir | 5 | 80.07 | 264.05 | 0.5 | 15.5 | 140 | 9500 | 16.1 | 1.67 | 1.29 | 28.1 | 11.1 | 151 | 3.76 | -8.05 | 1 | -3.8 | 40.13 | https://pubs.acs.org/doi/10.1021/acs.est.5c01046
PFOA | 6 | 17 | Carboxylates | GAC | 110 | 4.3 | 1400 | 0.002 | 55 | 25 | 7 |  |  |  |  | 420 | Langmuir | 8 | 45.02 | 414.07 | 5 | 24.3 | 193 | 9500 | 16.8 | 1.72 | 1.29 | 42.9 | 17 | 241.5 | 4.16 | -7.6 | 2.5 | -2.8 | 40.13 | https://pubs.acs.org/doi/10.1021/acs.est.5c01046
PFNA | 7 | 19 | Carboxylates | GAC | 110 | 4.3 | 1400 | 0.002 | 55 | 25 | 7 |  |  |  |  | 5 | Langmuir | 9 | 45.02 | 514 | 2 | 59 | 218 | 9500 | 62 | 1.89 | 1.32 | 44 | 18 | 270 | 6.51 | -13 | 2.2 | -7.1 | 40.13 | https://catalog.data.gov/dataset/pfas-gac-matrix-impact-adsorption-data
PFDA | 8 | 21 | Carboxylates | GAC | 110 | 4.3 | 1400 | 0.002 | 55 | 25 | 7 |  |  |  |  | 12 | Langmuir | 10 | 45.02 | 513.1 | 5.3 | 79 | 188 | 27 | 51 | 1.85 | 1.36 | 67 | 9 | 319 | 7.5 | -63.6 | -0.2 | -2.4 | 40.13 | https://pubs.acs.org/doi/10.1021/acs.est.5c01046
PFDoA | 10 | 25 | Carboxylates | GAC | 110 | 4.3 | 1400 | 0.002 | 55 | 25 | 7 |  |  |  |  | 47 | Langmuir | 12 | 45.02 | 613.1 | 7.6 | 86 | 200 | 1 | 50 | 1.87 | 1.364 | 79 | 10.6 | 345 | 8.2 | -63 | -0.1 | -2 | 40.13 | https://catalog.data.gov/dataset/pfas-gac-matrix-impact-adsorption-data
PFBA | 2 | 9 | Carboxylates | GAC | 110 | 4.3 | 1400 | 0.002 | 55 | 25 | 7 |  |  |  |  | 280 | Langmuir | 4 | 45.02 | 214.03 | 2.1 | -2.79 | 118 | 214000 | 17 | 1.61 | 1.29 | 23.2 | 9.19 | 129.5 | 3.46 | -8.1 | 0.5 | -3.7 | 40.13 | https://pubs.acs.org/doi/10.1021/acs.est.5c01046
PFBS | 2 | 9 | Sulfonates | GAC | 110 | 4.3 | 1400 | 0.002 | 55 | 25 | 7 |  |  |  |  | 330 | Langmuir | 4 | 80.07 | 300.11 | 3.7 | 54.4 | 210 | 52600 | 23.4 | 1.83 | 1.32 | 32 | 12.7 | 164 | 4.16 | -7.4 | -3.3 | -4 | 82.1 | https://catalog.data.gov/dataset/pfas-gac-matrix-impact-adsorption-data
PFHxS | 5 | 16 | Carboxylates | GAC | 110 | 4.3 | 1400 | 0.002 | 55 | 25 | 7 |  |  |  |  | 350 | Langmuir | 6 | 45.02 | 400.13 | 7.4 | 86 | 226 | 7179 | 21 | 1.84 | 1.31 | 41.8 | 16.6 | 192 | 4.27 | -6.7 | -4.5 | -4.4 | 82.1 | https://pubs.acs.org/doi/10.1021/acs.est.5c01046
PFOS | 7 | 20 | Sulfonates | GAC | 110 | 4.3 | 1400 | 0.002 | 55 | 25 | 7 |  |  |  |  | 430 | Langmuir | 8 | 80.07 | 500.13 | 8.1 | 84.1 | 231 | 600 | 19.6 | 1.84 | 1.3 | 51.5 | 20.4 | 255 | 4.75 | -6.5 | -3.3 | -4.2 | 82.1 | https://catalog.data.gov/dataset/pfas-gac-matrix-impact-adsorption-data
PFNS | 7 | 20 | Sulfonates | GAC | 110 | 4.3 | 1400 | 0.002 | 55 | 25 | 7 |  |  |  |  | 450 | Langmuir | 9 | 80.07 | 549.1 | 4 | 108 | 186 | 570 | 45 | 1.92 | 1.356 | 64 | 8.9 | 286 | 7 | -65.2 | -3 | -2 | 82.1 | https://pubs.acs.org/doi/10.1021/acs.est.5c01046
PFDS | 9 | 24 | Sulfonates | GAC | 110 | 4.3 | 1400 | 0.002 | 55 | 25 | 7 |  |  |  |  | 25 | Langmuir | 10 | 80.07 | 599.1 | 3.3 | 110 | 193 | 240 | 45 | 1.96 | 1.358 | 70 | 9.5 | 334 | 7.4 | -64.8 | -2.9 | -1.8 | 82.1 | https://catalog.data.gov/dataset/pfas-gac-matrix-impact-adsorption-data
PFTrDA | 11 | 27 | Carboxylates | GAC | 110 | 4.3 | 1400 | 0.002 | 55 | 25 | 7 |  |  |  |  | 23 | Langmuir | 13 | 45.02 | 663.1 | 8.3 | 87 | 193 | 0.5 | 50 | 1.88 | 1.367 | 85 | 11.5 | 395 | 8.6 | -62.7 | -0.1 | -1.8 | 37.3 | https://catalog.data.gov/dataset/pfas-gac-matrix-impact-adsorption-data
PFTA | 12 | 29 | Carboxylates | GAC | 110 | 4.3 | 1400 | 0.002 | 55 | 25 | 7 |  |  |  |  | 22 | Langmuir | 14 | 45.02 | 714.11 | 9 | 91.4 | 257 | 0.05 | 16 | 1.86 | 1.29 | 72.4 | 28.7 | 414 | 5.75 | -6.5 | -0.21 | 9 | 37.3 | https://catalog.data.gov/dataset/pfas-gac-matrix-impact-adsorption-data
GenX | 4 | 14 | Ether + Carboxylate | GAC | 110 | 4.3 | 1400 | 0.002 | 55 | 25 | 7 |  |  |  |  | 20 | Langmuir | 6 | 98 | 330.1 | 5.5 | 140 | 173 | 751000 | 50 | 1.72 | 1.338 | 38 | 6.2 | 200 | 3.5 | -65.6 | -2.8 | -3.3 | 74.87 | https://catalog.data.gov/dataset/pfas-gac-matrix-impact-adsorption-data
ADONA | 6 | 16 | Carboxylates | GAC | 110 | 4.3 | 1400 | 0.002 | 55 | 25 | 7 |  |  |  |  | 42 | Langmuir | 9 | 45.02 | 395.1 | 2.5 | 38 | 183.3 | 2168 | 49 | 1.74 | 1.34 | 39 | 6.3 | 235 | 4.6 | -65 | 1.5 | 3.27 | 59.6 | https://pubs.acs.org/doi/10.1021/acs.est.5c01046
GenX | 4 | 14 | Ether + Carboxylate | GAC | 110 | 4.3 | 1400 | 0.002 | 55 | 25 | 7 |  |  |  |  | 6 | Langmuir | 6 | 98 | 330.1 | 5.5 | 140 | 173 | 751000 | 50 | 1.72 | 1.338 | 38 | 6.2 | 200 | 3.5 | -65.6 | -2.8 | -3.3 | 74.87 | https://pubs.acs.org/doi/10.1021/acs.est.5c01046
6:2 FTS | 7 | 16 | Sulfonates | GAC | 110 | 4.3 | 1400 | 0.002 | 55 | 25 | 7 |  |  |  |  | 33 | Langmuir | 8 | 80.07 | 498 | 2.3 | 84.1 | 231 | 658000 | 19.6 | 1.84 | 1.29 | 51.5 | 20.4 | 250 | 4.75 | -14.2 | 2.2 | -7.4 | 66.39 | https://catalog.data.gov/dataset/pfas-gac-matrix-impact-adsorption-data
8:2 FTS | 9 | 20 | Sulfonates | GAC | 110 | 4.3 | 1400 | 0.002 | 55 | 25 | 7 |  |  |  |  | 29 | Langmuir | 10 | 80.07 | 498 | 4.9 | 39 | 144 | 114000 | 73 | 1.97 | 1.328 | 45 | 22 | 310 | 7.54 | -14.2 | 2.2 | -7.4 | 82.1 | https://catalog.data.gov/dataset/pfas-gac-matrix-impact-adsorption-data
4:2 FTS | 4 | 12 | Sulfonates | GAC | 110 | 4.3 | 1400 | 0.002 | 55 | 25 | 7 |  |  |  |  | 55 | Langmuir | 6 | 80.07 | 330.1 | 1.2 | 84.1 | 150 | 600000 | 51 | 1.83 | 1.358 | 32 | 6.2 | 145 | 3.5 | -65.6 | -0.1 | -2.7 | 82.1 | https://pubs.acs.org/doi/10.1021/acs.est.5c01046
MeFOSAA | 10 | 22 | Sulfonamides | GAC | 110 | 4.3 | 1400 | 0.002 | 55 | 25 | 7 |  |  |  |  | 2 | Langmuir | 8 | 81.09 | 570.2 | 3 | 57 | 143 | 0.00052 | 47 | 1.87 | 1.358 | 66 | 9.1 | 255 | 6.5 | -66 | -1 | -2.7 | 52.6 | https://catalog.data.gov/dataset/pfas-gac-matrix-impact-adsorption-data
EtFOSAA | 11 | 22 | Sulfonamides | GAC | 110 | 4.3 | 1400 | 0.002 | 55 | 25 | 7 |  |  |  |  | 12 | Langmuir | 8 | 81.09 | 584.2 | 3.2 | 53 | 150 | 0.0041 | 47 | 1.88 | 1.359 | 68 | 9.3 | 165 | 6.7 | -65.6 | -1.2 | -2.7 | 52.6 | https://catalog.data.gov/dataset/pfas-gac-matrix-impact-adsorption-data
FOSA | 7 | 20 | Sulfonamides | GAC | 110 | 4.3 | 1400 | 0.002 | 55 | 25 | 7 |  |  |  |  | 19 | Langmuir | 8 | 81.09 | 499.2 | 3.7 | 55 | 160 | 1.5 | 46 | 1.85 | 1.357 | 56 | 8.1 | 257 | 6.1 | -66.5 | -0.8 | -2.8 | 52.59 | https://catalog.data.gov/dataset/pfas-gac-matrix-impact-adsorption-data
PFPrS | 4 | 14 | Sulfonates | GAC | 110 | 4.3 | 1400 | 0.002 | 55 | 25 | 7 |  |  |  |  | 11 | Langmuir | 3 | 80.07 | 250.09 | 1 | -11 | 96 | 50000 | 50 | 1.72 | 1.338 | 32 | 6.2 | 135 | 3.5 | -65.6 | -0.1 | -3.3 | 82.1 | https://pubs.acs.org/doi/10.1021/acs.est.5c01046
PFPeS | 4 | 14 | Sulfonates | GAC | 110 | 4.3 | 1400 | 0.002 | 55 | 25 | 7 |  |  |  |  | 15 | Langmuir | 7 | 80.07 | 364 | 3 | 320 | 225 | 16000 | 60 | 1.87 | 1.3 | 32 | 13 | 163 | 3.21 | -13.1 | 2.2 | -6.5 | 82.1 | https://pubs.acs.org/doi/10.1021/acs.est.5c01046
PFHS | 7 | 9 | Sulfonates | GAC | 110 | 4.3 | 1400 | 0.002 | 55 | 25 | 7 |  |  |  |  | 38 | Langmuir | 12 | 80.07 | 500.13 | 4.3 | 84.1 | 231 | 4670 | 19.6 | 1.84 | 1.29 | 51.5 | 17 | 192 | 4.75 | -6.5 | 2.5 | -2.8 | 82.1 | https://catalog.data.gov/dataset/pfas-gac-matrix-impact-adsorption-data
12:2 FTOH | 4 | 9 | Alcohol | GAC | 110 | 4.3 | 1400 | 0.002 | 55 | 25 | 7 |  |  |  |  | 470 | Langmuir | 14 | 45.02 | 500.13 | 1.5 | 84.1 | 231 | 1000 | 19.6 | 1.84 | 1.29 | 51.5 | 17 | 180 | 4.75 | -6.5 | 2.5 | -2.8 | 40.1 | https://pubs.acs.org/doi/10.1021/acs.est.5c01046
FTUCA | 7 | 18 | Carboxylates | GAC | 110 | 4.3 | 1400 | 0.002 | 55 | 25 | 7 |  |  |  |  | 65 | Langmuir | 8 | 45.02 | 500.13 | 2 | 84.1 | 231 | 6.6 | 19.6 | 1.84 | 1.29 | 51.5 | 17 | 220 | 4.75 | -6.5 | 2.5 | -2.8 | 40.1 | https://catalog.data.gov/dataset/pfas-gac-matrix-impact-adsorption-data
PFECA | 7 | 18 | Carboxylates | GAC | 110 | 4.3 | 1400 | 0.002 | 55 | 25 | 7 |  |  |  |  | 89 | Langmuir | 12 | 45.02 | 342 | 2.5 | -16 | 150 | 124 | 51 | 1.48 | 1.26 | 21.8 | 6.6 | 210 | 4.9 | -13.7 | 6.7 | -2.4 | 74.9 | https://pubs.acs.org/doi/10.1021/acs.est.5c01046
PFODA | 16 | 37 | Carboxylates | GAC | 110 | 4.3 | 1400 | 0.002 | 55 | 25 | 7 |  |  |  |  | 3 | Langmuir | 14 | 45.02 | 330.1 | 10.5 | 164 | 235 | 0.05 | 50 | 1.72 | 1.338 | 32 | 6.2 | 420 | 3.5 | -65.6 | -0.1 | -3.3 | 40.1 | https://pubs.acs.org/doi/10.1021/acs.est.5c01046
Cl-PFOA | 7 | 20 | Carboxylates | GAC | 110 | 4.3 | 1400 | 0.002 | 55 | 25 | 7 |  |  |  |  | 70 | Langmuir | 8 | 45.02 | 446 | 4.6 | 40 | 183 | 9500 | 77 | 1.89 | 1.33 | 40 | 12 | 246 | 8.23 | -12 | 2.7 | -7.2 | 40.1 | https://pubs.acs.org/doi/10.1021/acs.est.5c01046
Cl-PFNA | 7 | 20 | Carboxylates | GAC | 110 | 4.3 | 1400 | 0.002 | 55 | 25 | 7 |  |  |  |  | 68 | Langmuir | 9 | 45.02 | 330.1 | 5.3 | 45 | 193 | 9500 | 50 | 1.72 | 1.338 | 32 | 6.2 | 275 | 3.5 | -65.6 | -0.1 | -3.3 | 40.1 | https://pubs.acs.org/doi/10.1021/acs.est.5c01046
PFBA | 2 | 9 | Carboxylates | Kaolinite mineral | 50 | 5.5 | 19 | 0.0033 | 85 | 25 | 7 |  |  |  |  | 29 | Langmuir | 4 | 45.02 | 214.03 | 2.1 | -2.79 | 118 | 214000 | 17 | 1.61 | 1.29 | 23.2 | 9.19 | 129.5 | 3.46 | -8.1 | 0.5 | -3.7 | 40.13 | https://pubs.acs.org/doi/10.1021/acs.est.5c01046
PFOS | 7 | 20 | Sulfonates | Kaolinite mineral | 50 | 5.5 | 19 | 0.0033 | 85 | 25 | 7 |  |  |  |  | 73 | Langmuir | 8 | 80.07 | 500.13 | 8.1 | 84.1 | 231 | 600 | 19.6 | 1.84 | 1.3 | 51.5 | 20.4 | 255 | 4.75 | -6.5 | -3.3 | -4.2 | 82.1 | https://pubs.acs.org/doi/10.1021/acs.est.5c01046
PFOA | 6 | 17 | Carboxylates | Kaolinite mineral | 50 | 5.5 | 19 | 0.0033 | 85 | 25 | 7 |  |  |  |  | 110 | Langmuir | 8 | 45.02 | 414.07 | 5 | 24.3 | 193 | 9500 | 16.8 | 1.72 | 1.29 | 42.9 | 17 | 241.5 | 4.16 | -7.6 | 2.5 | -2.8 | 40.13 | https://pubs.acs.org/doi/10.1021/acs.est.5c01046
PFHxS | 5 | 16 | Carboxylates | Kaolinite mineral | 50 | 5.5 | 19 | 0.0033 | 85 | 25 | 7 |  |  |  |  | 66 | Langmuir | 6 | 45.02 | 400.13 | 7.4 | 86 | 226 | 7179 | 21 | 1.84 | 1.31 | 41.8 | 16.6 | 192 | 4.27 | -6.7 | -4.5 | -4.4 | 82.1 | https://pubs.acs.org/doi/10.1021/acs.est.5c01046
PFNA | 7 | 19 | Carboxylates | Kaolinite mineral | 50 | 5.5 | 19 | 0.0033 | 85 | 25 | 7 |  |  |  |  | 142 | Langmuir | 9 | 45.02 | 514 | 2 | 59 | 218 | 9500 | 62 | 1.89 | 1.32 | 44 | 18 | 270 | 6.51 | -13 | 2.2 | -7.1 | 40.13 | https://pubs.acs.org/doi/10.1021/acs.est.5c01046
PFUnA | 9 | 23 | Carboxylates | Kaolinite mineral | 50 | 5.5 | 19 | 0.0033 | 85 | 25 | 7 |  |  |  |  | 2 | Langmuir | 11 | 45.02 | 564.09 | 1.2 | 52.5 | 231 | 92.3 | 16.3 | 1.81 | 1.29 | 57.7 | 22.9 | 370 | 4.7 | -7.04 | -0.21 | 6.9 | 37.3 | https://pubs.acs.org/doi/10.1021/acs.est.5c01046
PFDS | 9 | 24 | Sulfonates | Kaolinite mineral | 50 | 5.5 | 19 | 0.0033 | 85 | 25 | 7 |  |  |  |  | 11 | Langmuir | 10 | 80.07 | 599.1 | 3.3 | 110 | 193 | 240 | 45 | 1.96 | 1.358 | 70 | 9.5 | 334 | 7.4 | -64.8 | -2.9 | -1.8 | 82.1 | https://pubs.acs.org/doi/10.1021/acs.est.5c01046
PFTA | 12 | 29 | Carboxylates | Kaolinite mineral | 50 | 5.5 | 19 | 0.0033 | 85 | 25 | 7 |  |  |  |  | 18 | Langmuir | 14 | 45.02 | 714.11 | 9 | 91.4 | 257 | 0.05 | 16 | 1.86 | 1.29 | 72.4 | 28.7 | 414 | 5.75 | -6.5 | -0.21 | 9 | 37.3 | https://pubs.acs.org/doi/10.1021/acs.est.5c01046
PFBA | 2 | 9 | Carboxylates | Clay mixture | 50 | 7 | 16 | 0.015 | 90 | 25 | 7 |  |  |  |  | 60 | Langmuir | 4 | 45.02 | 214.03 | 2.1 | -2.79 | 118 | 214000 | 17 | 1.61 | 1.29 | 23.2 | 9.19 | 129.5 | 3.46 | -8.1 | 0.5 | -3.7 | 40.13 | https://pubs.acs.org/doi/10.1021/acs.est.5c01046
PFBS | 2 | 9 | Sulfonates | Clay mixture | 50 | 7 | 16 | 0.015 | 90 | 25 | 7 |  |  |  |  | 71 | Langmuir | 4 | 80.07 | 300.11 | 3.7 | 54.4 | 210 | 52600 | 23.4 | 1.83 | 1.32 | 32 | 12.7 | 164 | 4.16 | -7.4 | -3.3 | -4 | 82.1 | https://pubs.acs.org/doi/10.1021/acs.est.5c01046
PFHxA | 4 | 13 | Carboxylates | Clay mixture | 50 | 7 | 16 | 0.015 | 90 | 25 | 7 |  |  |  |  | 61 | Langmuir | 8 | 45.02 | 314.1 | 4.2 | -23 | 210 | 15700 | 52 | 1.77 | 1.338 | 43 | 5.8 | 172 | 5.6 | -65 | -0.3 | -3.5 | 40.13 | https://pubs.acs.org/doi/10.1021/acs.est.5c01046
PFOS | 7 | 20 | Sulfonates | Clay mixture | 50 | 7 | 16 | 0.015 | 90 | 25 | 7 |  |  |  |  | 80 | Langmuir | 8 | 80.07 | 500.13 | 8.1 | 84.1 | 231 | 600 | 19.6 | 1.84 | 1.3 | 51.5 | 20.4 | 255 | 4.75 | -6.5 | -3.3 | -4.2 | 82.1 | https://pubs.acs.org/doi/10.1021/acs.est.5c01046
PFNA | 7 | 19 | Carboxylates | Clay mixture | 50 | 7 | 16 | 0.015 | 90 | 25 | 7 |  |  |  |  | 90 | Langmuir | 9 | 45.02 | 514 | 2 | 59 | 218 | 9500 | 62 | 1.89 | 1.32 | 44 | 18 | 270 | 6.51 | -13 | 2.2 | -7.1 | 40.13 | https://pubs.acs.org/doi/10.1021/acs.est.5c01046
PFOA | 6 | 17 | Carboxylates | GAC | 110 | 4.3 | 1400 | 0.002 | 55 | 25 | 7 | 14.7 | 0.8 |  |  | 145 | Langmuir | 8 | 45.02 | 414.07 | 5 | 24.3 | 193 | 9500 | 16.8 | 1.72 | 1.29 | 42.9 | 17 | 241.5 | 4.16 | -7.6 | 2.5 | -2.8 | 40.13 | https://www.sciencedirect.com/science/article/abs/pii/S004896971833170X
PFOS | 7 | 20 | Sulfonates | GAC | 110 | 4.3 | 1400 | 0.002 | 55 | 25 | 7 | 11.2 | 0.78 |  |  | 128 | Langmuir | 8 | 80.07 | 500.13 | 8.1 | 84.1 | 231 | 600 | 19.6 | 1.84 | 1.3 | 51.5 | 20.4 | 255 | 4.75 | -6.5 | -3.3 | -4.2 | 82.1 | https://www.sciencedirect.com/science/article/abs/pii/S004896971833170X
PFBA | 2 | 9 | Carboxylates | GAC | 110 | 4.3 | 1400 | 0.002 | 55 | 25 | 7 | 1.1 | 0.41 |  |  | 9.2 | Langmuir | 4 | 45.02 | 214 | 2.1 | -47 | 162 | 214000 | 54 | 1.73 | 1.332 | 31 | 4.15 | 129.5 | 4.7 | -66.1 | -0.8 | -3.8 | 40.13 | https://www.sciencedirect.com/science/article/abs/pii/S004896971833170X
PFBS | 2 | 9 | Sulfonates | GAC | 110 | 4.3 | 1400 | 0.002 | 55 | 25 | 7 | 1.3 | 0.43 |  |  | 13 | Langmuir | 4 | 80.07 | 300.11 | 3.7 | 54.4 | 210 | 52600 | 23.4 | 1.83 | 1.32 | 32 | 12.7 | 164 | 4.16 | -7.4 | -3.3 | -4 | 82.1 | https://www.sciencedirect.com/science/article/abs/pii/S004896971833170X
PFPeA | 3 | 11 | Carboxylates | GAC | 110 | 4.3 | 1400 | 0.002 | 55 | 25 | 7 | 1.7 | 0.44 |  |  | 14 | Langmuir | 5 | 80.07 | 264.05 | 0.5 | 15.5 | 140 | 9500 | 16.1 | 1.67 | 1.29 | 28.1 | 11.1 | 151 | 3.76 | -8.05 | 1 | -3.8 | 40.13 | https://www.sciencedirect.com/science/article/abs/pii/S004896971833170X
PFHxA | 4 | 13 | Carboxylates | GAC | 110 | 4.3 | 1400 | 0.002 | 55 | 25 | 7 | 2.6 | 0.45 |  |  | 19 | Langmuir | 6 | 45.02 | 314.1 | 4.2 | -23 | 210 | 15700 | 52 | 1.77 | 1.338 | 43 | 5.8 | 172 | 5.6 | -65 | -0.3 | -3.5 | 40.13 | https://www.sciencedirect.com/science/article/abs/pii/S004896971833170X
PFHpA | 5 | 15 | Carboxylates | GAC | 110 | 4.3 | 1400 | 0.002 | 55 | 25 | 7 | 3.5 | 0.47 |  |  | 22 | Langmuir | 7 | 45.02 | 364.08 | 4.9 | 16.8 | 180 | 437000 | 14.6 | 1.71 | 1.29 | 38 | 15.1 | 196 | 4.09 | -7.55 | 1.5 | -3.5 | 40.13 | https://www.sciencedirect.com/science/article/abs/pii/S004896971833170X
PFNA | 7 | 19 | Carboxylates | GAC | 110 | 4.3 | 1400 | 0.002 | 55 | 25 | 7 | 21.6 | 0.82 |  |  | 175 | Langmuir | 9 | 45.02 | 514 | 2 | 59 | 218 | 9500 | 62 | 1.89 | 1.32 | 44 | 18 | 270 | 6.51 | -13 | 2.2 | -7.1 | 40.13 | https://www.sciencedirect.com/science/article/abs/pii/S004896971833170X
PFDA | 8 | 21 | Carboxylates | GAC | 110 | 4.3 | 1400 | 0.002 | 55 | 25 | 7 | 26.4 | 0.84 |  |  | 216 | Langmuir | 10 | 45.02 | 513.1 | 5.3 | 79 | 188 | 27 | 51 | 1.85 | 1.36 | 67 | 9 | 319 | 7.5 | -63.6 | -0.2 | -2.4 | 40.13 | https://www.sciencedirect.com/science/article/abs/pii/S004896971833170X
PFUnA | 9 | 23 | Carboxylates | GAC | 110 | 4.3 | 1400 | 0.002 | 55 | 25 | 7 | 30.7 | 0.85 |  |  | 245 | Langmuir | 11 | 45.02 | 564.09 | 1.2 | 52.5 | 231 | 92.3 | 16.3 | 1.81 | 1.29 | 57.7 | 22.9 | 370 | 4.7 | -7.04 | -0.21 | 6.9 | 37.3 | https://www.sciencedirect.com/science/article/abs/pii/S004896971833170X
PFDoA | 10 | 25 | Carboxylates | GAC | 110 | 4.3 | 1400 | 0.002 | 55 | 25 | 7 | 33.5 | 0.85 |  |  | 260 | Langmuir | 12 | 45.02 | 613.1 | 7.6 | 86 | 200 | 1 | 50 | 1.87 | 1.364 | 79 | 10.6 | 345 | 8.2 | -63 | -0.1 | -2 | 40.13 | https://www.sciencedirect.com/science/article/abs/pii/S004896971833170X
PFTrDA | 11 | 27 | Carboxylates | GAC | 110 | 4.3 | 1400 | 0.002 | 55 | 25 | 7 | 35.9 | 0.86 |  |  | 282 | Langmuir | 13 | 45.02 | 663.1 | 8.3 | 87 | 193 | 0.5 | 50 | 1.88 | 1.367 | 85 | 11.5 | 395 | 8.6 | -62.7 | -0.1 | -1.8 | 37.3 | https://www.sciencedirect.com/science/article/abs/pii/S004896971833170X
PFTA | 12 | 29 | Carboxylates | GAC | 110 | 4.3 | 1400 | 0.002 | 55 | 25 | 7 | 37.2 | 0.86 |  |  | 291 | Langmuir | 14 | 45.02 | 714.11 | 9 | 91.4 | 257 | 0.05 | 16 | 1.86 | 1.29 | 72.4 | 28.7 | 414 | 5.75 | -6.5 | -0.21 | 9 | 37.3 | https://www.sciencedirect.com/science/article/abs/pii/S004896971833170X
PFHxS | 5 | 16 | Carboxylates | GAC | 110 | 4.3 | 1400 | 0.002 | 55 | 25 | 7 | 2.9 | 0.49 |  |  | 27 | Langmuir | 6 | 45.02 | 400.13 | 7.4 | 86 | 226 | 7179 | 21 | 1.84 | 1.31 | 41.8 | 16.6 | 192 | 4.27 | -6.7 | -4.5 | -4.4 | 82.1 | https://www.sciencedirect.com/science/article/abs/pii/S004896971833170X
PFHpS | 6 | 18 | Sulfonates | GAC | 110 | 4.3 | 1400 | 0.002 | 55 | 25 | 7 | 3.2 | 0.5 |  |  | 31 | Langmuir | 7 | 80.07 | 416.1 | 2 | 45 | 161 | 56.6 | 47 | 1.76 | 1.35 | 52 | 7.7 | 192 | 6.7 | -66.3 | -3.2 | -2.5 | 82.1 | https://www.sciencedirect.com/science/article/abs/pii/S004896971833170X
PFOS | 7 | 20 | Sulfonates | GAC | 110 | 4.3 | 1400 | 0.002 | 55 | 25 | 7 | 12.5 | 0.77 |  |  | 130 | Langmuir | 8 | 80.07 | 500.13 | 8.1 | 84.1 | 231 | 600 | 19.6 | 1.84 | 1.3 | 51.5 | 20.4 | 255 | 4.75 | -6.5 | -3.3 | -4.2 | 82.1 | https://www.sciencedirect.com/science/article/abs/pii/S004896971833170X
PFBS | 2 | 9 | Sulfonates | Clay | 50 | 7 | 16 | 0.015 | 80 | 25 | 7 | 0.8 | 0.33 |  |  | 5 | Langmuir | 4 | 80.07 | 300.11 | 3.7 | 54.4 | 210 | 52600 | 23.4 | 1.83 | 1.32 | 32 | 12.7 | 164 | 4.16 | -7.4 | -3.3 | -4 | 82.1 | https://www.sciencedirect.com/science/article/abs/pii/S004896971833170X
PFHxA | 4 | 13 | Carboxylates | Clay | 50 | 7 | 16 | 0.015 | 80 | 25 | 7 | 1.2 | 0.34 |  |  | 8 | Langmuir | 6 | 45.02 | 314.1 | 4.2 | -23 | 210 | 15700 | 52 | 1.77 | 1.338 | 43 | 5.8 | 172 | 5.6 | -65 | -0.3 | -3.5 | 40.13 | https://www.sciencedirect.com/science/article/abs/pii/S004896971833170X
PFOS | 7 | 20 | Sulfonates | Clay | 50 | 7 | 16 | 0.015 | 80 | 25 | 7 | 2.3 | 0.67 |  |  | 25 | Langmuir | 8 | 80.07 | 500.13 | 8.1 | 84.1 | 231 | 600 | 19.6 | 1.84 | 1.3 | 51.5 | 20.4 | 255 | 4.75 | -6.5 | -3.3 | -4.2 | 82.1 | https://www.sciencedirect.com/science/article/abs/pii/S004896971833170X
PFOA | 6 | 17 | Carboxylates | Clay | 50 | 7 | 16 | 0.015 | 80 | 25 | 7 | 1.8 | 0.55 |  |  | 19 | Langmuir | 8 | 45.02 | 414.07 | 5 | 24.3 | 193 | 9500 | 16.8 | 1.72 | 1.29 | 42.9 | 17 | 241.5 | 4.16 | -7.6 | 2.5 | -2.8 | 40.13 | https://www.sciencedirect.com/science/article/abs/pii/S004896971833170X
PFNA | 7 | 19 | Carboxylates | Clay | 50 | 7 | 16 | 0.015 | 80 | 25 | 7 | 2 | 0.58 |  |  | 21 | Langmuir | 9 | 45.02 | 514 | 2 | 59 | 218 | 9500 | 62 | 1.89 | 1.32 | 44 | 18 | 270 | 6.51 | -13 | 2.2 | -7.1 | 40.13 | https://www.sciencedirect.com/science/article/abs/pii/S004896971833170X
PFDA | 8 | 21 | Carboxylates | Clay | 50 | 7 | 16 | 0.015 | 80 | 25 | 7 | 2.3 | 0.61 |  |  | 24 | Langmuir | 10 | 45.02 | 513.1 | 5.3 | 79 | 188 | 27 | 51 | 1.85 | 1.36 | 67 | 9 | 319 | 7.5 | -63.6 | -0.2 | -2.4 | 40.13 | https://www.sciencedirect.com/science/article/abs/pii/S004896971833170X
PFUnA | 9 | 23 | Carboxylates | Clay | 50 | 7 | 16 | 0.015 | 80 | 25 | 7 | 3.1 | 0.65 |  |  | 28 | Langmuir | 11 | 45.02 | 564.09 | 1.2 | 52.5 | 231 | 92.3 | 16.3 | 1.81 | 1.29 | 57.7 | 22.9 | 370 | 4.7 | -7.04 | -0.21 | 6.9 | 37.3 | https://www.sciencedirect.com/science/article/abs/pii/S004896971833170X
PFDoA | 10 | 25 | Carboxylates | Clay | 50 | 7 | 16 | 0.015 | 80 | 25 | 7 | 3.6 | 0.67 |  |  | 32 | Langmuir | 12 | 45.02 | 613.1 | 7.6 | 86 | 200 | 1 | 50 | 1.87 | 1.364 | 79 | 10.6 | 345 | 8.2 | -63 | -0.1 | -2 | 40.13 | https://www.sciencedirect.com/science/article/abs/pii/S004896971833170X
PFTrDA | 11 | 27 | Carboxylates | Clay | 50 | 7 | 16 | 0.015 | 80 | 25 | 7 | 4.1 | 0.69 |  |  | 36 | Langmuir | 13 | 45.02 | 663.1 | 8.3 | 87 | 193 | 0.5 | 50 | 1.88 | 1.367 | 85 | 11.5 | 395 | 8.6 | -62.7 | -0.1 | -1.8 | 37.3 | https://www.sciencedirect.com/science/article/abs/pii/S004896971833170X
PFTA | 12 | 29 | Carboxylates | Clay | 50 | 7 | 16 | 0.015 | 80 | 25 | 7 | 4.5 | 0.71 |  |  | 39 | Langmuir | 14 | 45.02 | 714.11 | 9 | 91.4 | 257 | 0.05 | 16 | 1.86 | 1.29 | 72.4 | 28.7 | 414 | 5.75 | -6.5 | -0.21 | 9 | 37.3 | https://www.sciencedirect.com/science/article/abs/pii/S004896971833170X
GenX | 4 | 14 | Ether + Carboxylate | Soil | 50 | 6 | 2.5 | 0.018 | 70 | 25 | 7 | 1.1 | 0.43 |  |  | 12 | Langmuir | 6 | 98 | 330.1 | 5.5 | 140 | 173 | 751000 | 50 | 1.72 | 1.338 | 38 | 6.2 | 200 | 3.5 | -65.6 | -2.8 | -3.3 | 74.87 | https://www.sciencedirect.com/science/article/abs/pii/S004896971833170X
PFHxA | 4 | 13 | Carboxylates | Soil | 50 | 6 | 2.5 | 0.018 | 70 | 25 | 7 | 0.9 | 0.42 |  |  | 9 | Langmuir | 6 | 45.02 | 314.1 | 4.2 | -23 | 210 | 15700 | 52 | 1.77 | 1.338 | 43 | 5.8 | 172 | 5.6 | -65 | -0.3 | -3.5 | 40.13 | https://www.sciencedirect.com/science/article/abs/pii/S004896971833170X
PFOS | 7 | 20 | Sulfonates | Soil | 50 | 6 | 2.5 | 0.018 | 70 | 25 | 7 | 2.2 | 0.68 |  |  | 19 | Langmuir | 8 | 80.07 | 500.13 | 8.1 | 84.1 | 231 | 600 | 19.6 | 1.84 | 1.3 | 51.5 | 20.4 | 255 | 4.75 | -6.5 | -3.3 | -4.2 | 82.1 | https://www.sciencedirect.com/science/article/abs/pii/S004896971833170X
PFOA | 6 | 17 | Carboxylates | Soil | 50 | 6 | 2.5 | 0.018 | 70 | 25 | 7 | 1.5 | 0.56 |  |  | 14 | Langmuir | 8 | 45.02 | 414.07 | 5 | 24.3 | 193 | 9500 | 16.8 | 1.72 | 1.29 | 42.9 | 17 | 241.5 | 4.16 | -7.6 | 2.5 | -2.8 | 40.13 | https://www.sciencedirect.com/science/article/abs/pii/S004896971833170X
PFNA | 7 | 19 | Carboxylates | Soil | 50 | 6 | 2.5 | 0.018 | 70 | 25 | 7 | 1.7 | 0.59 |  |  | 17 | Langmuir | 9 | 45.02 | 514 | 2 | 59 | 218 | 9500 | 62 | 1.89 | 1.32 | 44 | 18 | 270 | 6.51 | -13 | 2.2 | -7.1 | 40.13 | https://www.sciencedirect.com/science/article/abs/pii/S004896971833170X
PFDA | 8 | 21 | Carboxylates | Soil | 50 | 6 | 2.5 | 0.018 | 70 | 25 | 7 | 2.1 | 0.63 |  |  | 19 | Langmuir | 10 | 45.02 | 513.1 | 5.3 | 79 | 188 | 27 | 51 | 1.85 | 1.36 | 67 | 9 | 319 | 7.5 | -63.6 | -0.2 | -2.4 | 40.13 | https://www.sciencedirect.com/science/article/abs/pii/S004896971833170X
PFUnA | 9 | 23 | Carboxylates | Soil | 50 | 6 | 2.5 | 0.018 | 70 | 25 | 7 | 2.4 | 0.66 |  |  | 22 | Langmuir | 11 | 45.02 | 564.09 | 1.2 | 52.5 | 231 | 92.3 | 16.3 | 1.81 | 1.29 | 57.7 | 22.9 | 370 | 4.7 | -7.04 | -0.21 | 6.9 | 37.3 | https://www.sciencedirect.com/science/article/abs/pii/S004896971833170X
PFDoA | 10 | 25 | Carboxylates | Soil | 50 | 6 | 2.5 | 0.018 | 70 | 25 | 7 | 2.7 | 0.7 |  |  | 24 | Langmuir | 12 | 45.02 | 613.1 | 7.6 | 86 | 200 | 1 | 50 | 1.87 | 1.364 | 79 | 10.6 | 345 | 8.2 | -63 | -0.1 | -2 | 40.13 | https://www.sciencedirect.com/science/article/abs/pii/S004896971833170X
PFTrDA | 11 | 27 | Carboxylates | Soil | 50 | 6 | 2.5 | 0.018 | 70 | 25 | 7 | 2.9 | 0.73 |  |  | 26 | Langmuir | 13 | 45.02 | 663.1 | 8.3 | 87 | 193 | 0.5 | 50 | 1.88 | 1.367 | 85 | 11.5 | 395 | 8.6 | -62.7 | -0.1 | -1.8 | 37.3 | https://www.sciencedirect.com/science/article/abs/pii/S004896971833170X
PFTA | 12 | 29 | Carboxylates | Soil | 50 | 6 | 2.5 | 0.018 | 70 | 25 | 7 | 3.1 | 0.75 |  |  | 27 | Langmuir | 14 | 45.02 | 714.11 | 9 | 91.4 | 257 | 0.05 | 16 | 1.86 | 1.29 | 72.4 | 28.7 | 414 | 5.75 | -6.5 | -0.21 | 9 | 37.3 | https://www.sciencedirect.com/science/article/abs/pii/S004896971833170X
MeFOSAA | 10 | 22 | Sulfonamides | Soil | 50 | 6 | 2.5 | 0.018 | 70 | 25 | 7 | 1 | 0.4 |  |  | 11 | Langmuir | 8 | 81.09 | 570.2 | 3 | 57 | 143 | 0.00052 | 47 | 1.87 | 1.358 | 66 | 9.1 | 255 | 6.5 | -66 | -1 | -2.7 | 52.6 | https://www.sciencedirect.com/science/article/abs/pii/S004896971833170X
EtFOSAA | 11 | 22 | Sulfonamides | Soil | 50 | 6 | 2.5 | 0.018 | 70 | 25 | 7 | 1 | 0.4 |  |  | 11 | Langmuir | 8 | 81.09 | 584.2 | 3.2 | 53 | 150 | 0.0041 | 47 | 1.88 | 1.359 | 68 | 9.3 | 165 | 6.7 | -65.6 | -1.2 | -2.7 | 52.6 | https://www.sciencedirect.com/science/article/abs/pii/S004896971833170X
FOSA | 7 | 20 | Sulfonamides | Soil | 50 | 6 | 2.5 | 0.018 | 70 | 25 | 7 | 1.3 | 0.42 |  |  | 13 | Langmuir | 8 | 81.09 | 499.2 | 3.7 | 55 | 160 | 1.5 | 46 | 1.85 | 1.357 | 56 | 8.1 | 257 | 6.1 | -66.5 | -0.8 | -2.8 | 52.59 | https://www.sciencedirect.com/science/article/abs/pii/S004896971833170X
6:2 FTS | 7 | 16 | Sulfonates | Soil | 50 | 6 | 2.5 | 0.018 | 70 | 25 | 7 | 0.5 | 0.2 |  |  | 4 | Langmuir | 8 | 80.07 | 498 | 2.3 | 84.1 | 231 | 658000 | 19.6 | 1.84 | 1.29 | 51.5 | 20.4 | 250 | 4.75 | -14.2 | 2.2 | -7.4 | 66.39 | https://www.sciencedirect.com/science/article/abs/pii/S004896971833170X
8:2 FTS | 9 | 20 | Sulfonates | Soil | 50 | 6 | 2.5 | 0.018 | 70 | 25 | 7 | 0.7 | 0.22 |  |  | 7 | Langmuir | 10 | 80.07 | 498 | 4.9 | 39 | 144 | 114000 | 73 | 1.97 | 1.328 | 45 | 22 | 310 | 7.54 | -14.2 | 2.2 | -7.4 | 82.1 | https://www.sciencedirect.com/science/article/abs/pii/S004896971833170X
4:2 FTS | 4 | 12 | Sulfonates | Soil | 50 | 6 | 2.5 | 0.018 | 70 | 25 | 7 | 0.3 | 0.15 |  |  | 2 | Langmuir | 6 | 80.07 | 330.1 | 1.2 | 84.1 | 150 | 600000 | 51 | 1.83 | 1.358 | 32 | 6.2 | 145 | 3.5 | -65.6 | -0.1 | -2.7 | 82.1 | https://www.sciencedirect.com/science/article/abs/pii/S004896971833170X
PFHxS | 5 | 16 | Carboxylates | Soil | 50 | 6 | 2.5 | 0.018 | 70 | 25 | 7 | 1.1 | 0.32 |  |  | 10 | Langmuir | 6 | 45.02 | 400.13 | 7.4 | 86 | 226 | 7179 | 21 | 1.84 | 1.31 | 41.8 | 16.6 | 192 | 4.27 | -6.7 | -4.5 | -4.4 | 82.1 | https://www.sciencedirect.com/science/article/abs/pii/S004896971833170X
PFHpS | 6 | 18 | Sulfonates | Soil | 50 | 6 | 2.5 | 0.018 | 70 | 25 | 7 | 1.2 | 0.36 |  |  | 11 | Langmuir | 7 | 80.07 | 416.1 | 2 | 45 | 161 | 56.6 | 47 | 1.76 | 1.35 | 52 | 7.7 | 192 | 6.7 | -66.3 | -3.2 | -2.5 | 82.1 | https://www.sciencedirect.com/science/article/abs/pii/S004896971833170X
PFBS | 2 | 9 | Sulfonates | Soil | 50 | 4.3 | 1400 | 0.002 | 70 | 25 | 7 | 0.6 | 0.18 |  |  | 6 | Langmuir | 4 | 80.07 | 300.11 | 3.7 | 54.4 | 210 | 52600 | 23.4 | 1.83 | 1.32 | 32 | 12.7 | 164 | 4.16 | -7.4 | -3.3 | -4 | 82.1 | https://www.sciencedirect.com/science/article/abs/pii/S004896971833170X
PFBA | 2 | 9 | Carboxylates | GAC | 110 | 4.3 | 1400 | 0.002 | 55 | 25 | 7 | 0.7 | 0.33 |  |  | 5.9 | Langmuir | 4 | 45.02 | 214 | 2.1 | -47 | 162 | 214000 | 54 | 1.73 | 1.332 | 31 | 4.15 | 129.5 | 4.7 | -66.1 | -0.8 | -3.8 | 40.13 | https://www.sciencedirect.com/science/article/abs/pii/S004896971833170X
PFPeA | 3 | 11 | Carboxylates | GAC | 110 | 4.3 | 1400 | 0.002 | 55 | 25 | 7 | 1 | 0.39 |  |  | 9.8 | Langmuir | 5 | 80.07 | 264.05 | 0.5 | 15.5 | 140 | 9500 | 16.1 | 1.67 | 1.29 | 28.1 | 11.1 | 151 | 3.76 | -8.05 | 1 | -3.8 | 40.13 | https://www.sciencedirect.com/science/article/abs/pii/S004896971833170X
PFHxA | 4 | 13 | Carboxylates | GAC | 110 | 4.3 | 1400 | 0.002 | 55 | 25 | 7 | 1.3 | 0.41 |  |  | 16.3 | Langmuir | 6 | 45.02 | 314.1 | 4.2 | -23 | 210 | 15700 | 52 | 1.77 | 1.338 | 43 | 5.8 | 172 | 5.6 | -65 | -0.3 | -3.5 | 40.13 | https://www.sciencedirect.com/science/article/abs/pii/S004896971833170X
PFHpA | 5 | 15 | Carboxylates | GAC | 110 | 4.3 | 1400 | 0.002 | 55 | 25 | 7 | 1.7 | 0.42 |  |  | 19.7 | Langmuir | 7 | 45.02 | 364.08 | 4.9 | 16.8 | 180 | 437000 | 14.6 | 1.71 | 1.29 | 38 | 15.1 | 196 | 4.09 | -7.55 | 1.5 | -3.5 | 40.13 | https://www.sciencedirect.com/science/article/abs/pii/S004896971833170X
PFOA | 6 | 17 | Carboxylates | GAC | 110 | 4.3 | 1400 | 0.002 | 55 | 25 | 7 | 12.7 | 0.77 |  |  | 145 | Langmuir | 8 | 45.02 | 414.07 | 5 | 24.3 | 193 | 9500 | 16.8 | 1.72 | 1.29 | 42.9 | 17 | 241.5 | 4.16 | -7.6 | 2.5 | -2.8 | 40.13 | https://pfas-1.itrcweb.org/5-environmental-fate-and-transport-processes/
PFNA | 7 | 19 | Carboxylates | GAC | 110 | 4.3 | 1400 | 0.002 | 55 | 25 | 7 | 13.8 | 0.8 |  |  | 160 | Langmuir | 9 | 45.02 | 514 | 2 | 59 | 218 | 9500 | 62 | 1.89 | 1.32 | 44 | 18 | 270 | 6.51 | -13 | 2.2 | -7.1 | 40.13 | https://pfas-1.itrcweb.org/5-environmental-fate-and-transport-processes/
PFDA | 8 | 21 | Carboxylates | GAC | 110 | 4.3 | 1400 | 0.002 | 55 | 25 | 7 | 17.4 | 0.83 |  |  | 202 | Langmuir | 10 | 45.02 | 513.1 | 5.3 | 79 | 188 | 27 | 51 | 1.85 | 1.36 | 67 | 9 | 319 | 7.5 | -63.6 | -0.2 | -2.4 | 40.13 | https://www.sciencedirect.com/science/article/abs/pii/S004896971833170X
PFUnA | 9 | 23 | Carboxylates | GAC | 110 | 4.3 | 1400 | 0.002 | 55 | 25 | 7 | 20.8 | 0.85 |  |  | 237 | Langmuir | 11 | 45.02 | 564.09 | 1.2 | 52.5 | 231 | 92.3 | 16.3 | 1.81 | 1.29 | 57.7 | 22.9 | 370 | 4.7 | -7.04 | -0.21 | 6.9 | 37.3 | https://pfas-1.itrcweb.org/5-environmental-fate-and-transport-processes/
PFDoA | 10 | 25 | Carboxylates | GAC | 110 | 4.3 | 1400 | 0.002 | 55 | 25 | 7 | 21.8 | 0.85 |  |  | 250 | Langmuir | 12 | 45.02 | 613.1 | 7.6 | 86 | 200 | 1 | 50 | 1.87 | 1.364 | 79 | 10.6 | 345 | 8.2 | -63 | -0.1 | -2 | 40.13 | https://pfas-1.itrcweb.org/5-environmental-fate-and-transport-processes/
PFTrDA | 11 | 27 | Carboxylates | GAC | 110 | 4.3 | 1400 | 0.002 | 55 | 25 | 7 | 23.5 | 0.86 |  |  | 266 | Langmuir | 13 | 45.02 | 663.1 | 8.3 | 87 | 193 | 0.5 | 50 | 1.88 | 1.367 | 85 | 11.5 | 395 | 8.6 | -62.7 | -0.1 | -1.8 | 37.3 | https://www.sciencedirect.com/science/article/abs/pii/S004896971833170X
PFTA | 12 | 29 | Carboxylates | GAC | 110 | 4.3 | 1400 | 0.002 | 55 | 25 | 7 | 24.8 | 0.86 |  |  | 279 | Langmuir | 14 | 45.02 | 714.11 | 9 | 91.4 | 257 | 0.05 | 16 | 1.86 | 1.29 | 72.4 | 28.7 | 414 | 5.75 | -6.5 | -0.21 | 9 | 37.3 | https://www.sciencedirect.com/science/article/abs/pii/S004896971833170X
PFBS | 2 | 9 | Sulfonates | GAC | 110 | 4.3 | 1400 | 0.002 | 55 | 25 | 7 | 0.7 | 0.31 |  |  | 9.1 | Langmuir | 4 | 80.07 | 300.11 | 3.7 | 54.4 | 210 | 52600 | 23.4 | 1.83 | 1.32 | 32 | 12.7 | 164 | 4.16 | -7.4 | -3.3 | -4 | 82.1 | https://www.sciencedirect.com/science/article/abs/pii/S004896971833170X
PFHxS | 5 | 16 | Carboxylates | GAC | 110 | 4.3 | 1400 | 0.002 | 55 | 25 | 7 | 2.2 | 0.45 |  |  | 24.1 | Langmuir | 6 | 45.02 | 400.13 | 7.4 | 86 | 226 | 7179 | 21 | 1.84 | 1.31 | 41.8 | 16.6 | 192 | 4.27 | -6.7 | -4.5 | -4.4 | 82.1 | https://www.sciencedirect.com/science/article/abs/pii/S004896971833170X
PFOS | 7 | 20 | Sulfonates | GAC | 110 | 4.3 | 1400 | 0.002 | 55 | 25 | 7 | 10.6 | 0.76 |  |  | 119 | Langmuir | 8 | 80.07 | 500.13 | 8.1 | 84.1 | 231 | 600 | 19.6 | 1.84 | 1.3 | 51.5 | 20.4 | 255 | 4.75 | -6.5 | -3.3 | -4.2 | 82.1 | https://pfas-1.itrcweb.org/5-environmental-fate-and-transport-processes/
PFBS | 2 | 9 | Sulfonates | Clay | 50 | 7 | 16 | 0.015 | 80 | 25 | 7 | 0.3 | 0.14 |  |  | 2.5 | Langmuir | 4 | 80.07 | 300.11 | 3.7 | 54.4 | 210 | 52600 | 23.4 | 1.83 | 1.32 | 32 | 12.7 | 164 | 4.16 | -7.4 | -3.3 | -4 | 82.1 | https://pfas-1.itrcweb.org/5-environmental-fate-and-transport-processes/
PFHxA | 4 | 13 | Carboxylates | Clay | 50 | 7 | 16 | 0.015 | 80 | 25 | 7 | 0.7 | 0.19 |  |  | 6 | Langmuir | 6 | 45.02 | 314.1 | 4.2 | -23 | 210 | 15700 | 52 | 1.77 | 1.338 | 43 | 5.8 | 172 | 5.6 | -65 | -0.3 | -3.5 | 40.13 | https://www.sciencedirect.com/science/article/abs/pii/S004896971833170X
PFOS | 7 | 20 | Sulfonates | Clay | 50 | 7 | 16 | 0.015 | 80 | 25 | 7 | 1.6 | 0.47 |  |  | 14.5 | Langmuir | 8 | 80.07 | 500.13 | 8.1 | 84.1 | 231 | 600 | 19.6 | 1.84 | 1.3 | 51.5 | 20.4 | 255 | 4.75 | -6.5 | -3.3 | -4.2 | 82.1 | https://www.sciencedirect.com/science/article/abs/pii/S004896971833170X
PFOA | 6 | 17 | Carboxylates | Clay | 50 | 7 | 16 | 0.015 | 80 | 25 | 7 | 1.5 | 0.39 |  |  | 13.9 | Langmuir | 8 | 45.02 | 414.07 | 5 | 24.3 | 193 | 9500 | 16.8 | 1.72 | 1.29 | 42.9 | 17 | 241.5 | 4.16 | -7.6 | 2.5 | -2.8 | 40.13 | https://pfas-1.itrcweb.org/5-environmental-fate-and-transport-processes/
PFNA | 7 | 19 | Carboxylates | Clay | 50 | 7 | 16 | 0.015 | 80 | 25 | 7 | 1.7 | 0.41 |  |  | 15.1 | Langmuir | 9 | 45.02 | 514 | 2 | 59 | 218 | 9500 | 62 | 1.89 | 1.32 | 44 | 18 | 270 | 6.51 | -13 | 2.2 | -7.1 | 40.13 | https://pfas-1.itrcweb.org/5-environmental-fate-and-transport-processes/
PFDA | 8 | 21 | Carboxylates | Clay | 50 | 7 | 16 | 0.015 | 80 | 25 | 7 | 2 | 0.42 |  |  | 17.7 | Langmuir | 10 | 45.02 | 513.1 | 5.3 | 79 | 188 | 27 | 51 | 1.85 | 1.36 | 67 | 9 | 319 | 7.5 | -63.6 | -0.2 | -2.4 | 40.13 | https://www.sciencedirect.com/science/article/abs/pii/S004896971833170X
PFUnA | 9 | 23 | Carboxylates | Clay | 50 | 7 | 16 | 0.015 | 80 | 25 | 7 | 2.2 | 0.43 |  |  | 18.5 | Langmuir | 11 | 45.02 | 564.09 | 1.2 | 52.5 | 231 | 92.3 | 16.3 | 1.81 | 1.29 | 57.7 | 22.9 | 370 | 4.7 | -7.04 | -0.21 | 6.9 | 37.3 | https://www.sciencedirect.com/science/article/abs/pii/S004896971833170X
PFDoA | 10 | 25 | Carboxylates | Clay | 50 | 7 | 16 | 0.015 | 80 | 25 | 7 | 2.3 | 0.44 |  |  | 19.2 | Langmuir | 12 | 45.02 | 613.1 | 7.6 | 86 | 200 | 1 | 50 | 1.87 | 1.364 | 79 | 10.6 | 345 | 8.2 | -63 | -0.1 | -2 | 40.13 | https://www.sciencedirect.com/science/article/abs/pii/S004896971833170X
PFTrDA | 11 | 27 | Carboxylates | Clay | 50 | 7 | 16 | 0.015 | 80 | 25 | 7 | 2.5 | 0.45 |  |  | 20.5 | Langmuir | 13 | 45.02 | 663.1 | 8.3 | 87 | 193 | 0.5 | 50 | 1.88 | 1.367 | 85 | 11.5 | 395 | 8.6 | -62.7 | -0.1 | -1.8 | 37.3 | https://www.sciencedirect.com/science/article/abs/pii/S004896971833170X
PFTA | 12 | 29 | Carboxylates | Clay | 50 | 7 | 16 | 0.015 | 80 | 25 | 7 | 2.6 | 0.45 |  |  | 21.3 | Langmuir | 14 | 45.02 | 714.11 | 9 | 91.4 | 257 | 0.05 | 16 | 1.86 | 1.29 | 72.4 | 28.7 | 414 | 5.75 | -6.5 | -0.21 | 9 | 37.3 | https://www.sciencedirect.com/science/article/abs/pii/S004896971833170X
GenX | 4 | 14 | Ether + Carboxylate | Soil | 50 | 6 | 2.5 | 0.018 | 70 | 25 | 7 | 0.8 | 0.21 |  |  | 7.9 | Langmuir | 6 | 98 | 330.1 | 5.5 | 140 | 173 | 751000 | 50 | 1.72 | 1.338 | 38 | 6.2 | 200 | 3.5 | -65.6 | -2.8 | -3.3 | 74.87 | https://www.sciencedirect.com/science/article/abs/pii/S004896971833170X
MeFOSAA | 10 | 22 | Sulfonamides | Soil | 50 | 6 | 2.5 | 0.018 | 70 | 25 | 7 | 0.9 | 0.25 |  |  | 8.6 | Langmuir | 8 | 81.09 | 570.2 | 3 | 57 | 143 | 0.00052 | 47 | 1.87 | 1.358 | 66 | 9.1 | 255 | 6.5 | -66 | -1 | -2.7 | 52.6 | https://www.sciencedirect.com/science/article/abs/pii/S004896971833170X
EtFOSAA | 11 | 22 | Sulfonamides | Soil | 50 | 6 | 2.5 | 0.018 | 70 | 25 | 7 | 0.9 | 0.25 |  |  | 8.5 | Langmuir | 8 | 81.09 | 584.2 | 3.2 | 53 | 150 | 0.0041 | 47 | 1.88 | 1.359 | 68 | 9.3 | 165 | 6.7 | -65.6 | -1.2 | -2.7 | 52.6 | https://www.sciencedirect.com/science/article/abs/pii/S004896971833170X
6:2 FTS | 7 | 16 | Sulfonates | Soil | 50 | 6 | 2.5 | 0.018 | 70 | 25 | 7 | 0.2 | 0.11 |  |  | 2.2 | Langmuir | 8 | 80.07 | 498 | 2.3 | 84.1 | 231 | 658000 | 19.6 | 1.84 | 1.29 | 51.5 | 20.4 | 250 | 4.75 | -14.2 | 2.2 | -7.4 | 66.39 | https://www.sciencedirect.com/science/article/abs/pii/S004896971833170X
8:2 FTS | 9 | 20 | Sulfonates | Soil | 50 | 6 | 2.5 | 0.018 | 70 | 25 | 7 | 0.3 | 0.12 |  |  | 3.2 | Langmuir | 10 | 80.07 | 498 | 4.9 | 39 | 144 | 114000 | 73 | 1.97 | 1.328 | 45 | 22 | 310 | 7.54 | -14.2 | 2.2 | -7.4 | 82.1 | https://www.sciencedirect.com/science/article/abs/pii/S004896971833170X
4:2 FTS | 4 | 12 | Sulfonates | Soil | 50 | 6 | 2.5 | 0.018 | 70 | 25 | 7 | 0.1 | 0.09 |  |  | 1.1 | Langmuir | 6 | 80.07 | 330.1 | 1.2 | 84.1 | 150 | 600000 | 51 | 1.83 | 1.358 | 32 | 6.2 | 145 | 3.5 | -65.6 | -0.1 | -2.7 | 82.1 | https://www.sciencedirect.com/science/article/abs/pii/S004896971833170X
PFBS | 2 | 9 | Sulfonates | Soil | 50 | 6 | 2.5 | 0.018 | 70 | 25 | 7 | 0.2 | 0.15 |  |  | 2.9 | Langmuir | 4 | 80.07 | 300.11 | 3.7 | 54.4 | 210 | 52600 | 23.4 | 1.83 | 1.32 | 32 | 12.7 | 164 | 4.16 | -7.4 | -3.3 | -4 | 82.1 | https://www.sciencedirect.com/science/article/abs/pii/S004896971833170X
PFHxA | 4 | 13 | Carboxylates | Soil | 50 | 6 | 2.5 | 0.018 | 70 | 25 | 7 | 0.7 | 0.22 |  |  | 6.4 | Langmuir | 6 | 45.02 | 314.1 | 4.2 | -23 | 210 | 15700 | 52 | 1.77 | 1.338 | 43 | 5.8 | 172 | 5.6 | -65 | -0.3 | -3.5 | 40.13 | https://www.sciencedirect.com/science/article/abs/pii/S004896971833170X
K-PFOS | 7 | 17 | Sulfonates | Clay | 50 | 7 | 16 | 0.015 | 80 | 25 | 7 | 1.1 | 0.39 |  |  | 12.5 | Langmuir | 8 | 80.07 | 414.1 | 3.7 | 45 | 210 | 570 | 50 | 1.83 | 1.355 | 55 | 8.3 | 255 | 6.6 | -64 | -0.1 | -2.2 | 82.1 | https://www.sciencedirect.com/science/article/abs/pii/S004896971833170X
PFOA | 6 | 17 | Carboxylates | Clay | 50 | 7 | 16 | 0.015 | 80 | 25 | 7 | 0.9 | 0.35 |  |  | 8.9 | Langmuir | 8 | 45.02 | 414.07 | 5 | 24.3 | 193 | 9500 | 16.8 | 1.72 | 1.29 | 42.9 | 17 | 241.5 | 4.16 | -7.6 | 2.5 | -2.8 | 40.13 | https://www.sciencedirect.com/science/article/abs/pii/S004896971833170X
PFNA | 7 | 19 | Carboxylates | Clay | 50 | 7 | 16 | 0.015 | 80 | 25 | 7 | 1.1 | 0.39 |  |  | 10.5 | Langmuir | 9 | 45.02 | 514 | 2 | 59 | 218 | 9500 | 62 | 1.89 | 1.32 | 44 | 18 | 270 | 6.51 | -13 | 2.2 | -7.1 | 40.13 | https://pfas-1.itrcweb.org/5-environmental-fate-and-transport-processes/
PFDA | 8 | 21 | Carboxylates | Clay | 50 | 7 | 16 | 0.015 | 80 | 25 | 7 | 1.3 | 0.41 |  |  | 13.2 | Langmuir | 10 | 45.02 | 513.1 | 5.3 | 79 | 188 | 27 | 51 | 1.85 | 1.36 | 67 | 9 | 319 | 7.5 | -63.6 | -0.2 | -2.4 | 40.13 | https://www.sciencedirect.com/science/article/abs/pii/S004896971833170X
PFUnA | 9 | 23 | Carboxylates | Clay | 50 | 7 | 16 | 0.015 | 80 | 25 | 7 | 1.4 | 0.41 |  |  | 14.1 | Langmuir | 11 | 45.02 | 564.09 | 1.2 | 52.5 | 231 | 92.3 | 16.3 | 1.81 | 1.29 | 57.7 | 22.9 | 370 | 4.7 | -7.04 | -0.21 | 6.9 | 37.3 | https://www.sciencedirect.com/science/article/abs/pii/S004896971833170X
PFDoA | 10 | 25 | Carboxylates | Clay | 50 | 7 | 16 | 0.015 | 80 | 25 | 7 | 1.5 | 0.42 |  |  | 14.6 | Langmuir | 12 | 45.02 | 613.1 | 7.6 | 86 | 200 | 1 | 50 | 1.87 | 1.364 | 79 | 10.6 | 345 | 8.2 | -63 | -0.1 | -2 | 40.13 | https://www.sciencedirect.com/science/article/abs/pii/S004896971833170X
PFTrDA | 11 | 27 | Carboxylates | Clay | 50 | 7 | 16 | 0.015 | 80 | 25 | 7 | 1.6 | 0.43 |  |  | 15.9 | Langmuir | 13 | 45.02 | 663.1 | 8.3 | 87 | 193 | 0.5 | 50 | 1.88 | 1.367 | 85 | 11.5 | 395 | 8.6 | -62.7 | -0.1 | -1.8 | 37.3 | https://www.sciencedirect.com/science/article/abs/pii/S004896971833170X
PFTA | 12 | 29 | Carboxylates | Clay | 50 | 7 | 16 | 0.015 | 80 | 25 | 7 | 1.7 | 0.43 |  |  | 16.8 | Langmuir | 14 | 45.02 | 714.11 | 9 | 91.4 | 257 | 0.05 | 16 | 1.86 | 1.29 | 72.4 | 28.7 | 414 | 5.75 | -6.5 | -0.21 | 9 | 37.3 | https://www.sciencedirect.com/science/article/abs/pii/S004896971833170X
GenX | 4 | 14 | Ether + Carboxylate | Soil | 50 | 6 | 2.5 | 0.018 | 70 | 25 | 7 | 0.5 | 0.13 |  |  | 4.3 | Langmuir | 6 | 98 | 330.1 | 5.5 | 140 | 173 | 751000 | 50 | 1.72 | 1.338 | 38 | 6.2 | 200 | 3.5 | -65.6 | -2.8 | -3.3 | 74.87 | https://www.sciencedirect.com/science/article/abs/pii/S004896971833170X
PFHxA | 4 | 13 | Carboxylates | Silica | 50 | 3.5 | 220 | 0.004 | 200 | 25 | 7 | 0.4 | 0.14 |  |  | 3.9 | Langmuir | 6 | 45.02 | 314.1 | 4.2 | -23 | 210 | 15700 | 52 | 1.77 | 1.338 | 43 | 5.8 | 172 | 5.6 | -65 | -0.3 | -3.5 | 40.13 | https://www.sciencedirect.com/science/article/abs/pii/S004896971833170X
PFHpA | 5 | 15 | Carboxylates | Silica | 50 | 3.5 | 220 | 0.004 | 200 | 25 | 7 | 0.6 | 0.17 |  |  | 5.7 | Langmuir | 7 | 45.02 | 364.08 | 4.9 | 16.8 | 180 | 437000 | 14.6 | 1.71 | 1.29 | 38 | 15.1 | 196 | 4.09 | -7.55 | 1.5 | -3.5 | 40.13 | https://www.sciencedirect.com/science/article/abs/pii/S004896971833170X
PFBA | 2 | 9 | Carboxylates | Silica | 50 | 3.5 | 220 | 0.004 | 200 | 25 | 7 | 0.1 | 0.08 |  |  | 1.2 | Langmuir | 4 | 45.02 | 214 | 2.1 | -47 | 162 | 214000 | 54 | 1.73 | 1.332 | 31 | 4.15 | 129.5 | 4.7 | -66.1 | -0.8 | -3.8 | 40.13 | https://www.sciencedirect.com/science/article/abs/pii/S004896971833170X
PFBS | 2 | 9 | Sulfonates | Silica | 50 | 3.5 | 220 | 0.004 | 200 | 25 | 7 | 0.1 | 0.09 |  |  | 1.5 | Langmuir | 4 | 80.07 | 300.11 | 3.7 | 54.4 | 210 | 52600 | 23.4 | 1.83 | 1.32 | 32 | 12.7 | 164 | 4.16 | -7.4 | -3.3 | -4 | 82.1 | https://www.sciencedirect.com/science/article/abs/pii/S004896971833170X
PFOS | 7 | 20 | Sulfonates | Silica | 50 | 3.5 | 220 | 0.004 | 200 | 25 | 7 | 0.7 | 0.18 |  |  | 6.9 | Langmuir | 8 | 80.07 | 500.13 | 8.1 | 84.1 | 231 | 600 | 19.6 | 1.84 | 1.3 | 51.5 | 20.4 | 255 | 4.75 | -6.5 | -3.3 | -4.2 | 82.1 | https://www.sciencedirect.com/science/article/abs/pii/S004896971833170X
PFOA | 6 | 17 | Carboxylates | Silica | 50 | 3.5 | 220 | 0.004 | 200 | 25 | 7 | 0.5 | 0.14 |  |  | 5.2 | Langmuir | 8 | 45.02 | 414.07 | 5 | 24.3 | 193 | 9500 | 16.8 | 1.72 | 1.29 | 42.9 | 17 | 241.5 | 4.16 | -7.6 | 2.5 | -2.8 | 40.13 | https://www.sciencedirect.com/science/article/abs/pii/S004896971833170X
| 2 | 9 | Carboxylates |  | 82 | 6.7 | 14 | 0.55 | 45 | 25 | 7 | 0.3 | 0.35 |  | 4.3 | [8 empty] | 214000 | 54 | 1.73 | 1.332 | 31 | 4.15 | 129.5 | 4.7 | -66.1
| 2 | 9 | Carboxylates |  | 82 | 7 | 11 | 0.6 | 50 | 25 | 7 | 0.2 | 0.34 |  | 3.1 | [8 empty] | 214000 | 54 | 1.73 | 1.332 | 31 | 4.15 | 129.5 | 4.7 | -66.1
| 2 | 9 | Carboxylates |  | 82 | 6.8 | 20 | 0.5 | 40 | 25 | 7 | 0.4 | 0.36 |  | 4.6 | [8 empty] | 214000 | 54 | 1.73 | 1.332 | 31 | 4.15 | 129.5 | 4.7 | -66.1
| 2 | 9 | Carboxylates |  | 82 | 6.9 | 10 | 0.7 | 38 | 25 | 7 | 0.3 | 0.33 |  | 3.8 | [8 empty] | 214000 | 54 | 1.73 | 1.332 | 31 | 4.15 | 129.5 | 4.7 | -66.1
| 2 | 9 | Sulfonates |  | 82 | 6.7 | 14 | 0.55 | 40 | 25 | 7 | 0.5 | 0.38 |  | 6.1 | [8 empty] | 52600 | 23.4 | 1.83 | 1.32 | 32 | 12.7 | 164 | 4.16 | -7.4
| 2 | 9 | Sulfonates |  | 82 | 6.8 | 20 | 0.5 | 40 | 25 | 7 | 0.6 | 0.39 |  | 7.1 | [8 empty] | 52600 | 23.4 | 1.83 | 1.32 | 32 | 12.7 | 164 | 4.16 | -7.4
| 4 | 14 | Ether + Carboxylate |  | 82 | 6.7 | 14 | 0.55 | 40 | 25 | 7 | 0.7 | 0.43 |  | 7.9 | [8 empty] | 751000 | 50 | 1.72 | 1.338 | 38 | 6.2 | 200 | 3.5 | -65.6
| 4 | 14 | Ether + Carboxylate |  | 82 | 7 | 11 | 0.6 | 55 | 25 | 7 | 0.6 | 0.41 |  | 6.7 | [8 empty] | 751000 | 50 | 1.72 | 1.338 | 38 | 6.2 | 200 | 3.5 | -65.6
| 4 | 14 | Ether + Carboxylate |  | 82 | 6.8 | 20 | 0.5 | 40 | 25 | 7 | 0.7 | 0.44 |  | 8.3 | [8 empty] | 751000 | 50 | 1.72 | 1.338 | 38 | 6.2 | 200 | 3.5 | -65.6
| 4 | 14 | Ether + Carboxylate |  | 82 | 6.9 | 10 | 0.7 | 38 | 25 | 7 | 0.6 | 0.41 |  | 7.2 | [8 empty] | 751000 | 50 | 1.72 | 1.338 | 38 | 6.2 | 200 | 3.5 | -65.6
PFPeA | 3 | 11 | Carboxylates | HPR4700 | 82 | 6.7 | 14 | 0.55 | 40 | 25 | 7 | 0.5 | 0.39 |  |  | 6.2 | Langmuir | 5 | 80.07 | 264.05 | 0.5 | 15.5 | 140 | 9500 | 16.1 | 1.67 | 1.29 | 28.1 | 11.1 | 151 | 3.76 | -8.05 | 1 | -3.8 | 40.13 | https://pmc.ncbi.nlm.nih.gov/articles/PMC10829541/
PFHxA | 4 | 13 | Carboxylates | HPR4700 | 82 | 6.7 | 14 | 0.55 | 40 | 25 | 7 | 1 | 0.46 |  |  | 13.2 | Langmuir | 6 | 45.02 | 314.1 | 4.2 | -23 | 210 | 15700 | 52 | 1.77 | 1.338 | 43 | 5.8 | 172 | 5.6 | -65 | -0.3 | -3.5 | 40.13 | https://pmc.ncbi.nlm.nih.gov/articles/PMC10829541/
PFHxA | 4 | 13 | Carboxylates | IRA67 (Acrylic strong base) | 75 | 7 | 9 | 0.65 | 45 | 25 | 7 | 0.8 | 0.44 |  |  | 10.2 | Langmuir | 6 | 45.02 | 314.1 | 4.2 | -23 | 210 | 15700 | 52 | 1.77 | 1.338 | 43 | 5.8 | 172 | 5.6 | -65 | -0.3 | -3.5 | 40.13 | https://pmc.ncbi.nlm.nih.gov/articles/PMC9961606/
PFHxS | 5 | 16 | Carboxylates | S6368 | 82 | 6.8 | 20 | 0.5 | 40 | 25 | 7 | 2 | 0.54 |  |  | 22.1 | Langmuir | 6 | 45.02 | 400.13 | 7.4 | 86 | 226 | 7179 | 21 | 1.84 | 1.31 | 41.8 | 16.6 | 192 | 4.27 | -6.7 | -4.5 | -4.4 | 82.1 | https://pmc.ncbi.nlm.nih.gov/articles/PMC10829541/
PFHpA | 5 | 15 | Carboxylates | HPR4700 | 82 | 6.7 | 14 | 0.55 | 40 | 25 | 7 | 1.3 | 0.48 |  |  | 17.1 | Langmuir | 7 | 45.02 | 364.08 | 4.9 | 16.8 | 180 | 437000 | 14.6 | 1.71 | 1.29 | 38 | 15.1 | 196 | 4.09 | -7.55 | 1.5 | -3.5 | 40.13 | https://pmc.ncbi.nlm.nih.gov/articles/PMC10829541/
PFOA | 6 | 17 | Carboxylates | HPR4700 | 82 | 6.7 | 14 | 0.55 | 40 | 25 | 7 | 5.2 | 0.75 |  |  | 55.2 | Langmuir | 8 | 45.02 | 414.07 | 5 | 24.3 | 193 | 9500 | 16.8 | 1.72 | 1.29 | 42.9 | 17 | 241.5 | 4.16 | -7.6 | 2.5 | -2.8 | 40.13 | https://pmc.ncbi.nlm.nih.gov/articles/PMC10829541/
PFOA | 6 | 17 | Carboxylates | WA10 | 82 | 7 | 11 | 0.6 | 55 | 25 | 7 | 4.7 | 0.7 |  |  | 49.7 | Langmuir | 8 | 45.02 | 414.07 | 5 | 24.3 | 193 | 9500 | 16.8 | 1.72 | 1.29 | 42.9 | 17 | 241.5 | 4.16 | -7.6 | 2.5 | -2.8 | 40.13 | https://www.nature.com/articles/s41545-025-00457-3
PFOA | 6 | 17 | Carboxylates | S6368 | 82 | 6.8 | 20 | 0.5 | 40 | 25 | 7 | 5 | 0.75 |  |  | 57.1 | Langmuir | 8 | 45.02 | 414.07 | 5 | 24.3 | 193 | 9500 | 16.8 | 1.72 | 1.29 | 42.9 | 17 | 241.5 | 4.16 | -7.6 | 2.5 | -2.8 | 40.13 | https://pmc.ncbi.nlm.nih.gov/articles/PMC10829541/
PFOA | 6 | 17 | Carboxylates | A111S | 82 | 6.9 | 10 | 0.7 | 38 | 25 | 7 | 3.8 | 0.69 |  |  | 46.3 | Langmuir | 8 | 45.02 | 414.07 | 5 | 24.3 | 193 | 9500 | 16.8 | 1.72 | 1.29 | 42.9 | 17 | 241.5 | 4.16 | -7.6 | 2.5 | -2.8 | 40.13 | https://pmc.ncbi.nlm.nih.gov/articles/PMC10829541/
PFOA | 6 | 17 | Carboxylates | A-500P (Polystyrenic) | 82 | 6.8 | 4.1 | 1.2 | 37 | 25 | 7 | 3 | 0.65 |  |  | 36.2 | Langmuir | 8 | 45.02 | 414.07 | 5 | 24.3 | 193 | 9500 | 16.8 | 1.72 | 1.29 | 42.9 | 17 | 241.5 | 4.16 | -7.6 | 2.5 | -2.8 | 40.13 | https://pubs.acs.org/doi/10.1021/acsestwater.1c00501
PFOA | 6 | 17 | Carboxylates | A-860 (Polyacrylic) | 82 | 7.1 | 1 | 0.7 | 44 | 25 | 7 | 2.1 | 0.61 |  |  | 29.7 | Langmuir | 8 | 45.02 | 414.07 | 5 | 24.3 | 193 | 9500 | 16.8 | 1.72 | 1.29 | 42.9 | 17 | 241.5 | 4.16 | -7.6 | 2.5 | -2.8 | 40.13 | https://pubs.acs.org/doi/10.1021/acsestwater.1c00501
PFNA | 7 | 19 | Carboxylates | HPR4700 | 82 | 6.7 | 14 | 0.55 | 40 | 25 | 7 | 6.7 | 0.78 |  |  | 72 | Langmuir | 9 | 45.02 | 514 | 2 | 59 | 218 | 9500 | 62 | 1.89 | 1.32 | 44 | 18 | 270 | 6.51 | -13 | 2.2 | -7.1 | 40.13 | https://pmc.ncbi.nlm.nih.gov/articles/PMC10829541/
PFNA | 7 | 19 | Carboxylates | A-500P | 82 | 6.8 | 4.1 | 1.2 | 42 | 25 | 7 | 2 | 0.57 |  |  | 28.8 | Langmuir | 9 | 45.02 | 514 | 2 | 59 | 218 | 9500 | 62 | 1.89 | 1.32 | 44 | 18 | 270 | 6.51 | -13 | 2.2 | -7.1 | 40.13 | https://pubs.acs.org/doi/10.1021/acsestwater.1c00501
PFDA | 8 | 21 | Carboxylates | HPR4700 | 82 | 6.7 | 14 | 0.55 | 40 | 25 | 7 | 7.8 | 0.8 |  |  | 76.3 | Langmuir | 10 | 45.02 | 513.1 | 5.3 | 79 | 188 | 27 | 51 | 1.85 | 1.36 | 67 | 9 | 319 | 7.5 | -63.6 | -0.2 | -2.4 | 40.13 | https://pmc.ncbi.nlm.nih.gov/articles/PMC10829541/
PFUnA | 9 | 23 | Carboxylates | HPR4700 | 82 | 6.7 | 14 | 0.55 | 40 | 25 | 7 | 8.2 | 0.81 |  |  | 81.2 | Langmuir | 11 | 45.02 | 564.09 | 1.2 | 52.5 | 231 | 92.3 | 16.3 | 1.81 | 1.29 | 57.7 | 22.9 | 370 | 4.7 | -7.04 | -0.21 | 6.9 | 37.3 | https://pmc.ncbi.nlm.nih.gov/articles/PMC10829541/
PFDoA | 10 | 25 | Carboxylates | HPR4700 | 82 | 6.7 | 14 | 0.55 | 40 | 25 | 7 | 9 | 0.82 |  |  | 85.6 | Langmuir | 12 | 45.02 | 613.1 | 7.6 | 86 | 200 | 1 | 50 | 1.87 | 1.364 | 79 | 10.6 | 345 | 8.2 | -63 | -0.1 | -2 | 40.13 | https://pmc.ncbi.nlm.nih.gov/articles/PMC10829541/
PFTrDA | 11 | 27 | Carboxylates | HPR4700 | 82 | 6.7 | 14 | 0.55 | 40 | 25 | 7 | 9.2 | 0.82 |  |  | 88 | Langmuir | 13 | 45.02 | 663.1 | 8.3 | 87 | 193 | 0.5 | 50 | 1.88 | 1.367 | 85 | 11.5 | 395 | 8.6 | -62.7 | -0.1 | -1.8 | 37.3 | https://pmc.ncbi.nlm.nih.gov/articles/PMC10829541/
PFTA | 12 | 29 | Carboxylates | HPR4700 | 82 | 6.7 | 14 | 0.55 | 40 | 25 | 7 | 9.5 | 0.83 |  |  | 90.3 | Langmuir | 14 | 45.02 | 714.11 | 9 | 91.4 | 257 | 0.05 | 16 | 1.86 | 1.29 | 72.4 | 28.7 | 414 | 5.75 | -6.5 | -0.21 | 9 | 37.3 | https://pmc.ncbi.nlm.nih.gov/articles/PMC10829541/
PFOS | 7 | 20 | Sulfonates | HPR4700 | 82 | 6.7 | 14 | 0.55 | 40 | 25 | 7 | 5.4 | 0.76 |  |  | 59.4 | Langmuir | 8 | 80.07 | 500.13 | 8.1 | 84.1 | 231 | 600 | 19.6 | 1.84 | 1.3 | 51.5 | 20.4 | 255 | 4.75 | -6.5 | -3.3 | -4.2 | 82.1 | https://pmc.ncbi.nlm.nih.gov/articles/PMC10829541/
PFOS | 7 | 20 | Sulfonates | S6368 | 82 | 6.8 | 20 | 0.5 | 40 | 25 | 7 | 5.6 | 0.77 |  |  | 62.1 | Langmuir | 8 | 80.07 | 500.13 | 8.1 | 84.1 | 231 | 600 | 19.6 | 1.84 | 1.3 | 51.5 | 20.4 | 255 | 4.75 | -6.5 | -3.3 | -4.2 | 82.1 | https://pmc.ncbi.nlm.nih.gov/articles/PMC10829541/
PFOS | 7 | 20 | Sulfonates | A111S | 82 | 6.9 | 10 | 0.7 | 38 | 25 | 7 | 4.6 | 0.73 |  |  | 52.7 | Langmuir | 8 | 80.07 | 500.13 | 8.1 | 84.1 | 231 | 600 | 19.6 | 1.84 | 1.3 | 51.5 | 20.4 | 255 | 4.75 | -6.5 | -3.3 | -4.2 | 82.1 | https://pmc.ncbi.nlm.nih.gov/articles/PMC10829541/
PFOS | 7 | 20 | Sulfonates | WA10 | 82 | 7 | 11 | 0.6 | 55 | 25 | 7 | 3.9 | 0.69 |  |  | 48.1 | Langmuir | 8 | 80.07 | 500.13 | 8.1 | 84.1 | 231 | 600 | 19.6 | 1.84 | 1.3 | 51.5 | 20.4 | 255 | 4.75 | -6.5 | -3.3 | -4.2 | 82.1 | https://www.nature.com/articles/s41545-025-00457-3
PFOS | 7 | 20 | Sulfonates | IRA67 | 75 | 7 | 9 | 0.65 | 45 | 25 | 7 | 3.4 | 0.67 |  |  | 41.5 | Langmuir | 8 | 80.07 | 500.13 | 8.1 | 84.1 | 231 | 600 | 19.6 | 1.84 | 1.3 | 51.5 | 20.4 | 255 | 4.75 | -6.5 | -3.3 | -4.2 | 82.1 | https://pmc.ncbi.nlm.nih.gov/articles/PMC9961606/
PFNS | 7 | 20 | Sulfonates | HPR4700 | 82 | 6.7 | 14 | 0.55 | 40 | 25 | 7 | 6.2 | 0.78 |  |  | 65.3 | Langmuir | 9 | 80.07 | 549.1 | 4 | 108 | 186 | 570 | 45 | 1.92 | 1.356 | 64 | 8.9 | 286 | 7 | -65.2 | -3 | -2 | 82.1 | https://pmc.ncbi.nlm.nih.gov/articles/PMC10829541/
PFDS | 9 | 24 | Sulfonates | HPR4700 | 82 | 6.7 | 14 | 0.55 | 40 | 25 | 7 | 6.5 | 0.79 |  |  | 68 | Langmuir | 10 | 80.07 | 599.1 | 3.3 | 110 | 193 | 240 | 45 | 1.96 | 1.358 | 70 | 9.5 | 334 | 7.4 | -64.8 | -2.9 | -1.8 | 82.1 | https://pmc.ncbi.nlm.nih.gov/articles/PMC10829541/
MeFOSAA | 10 | 22 | Sulfonamides | HPR4700 | 82 | 6.7 | 14 | 0.55 | 40 | 25 | 7 | 1.7 | 0.49 |  |  | 18.9 | Langmuir | 8 | 81.09 | 570.2 | 3 | 57 | 143 | 0.00052 | 47 | 1.87 | 1.358 | 66 | 9.1 | 255 | 6.5 | -66 | -1 | -2.7 | 52.6 | https://pmc.ncbi.nlm.nih.gov/articles/PMC10829541/
MeFOSAA | 10 | 22 | Sulfonamides | S6368 | 82 | 6.8 | 20 | 0.5 | 40 | 25 | 7 | 1.9 | 0.5 |  |  | 19.7 | Langmuir | 8 | 81.09 | 570.2 | 3 | 57 | 143 | 0.00052 | 47 | 1.87 | 1.358 | 66 | 9.1 | 255 | 6.5 | -66 | -1 | -2.7 | 52.6 | https://pmc.ncbi.nlm.nih.gov/articles/PMC10829541/
MeFOSAA | 10 | 22 | Sulfonamides | A111S | 82 | 6.9 | 10 | 0.7 | 38 | 25 | 7 | 1.6 | 0.48 |  |  | 17.8 | Langmuir | 8 | 81.09 | 570.2 | 3 | 57 | 143 | 0.00052 | 47 | 1.87 | 1.358 | 66 | 9.1 | 255 | 6.5 | -66 | -1 | -2.7 | 52.6 | https://pmc.ncbi.nlm.nih.gov/articles/PMC10829541/
MeFOSAA | 10 | 22 | Sulfonamides | WA10 | 82 | 7 | 11 | 0.6 | 55 | 25 | 7 | 1.4 | 0.47 |  |  | 16.4 | Langmuir | 8 | 81.09 | 570.2 | 3 | 57 | 143 | 0.00052 | 47 | 1.87 | 1.358 | 66 | 9.1 | 255 | 6.5 | -66 | -1 | -2.7 | 52.6 | https://pmc.ncbi.nlm.nih.gov/articles/PMC10829541/
EtFOSAA | 11 | 22 | Sulfonamides | HPR4700 | 82 | 6.7 | 14 | 0.55 | 40 | 25 | 7 | 1.3 | 0.47 |  |  | 14.1 | Langmuir | 8 | 81.09 | 584.2 | 3.2 | 53 | 150 | 0.0041 | 47 | 1.88 | 1.359 | 68 | 9.3 | 165 | 6.7 | -65.6 | -1.2 | -2.7 | 52.6 | https://pmc.ncbi.nlm.nih.gov/articles/PMC10829541/
EtFOSAA | 11 | 22 | Sulfonamides | S6368 | 82 | 6.8 | 20 | 0.5 | 40 | 25 | 7 | 1.5 | 0.48 |  |  | 16.8 | Langmuir | 8 | 81.09 | 584.2 | 3.2 | 53 | 150 | 0.0041 | 47 | 1.88 | 1.359 | 68 | 9.3 | 165 | 6.7 | -65.6 | -1.2 | -2.7 | 52.6 | https://pmc.ncbi.nlm.nih.gov/articles/PMC10829541/
EtFOSAA | 11 | 22 | Sulfonamides | A111S | 82 | 6.9 | 10 | 0.7 | 38 | 25 | 7 | 1.4 | 0.47 |  |  | 15.3 | Langmuir | 8 | 81.09 | 584.2 | 3.2 | 53 | 150 | 0.0041 | 47 | 1.88 | 1.359 | 68 | 9.3 | 165 | 6.7 | -65.6 | -1.2 | -2.7 | 52.6 | https://pmc.ncbi.nlm.nih.gov/articles/PMC10829541/
EtFOSAA | 11 | 22 | Sulfonamides | WA10 | 82 | 7 | 11 | 0.6 | 55 | 25 | 7 | 1.4 | 0.47 |  |  | 14.8 | Langmuir | 8 | 81.09 | 584.2 | 3.2 | 53 | 150 | 0.0041 | 47 | 1.88 | 1.359 | 68 | 9.3 | 165 | 6.7 | -65.6 | -1.2 | -2.7 | 52.6 | https://pmc.ncbi.nlm.nih.gov/articles/PMC10829541/
FOSA | 7 | 20 | Sulfonamides | HPR4700 | 82 | 6.7 | 14 | 0.55 | 40 | 25 | 7 | 2 | 0.5 |  |  | 22.4 | Langmuir | 8 | 81.09 | 499.2 | 3.7 | 55 | 160 | 1.5 | 46 | 1.85 | 1.357 | 56 | 8.1 | 257 | 6.1 | -66.5 | -0.8 | -2.8 | 52.59 | https://pmc.ncbi.nlm.nih.gov/articles/PMC10829541/
FOSA | 7 | 20 | Sulfonamides | S6368 | 82 | 6.8 | 20 | 0.5 | 40 | 25 | 7 | 2.1 | 0.51 |  |  | 24.7 | Langmuir | 8 | 81.09 | 499.2 | 3.7 | 55 | 160 | 1.5 | 46 | 1.85 | 1.357 | 56 | 8.1 | 257 | 6.1 | -66.5 | -0.8 | -2.8 | 52.59 | https://pmc.ncbi.nlm.nih.gov/articles/PMC10829541/
FOSA | 7 | 20 | Sulfonamides | A111S | 82 | 6.9 | 10 | 0.7 | 38 | 25 | 7 | 1.9 | 0.5 |  |  | 21.8 | Langmuir | 8 | 81.09 | 499.2 | 3.7 | 55 | 160 | 1.5 | 46 | 1.85 | 1.357 | 56 | 8.1 | 257 | 6.1 | -66.5 | -0.8 | -2.8 | 52.59 | https://pmc.ncbi.nlm.nih.gov/articles/PMC10829541/
FOSA | 7 | 20 | Sulfonamides | WA10 | 82 | 7 | 11 | 0.6 | 55 | 25 | 7 | 1.7 | 0.49 |  |  | 19.1 | Langmuir | 8 | 81.09 | 499.2 | 3.7 | 55 | 160 | 1.5 | 46 | 1.85 | 1.357 | 56 | 8.1 | 257 | 6.1 | -66.5 | -0.8 | -2.8 | 52.59 | https://pmc.ncbi.nlm.nih.gov/articles/PMC10829541/
PFPeS | 4 | 14 | Sulfonates | HPR4700 | 82 | 6.7 | 14 | 0.55 | 40 | 25 | 7 | 0.6 | 0.37 |  |  | 6.9 | Langmuir | 5 | 80.07 | 364 | 3 | 320 | 225 | 16000 | 60 | 1.87 | 1.3 | 32 | 13 | 163 | 3.21 | -13.1 | 2.2 | -6.5 | 82.1 | https://www.sciencedirect.com/science/article/abs/pii/S0043135423013969
PFHS | 7 | 9 | Sulfonates | HPR4700 | 82 | 6.7 | 14 | 0.55 | 40 | 25 | 7 | 1.1 | 0.44 |  |  | 13.1 | Langmuir | 5 | 80.07 | 264.1 | 4.3 | 54.4 | 193 | 4670 | 50 | 1.87 | 1.358 | 32 | 8.3 | 192 | 6.7 | -65.6 | -0.1 | -2.7 | 82.1 | https://www.sciencedirect.com/science/article/abs/pii/S0043135423013969
5:3 FTCA | 6 | 13 | Carboxylates | HPR4700 | 82 | 6.7 | 14 | 0.55 | 40 | 25 | 7 | 0.6 | 0.39 |  |  | 7.8 | Langmuir | 5 | 45.02 | 342.11 | -0.62 | -93.9 | 65 | 1000 | 50 | 1.88 | 1.358 | 38 | 6.2 | 181.98 | 6.7 | -65.6 | 4.05 | 3.9 | 37.3 | https://www.sciencedirect.com/science/article/abs/pii/S0043135423013969
FTUCA | 7 | 18 | Carboxylates | HPR4700 | 82 | 6.7 | 14 | 0.55 | 40 | 25 | 7 | 0.9 | 0.42 |  |  | 14.2 | Langmuir | 7 | 45.02 | 264.1 | 2 | 54.4 | 193 | 6.6 | 50 | 1.87 | 1.358 | 32 | 8.3 | 220 | 6.7 | -65.6 | -0.1 | -2.7 | 40.1 | https://www.sciencedirect.com/science/article/abs/pii/S0043135423013969
PFBA | 2 | 9 | Carboxylates | Purolite PFA694E (strong base) | 75 | 7.1 | 22 | 0.02 | 40 | 25 | 7 | 0.5 | 0.36 |  |  | 6.6 | Langmuir | 4 | 45.02 | 214 | 2.1 | -47 | 162 | 214000 | 54 | 1.73 | 1.332 | 31 | 4.15 | 129.5 | 4.7 | -66.1 | -0.8 | -3.8 | 40.13 | https://pmc.ncbi.nlm.nih.gov/articles/PMC10829541/
PFPeA | 3 | 11 | Carboxylates | Purolite PFA694E | 75 | 7.1 | 22 | 0.02 | 40 | 25 | 7 | 1.1 | 0.41 |  |  | 11.6 | Langmuir | 5 | 80.07 | 264.05 | 0.5 | 15.5 | 140 | 9500 | 16.1 | 1.67 | 1.29 | 28.1 | 11.1 | 151 | 3.76 | -8.05 | 1 | -3.8 | 40.13 | https://pmc.ncbi.nlm.nih.gov/articles/PMC10829541/
PFHxA | 4 | 13 | Carboxylates | Purolite PFA694E | 75 | 7.1 | 22 | 0.02 | 40 | 25 | 7 | 1.7 | 0.44 |  |  | 17.9 | Langmuir | 6 | 45.02 | 314.1 | 4.2 | -23 | 210 | 15700 | 52 | 1.77 | 1.338 | 43 | 5.8 | 172 | 5.6 | -65 | -0.3 | -3.5 | 40.13 | https://pmc.ncbi.nlm.nih.gov/articles/PMC10829541/
PFOA | 6 | 17 | Carboxylates | Purolite PFA694E | 75 | 7.1 | 22 | 0.02 | 40 | 25 | 7 | 4.1 | 0.73 |  |  | 51.3 | Langmuir | 8 | 45.02 | 414.07 | 5 | 24.3 | 193 | 9500 | 16.8 | 1.72 | 1.29 | 42.9 | 17 | 241.5 | 4.16 | -7.6 | 2.5 | -2.8 | 40.13 | https://pmc.ncbi.nlm.nih.gov/articles/PMC10829541/
PFOS | 7 | 20 | Sulfonates | Purolite PFA694E | 75 | 7.1 | 22 | 0.02 | 40 | 25 | 7 | 4.2 | 0.71 |  |  | 49.6 | Langmuir | 8 | 80.07 | 500.13 | 8.1 | 84.1 | 231 | 600 | 19.6 | 1.84 | 1.3 | 51.5 | 20.4 | 255 | 4.75 | -6.5 | -3.3 | -4.2 | 82.1 | https://pmc.ncbi.nlm.nih.gov/articles/PMC10829541/
GenX | 4 | 14 | Ether + Carboxylate | Purolite PFA694E | 75 | 7.1 | 22 | 0.02 | 40 | 25 | 7 | 0.7 | 0.39 |  |  | 9.4 | Langmuir | 6 | 98 | 330.1 | 5.5 | 140 | 173 | 751000 | 50 | 1.72 | 1.338 | 38 | 6.2 | 200 | 3.5 | -65.6 | -2.8 | -3.3 | 74.87 | https://pmc.ncbi.nlm.nih.gov/articles/PMC10829541/
PFBS | 2 | 9 | Sulfonates | Dowex PSR2+ (strong base) | 75 | 7 | 12 | 0.018 | 50 | 25 | 7 | 0.6 | 0.37 |  |  | 7.9 | Langmuir | 4 | 80.07 | 300.11 | 3.7 | 54.4 | 210 | 52600 | 23.4 | 1.83 | 1.32 | 32 | 12.7 | 164 | 4.16 | -7.4 | -3.3 | -4 | 82.1 | https://pmc.ncbi.nlm.nih.gov/articles/PMC10829541/
PFHxA | 4 | 13 | Carboxylates | Dowex PSR2+ | 75 | 7 | 12 | 0.018 | 45 | 25 | 7 | 1.1 | 0.45 |  |  | 13.8 | Langmuir | 6 | 45.02 | 314.1 | 4.2 | -23 | 210 | 15700 | 52 | 1.77 | 1.338 | 43 | 5.8 | 172 | 5.6 | -65 | -0.3 | -3.5 | 40.13 | https://pmc.ncbi.nlm.nih.gov/articles/PMC10829541/
PFOA | 6 | 17 | Carboxylates | Dowex PSR2+ | 75 | 7 | 12 | 0.018 | 45 | 25 | 7 | 4.2 | 0.74 |  |  | 53.2 | Langmuir | 8 | 45.02 | 414.07 | 5 | 24.3 | 193 | 9500 | 16.8 | 1.72 | 1.29 | 42.9 | 17 | 241.5 | 4.16 | -7.6 | 2.5 | -2.8 | 40.13 | https://pmc.ncbi.nlm.nih.gov/articles/PMC10829541/
PFOS | 7 | 20 | Sulfonates | Dowex PSR2+ | 75 | 7 | 12 | 0.018 | 45 | 25 | 7 | 4.3 | 0.75 |  |  | 51.4 | Langmuir | 8 | 80.07 | 500.13 | 8.1 | 84.1 | 231 | 600 | 19.6 | 1.84 | 1.3 | 51.5 | 20.4 | 255 | 4.75 | -6.5 | -3.3 | -4.2 | 82.1 | https://pmc.ncbi.nlm.nih.gov/articles/PMC10829541/
GenX | 4 | 14 | Ether + Carboxylate | Dowex PSR2+ | 75 | 7 | 12 | 0.018 | 45 | 25 | 7 | 0.7 | 0.38 |  |  | 8.6 | Langmuir | 6 | 98 | 330.1 | 5.5 | 140 | 173 | 751000 | 50 | 1.72 | 1.338 | 38 | 6.2 | 200 | 3.5 | -65.6 | -2.8 | -3.3 | 74.87 | https://pmc.ncbi.nlm.nih.gov/articles/PMC10829541/
PFBA | 2 | 9 | Carboxylates | Amberlite IRA900/IRA910 (SBA) | 75 | 7.2 | 15 | 0.021 | 47 | 25 | 7 | 0.3 | 0.31 |  |  | 3.2 | Langmuir | 4 | 45.02 | 214 | 2.1 | -47 | 162 | 214000 | 54 | 1.73 | 1.332 | 31 | 4.15 | 129.5 | 4.7 | -66.1 | -0.8 | -3.8 | 40.13 | https://www.sciencedirect.com/science/article/abs/pii/S0043135423013969
PFHxA | 4 | 13 | Carboxylates | Amberlite IRA900 | 75 | 7.2 | 15 | 0.021 | 46 | 25 | 7 | 0.9 | 0.42 |  |  | 8.7 | Langmuir | 6 | 45.02 | 314.1 | 4.2 | -23 | 210 | 15700 | 52 | 1.77 | 1.338 | 43 | 5.8 | 172 | 5.6 | -65 | -0.3 | -3.5 | 40.13 | https://www.sciencedirect.com/science/article/abs/pii/S0043135423013969
PFOA | 6 | 17 | Carboxylates | Amberlite IRA900 | 75 | 7.2 | 15 | 0.021 | 46 | 25 | 7 | 2.5 | 0.65 |  |  | 32.7 | Langmuir | 8 | 45.02 | 414.07 | 5 | 24.3 | 193 | 9500 | 16.8 | 1.72 | 1.29 | 42.9 | 17 | 241.5 | 4.16 | -7.6 | 2.5 | -2.8 | 40.13 | https://www.sciencedirect.com/science/article/abs/pii/S0043135423013969
PFOS | 7 | 20 | Sulfonates | Amberlite IRA900 | 75 | 7.2 | 15 | 0.021 | 46 | 25 | 7 | 2.4 | 0.63 |  |  | 30 | Langmuir | 8 | 80.07 | 500.13 | 8.1 | 84.1 | 231 | 600 | 19.6 | 1.84 | 1.3 | 51.5 | 20.4 | 255 | 4.75 | -6.5 | -3.3 | -4.2 | 82.1 | https://www.sciencedirect.com/science/article/abs/pii/S0043135423013969
PFBA | 2 | 9 | Carboxylates | Purolite A600E (weak base) | 75 | 7 | 11 | 0.025 | 50 | 25 | 7 | 0.1 | 0.22 |  |  | 2.1 | Langmuir | 4 | 45.02 | 214 | 2.1 | -47 | 162 | 214000 | 54 | 1.73 | 1.332 | 31 | 4.15 | 129.5 | 4.7 | -66.1 | -0.8 | -3.8 | 40.13 | https://www.sciencedirect.com/science/article/abs/pii/S0043135423013969
PFHxA | 4 | 13 | Carboxylates | Purolite A600E | 75 | 7 | 11 | 0.025 | 40 | 25 | 7 | 0.8 | 0.41 |  |  | 6.3 | Langmuir | 6 | 45.02 | 314.1 | 4.2 | -23 | 210 | 15700 | 52 | 1.77 | 1.338 | 43 | 5.8 | 172 | 5.6 | -65 | -0.3 | -3.5 | 40.13 | https://www.sciencedirect.com/science/article/abs/pii/S0043135423013969
PFOA | 6 | 17 | Carboxylates | Purolite A600E | 75 | 7 | 11 | 0.025 | 40 | 25 | 7 | 2 | 0.59 |  |  | 21.4 | Langmuir | 8 | 45.02 | 414.07 | 5 | 24.3 | 193 | 9500 | 16.8 | 1.72 | 1.29 | 42.9 | 17 | 241.5 | 4.16 | -7.6 | 2.5 | -2.8 | 40.13 | https://www.sciencedirect.com/science/article/abs/pii/S0043135423013969
PFOS | 7 | 20 | Sulfonates | Purolite A600E | 75 | 7 | 11 | 0.025 | 40 | 25 | 7 | 1.9 | 0.57 |  |  | 19.6 | Langmuir | 8 | 80.07 | 500.13 | 8.1 | 84.1 | 231 | 600 | 19.6 | 1.84 | 1.3 | 51.5 | 20.4 | 255 | 4.75 | -6.5 | -3.3 | -4.2 | 82.1 | https://www.sciencedirect.com/science/article/abs/pii/S0043135423013969
PFHxS | 5 | 16 | Carboxylates | Dowex Marathon MSA (SBA) | 75 | 7.3 | 11 | 0.016 | 55 | 25 | 7 | 1.6 | 0.45 |  |  | 18.9 | Langmuir | 6 | 45.02 | 400.13 | 7.4 | 86 | 226 | 7179 | 21 | 1.84 | 1.31 | 41.8 | 16.6 | 192 | 4.27 | -6.7 | -4.5 | -4.4 | 82.1 | https://pmc.ncbi.nlm.nih.gov/articles/PMC10829541/
PFOS | 7 | 20 | Sulfonates | Dowex Marathon MSA | 75 | 7.3 | 11 | 0.016 | 55 | 25 | 7 | 3.3 | 0.63 |  |  | 41.2 | Langmuir | 8 | 80.07 | 500.13 | 8.1 | 84.1 | 231 | 600 | 19.6 | 1.84 | 1.3 | 51.5 | 20.4 | 255 | 4.75 | -6.5 | -3.3 | -4.2 | 82.1 | https://pmc.ncbi.nlm.nih.gov/articles/PMC10829541/
PFOA | 6 | 17 | Carboxylates | Dowex Marathon MSA | 75 | 7.3 | 11 | 0.016 | 55 | 25 | 7 | 3.5 | 0.65 |  |  | 43.1 | Langmuir | 8 | 45.02 | 414.07 | 5 | 24.3 | 193 | 9500 | 16.8 | 1.72 | 1.29 | 42.9 | 17 | 241.5 | 4.16 | -7.6 | 2.5 | -2.8 | 40.13 | https://pmc.ncbi.nlm.nih.gov/articles/PMC10829541/
PFHxA | 4 | 13 | Carboxylates | Purolite PFC110 (SBA styrenic) | 75 | 7 | 21 | 0.02 | 40 | 25 | 7 | 1.5 | 0.44 |  |  | 16.1 | Langmuir | 6 | 45.02 | 314.1 | 4.2 | -23 | 210 | 15700 | 52 | 1.77 | 1.338 | 43 | 5.8 | 172 | 5.6 | -65 | -0.3 | -3.5 | 40.13 | https://pmc.ncbi.nlm.nih.gov/articles/PMC9961606/
PFOA | 6 | 17 | Carboxylates | Purolite PFC110 | 75 | 7 | 21 | 0.02 | 40 | 25 | 7 | 6 | 0.78 |  |  | 64.8 | Langmuir | 8 | 45.02 | 414.07 | 5 | 24.3 | 193 | 9500 | 16.8 | 1.72 | 1.29 | 42.9 | 17 | 241.5 | 4.16 | -7.6 | 2.5 | -2.8 | 40.13 | https://pmc.ncbi.nlm.nih.gov/articles/PMC9961606/
PFOS | 7 | 20 | Sulfonates | Purolite PFC110 | 75 | 7 | 21 | 0.02 | 40 | 25 | 7 | 5.9 | 0.77 |  |  | 63.3 | Langmuir | 8 | 80.07 | 500.13 | 8.1 | 84.1 | 231 | 600 | 19.6 | 1.84 | 1.3 | 51.5 | 20.4 | 255 | 4.75 | -6.5 | -3.3 | -4.2 | 82.1 | https://pmc.ncbi.nlm.nih.gov/articles/PMC9961606/
PFHxA | 4 | 13 | Carboxylates | DOWEX 22 (SBA) | 75 | 7 | 12 | 0.018 | 40 | 25 | 7 | 1.3 | 0.42 |  |  | 14.2 | Langmuir | 6 | 45.02 | 314.1 | 4.2 | -23 | 210 | 15700 | 52 | 1.77 | 1.338 | 43 | 5.8 | 172 | 5.6 | -65 | -0.3 | -3.5 | 40.13 | https://pmc.ncbi.nlm.nih.gov/articles/PMC9961606/
PFBS | 2 | 9 | Sulfonates | DOWEX 22 | 75 | 7 | 12 | 0.018 | 35 | 25 | 7 | 0.6 | 0.34 |  |  | 6.8 | Langmuir | 4 | 80.07 | 300.11 | 3.7 | 54.4 | 210 | 52600 | 23.4 | 1.83 | 1.32 | 32 | 12.7 | 164 | 4.16 | -7.4 | -3.3 | -4 | 82.1 | https://pmc.ncbi.nlm.nih.gov/articles/PMC9961606/
GenX | 4 | 14 | Ether + Carboxylate | DOWEX 22 | 75 | 7 | 12 | 0.018 | 35 | 25 | 7 | 0.7 | 0.34 |  |  | 7.9 | Langmuir | 6 | 98 | 330.1 | 5.5 | 140 | 173 | 751000 | 50 | 1.72 | 1.338 | 38 | 6.2 | 200 | 3.5 | -65.6 | -2.8 | -3.3 | 74.87 | https://pmc.ncbi.nlm.nih.gov/articles/PMC9961606/
PFHxS | 5 | 16 | Carboxylates | DOWEX 22 | 75 | 7 | 12 | 0.018 | 35 | 25 | 7 | 1.7 | 0.45 |  |  | 19.6 | Langmuir | 6 | 45.02 | 400.13 | 7.4 | 86 | 226 | 7179 | 21 | 1.84 | 1.31 | 41.8 | 16.6 | 192 | 4.27 | -6.7 | -4.5 | -4.4 | 82.1 | https://pmc.ncbi.nlm.nih.gov/articles/PMC9961606/
PFHpA | 5 | 15 | Carboxylates | Purolite PFA694E | 75 | 7.1 | 22 | 0.02 | 40 | 25 | 7 | 1.4 | 0.49 |  |  | 19 | Langmuir | 7 | 45.02 | 364.08 | 4.9 | 16.8 | 180 | 437000 | 14.6 | 1.71 | 1.29 | 38 | 15.1 | 196 | 4.09 | -7.55 | 1.5 | -3.5 | 40.13 | https://pmc.ncbi.nlm.nih.gov/articles/PMC10829541/
PFNA | 7 | 19 | Carboxylates | Purolite PFA694E | 75 | 7.1 | 22 | 0.02 | 40 | 25 | 7 | 6.5 | 0.78 |  |  | 71 | Langmuir | 9 | 45.02 | 514 | 2 | 59 | 218 | 9500 | 62 | 1.89 | 1.32 | 44 | 18 | 270 | 6.51 | -13 | 2.2 | -7.1 | 40.13 | https://www.sciencedirect.com/science/article/abs/pii/S0043135423013969
PFDA | 8 | 21 | Carboxylates | Purolite PFA694E | 75 | 7.1 | 22 | 0.02 | 40 | 25 | 7 | 7.2 | 0.8 |  |  | 75 | Langmuir | 10 | 45.02 | 513.1 | 5.3 | 79 | 188 | 27 | 51 | 1.85 | 1.36 | 67 | 9 | 319 | 7.5 | -63.6 | -0.2 | -2.4 | 40.13 | https://www.sciencedirect.com/science/article/abs/pii/S0043135423013969
PFUnA | 9 | 23 | Carboxylates | Purolite PFA694E | 75 | 7.1 | 22 | 0.02 | 40 | 25 | 7 | 7.8 | 0.81 |  |  | 80 | Langmuir | 11 | 45.02 | 564.09 | 1.2 | 52.5 | 231 | 92.3 | 16.3 | 1.81 | 1.29 | 57.7 | 22.9 | 370 | 4.7 | -7.04 | -0.21 | 6.9 | 37.3 | https://www.sciencedirect.com/science/article/abs/pii/S0043135423013969
PFDoA | 10 | 25 | Carboxylates | Purolite PFA694E | 75 | 7.1 | 22 | 0.02 | 40 | 25 | 7 | 8.5 | 0.82 |  |  | 86 | Langmuir | 12 | 45.02 | 613.1 | 7.6 | 86 | 200 | 1 | 50 | 1.87 | 1.364 | 79 | 10.6 | 345 | 8.2 | -63 | -0.1 | -2 | 40.13 | https://www.sciencedirect.com/science/article/abs/pii/S0043135423013969
PFTrDA | 11 | 27 | Carboxylates | Purolite PFA694E | 75 | 7.1 | 22 | 0.02 | 40 | 25 | 7 | 8.9 | 0.83 |  |  | 89 | Langmuir | 13 | 45.02 | 663.1 | 8.3 | 87 | 193 | 0.5 | 50 | 1.88 | 1.367 | 85 | 11.5 | 395 | 8.6 | -62.7 | -0.1 | -1.8 | 37.3 | https://www.sciencedirect.com/science/article/abs/pii/S0043135423013969
PFTA | 12 | 29 | Carboxylates | Purolite PFA694E | 75 | 7.1 | 22 | 0.02 | 40 | 25 | 7 | 9.1 | 0.83 |  |  | 92 | Langmuir | 14 | 45.02 | 714.11 | 9 | 91.4 | 257 | 0.05 | 16 | 1.86 | 1.29 | 72.4 | 28.7 | 414 | 5.75 | -6.5 | -0.21 | 9 | 37.3 | https://www.sciencedirect.com/science/article/abs/pii/S0043135423013969
PFOS | 7 | 20 | Sulfonates | Purolite PFA694E | 75 | 7.1 | 22 | 0.02 | 40 | 25 | 7 | 5.2 | 0.77 |  |  | 59 | Langmuir | 8 | 80.07 | 500.13 | 8.1 | 84.1 | 231 | 600 | 19.6 | 1.84 | 1.3 | 51.5 | 20.4 | 255 | 4.75 | -6.5 | -3.3 | -4.2 | 82.1 | https://www.sciencedirect.com/science/article/abs/pii/S0043135423013969
PFNS | 7 | 20 | Sulfonates | Purolite PFA694E | 75 | 7.1 | 22 | 0.02 | 40 | 25 | 7 | 5.7 | 0.78 |  |  | 64 | Langmuir | 9 | 80.07 | 549.1 | 4 | 108 | 186 | 570 | 45 | 1.92 | 1.356 | 64 | 8.9 | 286 | 7 | -65.2 | -3 | -2 | 82.1 | https://www.sciencedirect.com/science/article/abs/pii/S0043135423013969
PFDS | 9 | 24 | Sulfonates | Purolite PFA694E | 75 | 7.1 | 22 | 0.02 | 40 | 25 | 7 | 6.2 | 0.79 |  |  | 66 | Langmuir | 10 | 80.07 | 599.1 | 3.3 | 110 | 193 | 240 | 45 | 1.96 | 1.358 | 70 | 9.5 | 334 | 7.4 | -64.8 | -2.9 | -1.8 | 82.1 | https://www.sciencedirect.com/science/article/abs/pii/S0043135423013969
MeFOSAA | 10 | 22 | Sulfonamides | Purolite PFA694E | 75 | 7.1 | 22 | 0.02 | 40 | 25 | 7 | 1.6 | 0.49 |  |  | 18.4 | Langmuir | 8 | 81.09 | 570.2 | 3 | 57 | 143 | 0.00052 | 47 | 1.87 | 1.358 | 66 | 9.1 | 255 | 6.5 | -66 | -1 | -2.7 | 52.6 | https://www.sciencedirect.com/science/article/abs/pii/S0043135423013969
EtFOSAA | 11 | 22 | Sulfonamides | Purolite PFA694E | 75 | 7.1 | 22 | 0.02 | 40 | 25 | 7 | 1.4 | 0.47 |  |  | 15.6 | Langmuir | 8 | 81.09 | 584.2 | 3.2 | 53 | 150 | 0.0041 | 47 | 1.88 | 1.359 | 68 | 9.3 | 165 | 6.7 | -65.6 | -1.2 | -2.7 | 52.6 | https://www.sciencedirect.com/science/article/abs/pii/S0043135423013969
FOSA | 7 | 20 | Sulfonamides | Purolite PFA694E | 75 | 7.1 | 22 | 0.02 | 40 | 25 | 7 | 1.5 | 0.48 |  |  | 17.8 | Langmuir | 8 | 81.09 | 499.2 | 3.7 | 55 | 160 | 1.5 | 46 | 1.85 | 1.357 | 56 | 8.1 | 257 | 6.1 | -66.5 | -0.8 | -2.8 | 52.59 | https://www.sciencedirect.com/science/article/abs/pii/S0043135423013969
GenX | 4 | 14 | Ether + Carboxylate | DOWEX 22 | 75 | 6.9 | 13 | 0.018 | 35 | 25 | 7 | 0.7 | 0.37 |  |  | 8.3 | Langmuir | 6 | 98 | 330.1 | 5.5 | 140 | 173 | 751000 | 50 | 1.72 | 1.338 | 38 | 6.2 | 200 | 3.5 | -65.6 | -2.8 | -3.3 | 74.87 | https://www.sciencedirect.com/science/article/abs/pii/S0043135423013969
PFBA | 2 | 9 | Carboxylates | DOWEX 22 | 75 | 6.9 | 13 | 0.018 | 35 | 25 | 7 | 0.6 | 0.37 |  |  | 6.7 | Langmuir | 4 | 45.02 | 214 | 2.1 | -47 | 162 | 214000 | 54 | 1.73 | 1.332 | 31 | 4.15 | 129.5 | 4.7 | -66.1 | -0.8 | -3.8 | 40.13 | https://www.sciencedirect.com/science/article/abs/pii/S0043135423013969
PFBS | 2 | 9 | Sulfonates | DOWEX 22 | 75 | 6.9 | 13 | 0.018 | 35 | 25 | 7 | 0.6 | 0.37 |  |  | 7.2 | Langmuir | 4 | 80.07 | 300.11 | 3.7 | 54.4 | 210 | 52600 | 23.4 | 1.83 | 1.32 | 32 | 12.7 | 164 | 4.16 | -7.4 | -3.3 | -4 | 82.1 | https://www.sciencedirect.com/science/article/abs/pii/S0043135423013969
PFHxA | 4 | 13 | Carboxylates | DOWEX 22 | 75 | 6.9 | 13 | 0.018 | 35 | 25 | 7 | 1.1 | 0.45 |  |  | 13.8 | Langmuir | 6 | 45.02 | 314.1 | 4.2 | -23 | 210 | 15700 | 52 | 1.77 | 1.338 | 43 | 5.8 | 172 | 5.6 | -65 | -0.3 | -3.5 | 40.13 | https://www.sciencedirect.com/science/article/abs/pii/S0043135423013969
PFHxS | 5 | 16 | Carboxylates | DOWEX 22 | 75 | 6.9 | 13 | 0.018 | 35 | 25 | 7 | 1.9 | 0.48 |  |  | 21.2 | Langmuir | 6 | 45.02 | 400.13 | 7.4 | 86 | 226 | 7179 | 21 | 1.84 | 1.31 | 41.8 | 16.6 | 192 | 4.27 | -6.7 | -4.5 | -4.4 | 82.1 | https://www.sciencedirect.com/science/article/abs/pii/S0043135423013969
PFHpA | 5 | 15 | Carboxylates | DOWEX 22 | 75 | 6.9 | 13 | 0.018 | 35 | 25 | 7 | 1.6 | 0.48 |  |  | 18.9 | Langmuir | 7 | 45.02 | 364.08 | 4.9 | 16.8 | 180 | 437000 | 14.6 | 1.71 | 1.29 | 38 | 15.1 | 196 | 4.09 | -7.55 | 1.5 | -3.5 | 40.13 | https://www.sciencedirect.com/science/article/abs/pii/S0043135423013969
PFNA | 7 | 19 | Carboxylates | DOWEX 22 | 75 | 6.9 | 13 | 0.018 | 35 | 25 | 7 | 6.2 | 0.78 |  |  | 68.1 | Langmuir | 9 | 45.02 | 514 | 2 | 59 | 218 | 9500 | 62 | 1.89 | 1.32 | 44 | 18 | 270 | 6.51 | -13 | 2.2 | -7.1 | 40.13 | https://www.sciencedirect.com/science/article/abs/pii/S0043135423013969
PFBA | 2 | 9 | Carboxylates | Amberlite IRA958 Cl (SBA) | 75 | 7.2 | 15 | 0.021 | 50 | 25 | 7 | 0.4 | 0.35 |  |  | 5.2 | Langmuir | 4 | 45.02 | 214 | 2.1 | -47 | 162 | 214000 | 54 | 1.73 | 1.332 | 31 | 4.15 | 129.5 | 4.7 | -66.1 | -0.8 | -3.8 | 40.13 | https://pubs.acs.org/doi/10.1021/acsestwater.1c00501
PFPeA | 3 | 11 | Carboxylates | Amberlite IRA958 Cl | 75 | 7.2 | 15 | 0.021 | 50 | 25 | 7 | 0.6 | 0.41 |  |  | 8.5 | Langmuir | 5 | 80.07 | 264.05 | 0.5 | 15.5 | 140 | 9500 | 16.1 | 1.67 | 1.29 | 28.1 | 11.1 | 151 | 3.76 | -8.05 | 1 | -3.8 | 40.13 | https://pubs.acs.org/doi/10.1021/acsestwater.1c00501
PFHxA | 4 | 13 | Carboxylates | Amberlite IRA958 Cl | 75 | 7.2 | 15 | 0.021 | 50 | 25 | 7 | 1.2 | 0.46 |  |  | 13.3 | Langmuir | 6 | 45.02 | 314.1 | 4.2 | -23 | 210 | 15700 | 52 | 1.77 | 1.338 | 43 | 5.8 | 172 | 5.6 | -65 | -0.3 | -3.5 | 40.13 | https://pubs.acs.org/doi/10.1021/acsestwater.1c00501
PFOA | 6 | 17 | Carboxylates | Amberlite IRA958 Cl | 75 | 7.2 | 15 | 0.021 | 50 | 25 | 7 | 3.9 | 0.71 |  |  | 48.7 | Langmuir | 8 | 45.02 | 414.07 | 5 | 24.3 | 193 | 9500 | 16.8 | 1.72 | 1.29 | 42.9 | 17 | 241.5 | 4.16 | -7.6 | 2.5 | -2.8 | 40.13 | https://pubs.acs.org/doi/10.1021/acsestwater.1c00501
PFOS | 7 | 20 | Sulfonates | Amberlite IRA958 Cl | 75 | 7.2 | 15 | 0.021 | 50 | 25 | 7 | 3.7 | 0.71 |  |  | 47.2 | Langmuir | 8 | 80.07 | 500.13 | 8.1 | 84.1 | 231 | 600 | 19.6 | 1.84 | 1.3 | 51.5 | 20.4 | 255 | 4.75 | -6.5 | -3.3 | -4.2 | 82.1 | https://pubs.acs.org/doi/10.1021/acsestwater.1c00501
PFHxS | 5 | 16 | Carboxylates | Amberlite IRA958 Cl | 75 | 7.2 | 15 | 0.021 | 50 | 25 | 7 | 2 | 0.53 |  |  | 21.2 | Langmuir | 6 | 45.02 | 400.13 | 7.4 | 86 | 226 | 7179 | 21 | 1.84 | 1.31 | 41.8 | 16.6 | 192 | 4.27 | -6.7 | -4.5 | -4.4 | 82.1 | https://pubs.acs.org/doi/10.1021/acsestwater.1c00501
GenX | 4 | 14 | Ether + Carboxylate | Amberlite IRA958 Cl | 75 | 7.2 | 15 | 0.021 | 50 | 25 | 7 | 0.7 | 0.38 |  |  | 9.1 | Langmuir | 6 | 98 | 330.1 | 5.5 | 140 | 173 | 751000 | 50 | 1.72 | 1.338 | 38 | 6.2 | 200 | 3.5 | -65.6 | -2.8 | -3.3 | 74.87 | https://pubs.acs.org/doi/10.1021/acsestwater.1c00501
PFBS | 2 | 9 | Sulfonates | Amberlite IRA958 Cl | 75 | 7.2 | 15 | 0.021 | 50 | 25 | 7 | 0.6 | 0.34 |  |  | 7.5 | Langmuir | 4 | 80.07 | 300.11 | 3.7 | 54.4 | 210 | 52600 | 23.4 | 1.83 | 1.32 | 32 | 12.7 | 164 | 4.16 | -7.4 | -3.3 | -4 | 82.1 | https://pubs.acs.org/doi/10.1021/acsestwater.1c00501
PFPeA | 3 | 11 | Carboxylates | Purolite PFA694E | 75 | 7.1 | 22 | 0.02 | 40 | 25 | 7 | 0.9 | 0.41 |  |  | 11.8 | Langmuir | 5 | 80.07 | 264.05 | 0.5 | 15.5 | 140 | 9500 | 16.1 | 1.67 | 1.29 | 28.1 | 11.1 | 151 | 3.76 | -8.05 | 1 | -3.8 | 40.13 | https://pmc.ncbi.nlm.nih.gov/articles/PMC10829541/
PFHxA | 4 | 13 | Carboxylates | Purolite PFA694E | 75 | 7.1 | 22 | 0.02 | 40 | 25 | 7 | 1.4 | 0.44 |  |  | 18.1 | Langmuir | 6 | 45.02 | 314.1 | 4.2 | -23 | 210 | 15700 | 52 | 1.77 | 1.338 | 43 | 5.8 | 172 | 5.6 | -65 | -0.3 | -3.5 | 40.13 | https://pmc.ncbi.nlm.nih.gov/articles/PMC10829541/
PFOA | 6 | 17 | Carboxylates | Purolite PFA694E | 75 | 7.1 | 22 | 0.02 | 40 | 25 | 7 | 4.3 | 0.73 |  |  | 53 | Langmuir | 8 | 45.02 | 414.07 | 5 | 24.3 | 193 | 9500 | 16.8 | 1.72 | 1.29 | 42.9 | 17 | 241.5 | 4.16 | -7.6 | 2.5 | -2.8 | 40.13 | https://pmc.ncbi.nlm.nih.gov/articles/PMC10829541/
PFOS | 7 | 20 | Sulfonates | Purolite PFA694E | 75 | 7.1 | 22 | 0.02 | 40 | 25 | 7 | 4.1 | 0.74 |  |  | 52.7 | Langmuir | 8 | 80.07 | 500.13 | 8.1 | 84.1 | 231 | 600 | 19.6 | 1.84 | 1.3 | 51.5 | 20.4 | 255 | 4.75 | -6.5 | -3.3 | -4.2 | 82.1 | https://pmc.ncbi.nlm.nih.gov/articles/PMC10829541/
GenX | 4 | 14 | Ether + Carboxylate | Purolite PFA694E | 75 | 7.1 | 22 | 0.02 | 40 | 25 | 7 | 0.8 | 0.39 |  |  | 9.6 | Langmuir | 6 | 98 | 330.1 | 5.5 | 140 | 173 | 751000 | 50 | 1.72 | 1.338 | 38 | 6.2 | 200 | 3.5 | -65.6 | -2.8 | -3.3 | 74.87 | https://pmc.ncbi.nlm.nih.gov/articles/PMC10829541/
PFBS | 2 | 9 | Sulfonates | Purolite PFA694E | 75 | 7.1 | 22 | 0.02 | 40 | 25 | 7 | 0.6 | 0.36 |  |  | 8.2 | Langmuir | 4 | 80.07 | 300.11 | 3.7 | 54.4 | 210 | 52600 | 23.4 | 1.83 | 1.32 | 32 | 12.7 | 164 | 4.16 | -7.4 | -3.3 | -4 | 82.1 | https://pmc.ncbi.nlm.nih.gov/articles/PMC10829541/
PFBA | 2 | 9 | Carboxylates | Dowex PSR2+ | 75 | 6.9 | 13 | 0.018 | 45 | 25 | 7 | 0.4 | 0.36 |  |  | 5.8 | Langmuir | 4 | 45.02 | 214 | 2.1 | -47 | 162 | 214000 | 54 | 1.73 | 1.332 | 31 | 4.15 | 129.5 | 4.7 | -66.1 | -0.8 | -3.8 | 40.13 | https://pubs.acs.org/doi/full/10.1021/acsestwater.5c00094
PFPeA | 3 | 11 | Carboxylates | Dowex PSR2+ | 75 | 6.9 | 13 | 0.018 | 45 | 25 | 7 | 0.7 | 0.41 |  |  | 9.4 | Langmuir | 5 | 80.07 | 264.05 | 0.5 | 15.5 | 140 | 9500 | 16.1 | 1.67 | 1.29 | 28.1 | 11.1 | 151 | 3.76 | -8.05 | 1 | -3.8 | 40.13 | https://pubs.acs.org/doi/full/10.1021/acsestwater.5c00094
PFHxA | 4 | 13 | Carboxylates | Dowex PSR2+ | 75 | 6.9 | 13 | 0.018 | 45 | 25 | 7 | 1.2 | 0.46 |  |  | 14.5 | Langmuir | 6 | 45.02 | 314.1 | 4.2 | -23 | 210 | 15700 | 52 | 1.77 | 1.338 | 43 | 5.8 | 172 | 5.6 | -65 | -0.3 | -3.5 | 40.13 | https://pubs.acs.org/doi/full/10.1021/acsestwater.5c00094
PFOA | 6 | 17 | Carboxylates | Dowex PSR2+ | 75 | 6.9 | 13 | 0.018 | 45 | 25 | 7 | 4.3 | 0.74 |  |  | 54.2 | Langmuir | 8 | 45.02 | 414.07 | 5 | 24.3 | 193 | 9500 | 16.8 | 1.72 | 1.29 | 42.9 | 17 | 241.5 | 4.16 | -7.6 | 2.5 | -2.8 | 40.13 | https://pubs.acs.org/doi/full/10.1021/acsestwater.5c00094
PFOS | 7 | 20 | Sulfonates | Dowex PSR2+ | 75 | 6.9 | 13 | 0.018 | 45 | 25 | 7 | 4.2 | 0.75 |  |  | 53.3 | Langmuir | 8 | 80.07 | 500.13 | 8.1 | 84.1 | 231 | 600 | 19.6 | 1.84 | 1.3 | 51.5 | 20.4 | 255 | 4.75 | -6.5 | -3.3 | -4.2 | 82.1 | https://pubs.acs.org/doi/full/10.1021/acsestwater.5c00094
GenX | 4 | 14 | Ether + Carboxylate | Dowex PSR2+ | 75 | 6.9 | 13 | 0.018 | 45 | 25 | 7 | 0.7 | 0.39 |  |  | 8.8 | Langmuir | 6 | 98 | 330.1 | 5.5 | 140 | 173 | 751000 | 50 | 1.72 | 1.338 | 38 | 6.2 | 200 | 3.5 | -65.6 | -2.8 | -3.3 | 74.87 | https://pubs.acs.org/doi/full/10.1021/acsestwater.5c00094
PFBS | 2 | 9 | Sulfonates | Dowex PSR2+ | 75 | 6.9 | 13 | 0.018 | 45 | 25 | 7 | 0.6 | 0.36 |  |  | 7.7 | Langmuir | 4 | 80.07 | 300.11 | 3.7 | 54.4 | 210 | 52600 | 23.4 | 1.83 | 1.32 | 32 | 12.7 | 164 | 4.16 | -7.4 | -3.3 | -4 | 82.1 | https://pubs.acs.org/doi/full/10.1021/acsestwater.5c00094
PFHxS | 5 | 16 | Carboxylates | Dowex PSR2+ | 75 | 6.9 | 13 | 0.018 | 45 | 25 | 7 | 2.1 | 0.54 |  |  | 23.4 | Langmuir | 6 | 45.02 | 400.13 | 7.4 | 86 | 226 | 7179 | 21 | 1.84 | 1.31 | 41.8 | 16.6 | 192 | 4.27 | -6.7 | -4.5 | -4.4 | 82.1 | https://pubs.acs.org/doi/full/10.1021/acsestwater.5c00094
PFOS | 7 | 20 | Sulfonates | Dowex PSR2+ | 75 | 6.9 | 13 | 0.018 | 45 | 25 | 7 | 3.8 | 0.72 |  |  | 48.4 | Langmuir | 8 | 80.07 | 500.13 | 8.1 | 84.1 | 231 | 600 | 19.6 | 1.84 | 1.3 | 51.5 | 20.4 | 255 | 4.75 | -6.5 | -3.3 | -4.2 | 82.1 | https://pubs.acs.org/doi/full/10.1021/acsestwater.5c00094
PFOA | 6 | 17 | Carboxylates | Amberlite IRA900/IRA910 | 75 | 7.2 | 15 | 0.021 | 47 | 25 | 7 | 2.1 | 0.61 |  |  | 27.1 | Langmuir | 8 | 45.02 | 414.07 | 5 | 24.3 | 193 | 9500 | 16.8 | 1.72 | 1.29 | 42.9 | 17 | 241.5 | 4.16 | -7.6 | 2.5 | -2.8 | 40.13 | https://www.sciencedirect.com/science/article/abs/pii/S0043135423013969
PFOS | 7 | 20 | Sulfonates | Amberlite IRA900/IRA910 | 75 | 7.2 | 15 | 0.021 | 47 | 25 | 7 | 1.9 | 0.6 |  |  | 25.9 | Langmuir | 8 | 80.07 | 500.13 | 8.1 | 84.1 | 231 | 600 | 19.6 | 1.84 | 1.3 | 51.5 | 20.4 | 255 | 4.75 | -6.5 | -3.3 | -4.2 | 82.1 | https://www.sciencedirect.com/science/article/abs/pii/S0043135423013969
PFHxS | 5 | 16 | Carboxylates | Amberlite IRA900/IRA910 | 75 | 7.2 | 15 | 0.021 | 47 | 25 | 7 | 1.1 | 0.44 |  |  | 14.7 | Langmuir | 6 | 45.02 | 400.13 | 7.4 | 86 | 226 | 7179 | 21 | 1.84 | 1.31 | 41.8 | 16.6 | 192 | 4.27 | -6.7 | -4.5 | -4.4 | 82.1 | https://www.sciencedirect.com/science/article/abs/pii/S0043135423013969
GenX | 4 | 14 | Ether + Carboxylate | Amberlite IRA900/IRA910 | 75 | 7.2 | 15 | 0.021 | 47 | 25 | 7 | 0.5 | 0.31 |  |  | 6.1 | Langmuir | 6 | 98 | 330.1 | 5.5 | 140 | 173 | 751000 | 50 | 1.72 | 1.338 | 38 | 6.2 | 200 | 3.5 | -65.6 | -2.8 | -3.3 | 74.87 | https://www.sciencedirect.com/science/article/abs/pii/S0043135423013969
PFBA | 2 | 9 | Carboxylates | DOWEX 22 | 75 | 7 | 12 | 0.018 | 35 | 25 | 7 | 0.5 | 0.34 |  |  | 6.1 | Langmuir | 4 | 45.02 | 214 | 2.1 | -47 | 162 | 214000 | 54 | 1.73 | 1.332 | 31 | 4.15 | 129.5 | 4.7 | -66.1 | -0.8 | -3.8 | 40.13 | https://www.sciencedirect.com/science/article/abs/pii/S0043135423013969
PFHxA | 4 | 13 | Carboxylates | DOWEX 22 | 75 | 7 | 12 | 0.018 | 35 | 25 | 7 | 1.1 | 0.45 |  |  | 13.7 | Langmuir | 6 | 45.02 | 314.1 | 4.2 | -23 | 210 | 15700 | 52 | 1.77 | 1.338 | 43 | 5.8 | 172 | 5.6 | -65 | -0.3 | -3.5 | 40.13 | https://www.sciencedirect.com/science/article/abs/pii/S0043135423013969
PFOA | 6 | 17 | Carboxylates | DOWEX 22 | 75 | 7 | 12 | 0.018 | 35 | 25 | 7 | 4.2 | 0.74 |  |  | 54.1 | Langmuir | 8 | 45.02 | 414.07 | 5 | 24.3 | 193 | 9500 | 16.8 | 1.72 | 1.29 | 42.9 | 17 | 241.5 | 4.16 | -7.6 | 2.5 | -2.8 | 40.13 | https://www.sciencedirect.com/science/article/abs/pii/S0043135423013969
PFOS | 7 | 20 | Sulfonates | DOWEX 22 | 75 | 7 | 12 | 0.018 | 35 | 25 | 7 | 4 | 0.75 |  |  | 52 | Langmuir | 8 | 80.07 | 500.13 | 8.1 | 84.1 | 231 | 600 | 19.6 | 1.84 | 1.3 | 51.5 | 20.4 | 255 | 4.75 | -6.5 | -3.3 | -4.2 | 82.1 | https://www.sciencedirect.com/science/article/abs/pii/S0043135423013969
GenX | 4 | 14 | Ether + Carboxylate | DOWEX 22 | 75 | 7 | 12 | 0.018 | 35 | 25 | 7 | 0.7 | 0.39 |  |  | 9.2 | Langmuir | 6 | 98 | 330.1 | 5.5 | 140 | 173 | 751000 | 50 | 1.72 | 1.338 | 38 | 6.2 | 200 | 3.5 | -65.6 | -2.8 | -3.3 | 74.87 | https://www.sciencedirect.com/science/article/abs/pii/S0043135423013969
PFHxS | 5 | 16 | Carboxylates | DOWEX 22 | 75 | 7 | 12 | 0.018 | 35 | 25 | 7 | 2 | 0.54 |  |  | 22.3 | Langmuir | 6 | 45.02 | 400.13 | 7.4 | 86 | 226 | 7179 | 21 | 1.84 | 1.31 | 41.8 | 16.6 | 192 | 4.27 | -6.7 | -4.5 | -4.4 | 82.1 | https://www.sciencedirect.com/science/article/abs/pii/S0043135423013969
PFBS | 2 | 9 | Sulfonates | DOWEX 22 | 75 | 7 | 12 | 0.018 | 35 | 25 | 7 | 0.6 | 0.34 |  |  | 7.8 | Langmuir | 4 | 80.07 | 300.11 | 3.7 | 54.4 | 210 | 52600 | 23.4 | 1.83 | 1.32 | 32 | 12.7 | 164 | 4.16 | -7.4 | -3.3 | -4 | 82.1 | https://www.sciencedirect.com/science/article/abs/pii/S0043135423013969
PFNA | 7 | 19 | Carboxylates | Purolite PFA694E | 75 | 7.1 | 22 | 0.02 | 40 | 25 | 7 | 6.7 | 0.78 |  |  | 66.2 | Langmuir | 9 | 45.02 | 514 | 2 | 59 | 218 | 9500 | 62 | 1.89 | 1.32 | 44 | 18 | 270 | 6.51 | -13 | 2.2 | -7.1 | 40.13 | https://www.sciencedirect.com/science/article/abs/pii/S0043135423013969
PFDA | 8 | 21 | Carboxylates | Purolite PFA694E | 75 | 7.1 | 22 | 0.02 | 40 | 25 | 7 | 7.2 | 0.8 |  |  | 71.1 | Langmuir | 10 | 45.02 | 513.1 | 5.3 | 79 | 188 | 27 | 51 | 1.85 | 1.36 | 67 | 9 | 319 | 7.5 | -63.6 | -0.2 | -2.4 | 40.13 | https://www.sciencedirect.com/science/article/abs/pii/S0043135423013969
PFUnA | 9 | 23 | Carboxylates | Purolite PFA694E | 75 | 7.1 | 22 | 0.02 | 40 | 25 | 7 | 7.7 | 0.81 |  |  | 74.3 | Langmuir | 11 | 45.02 | 564.09 | 1.2 | 52.5 | 231 | 92.3 | 16.3 | 1.81 | 1.29 | 57.7 | 22.9 | 370 | 4.7 | -7.04 | -0.21 | 6.9 | 37.3 | https://www.sciencedirect.com/science/article/abs/pii/S0043135423013969
PFDoA | 10 | 25 | Carboxylates | Purolite PFA694E | 75 | 7.1 | 22 | 0.02 | 40 | 25 | 7 | 8.2 | 0.82 |  |  | 78.6 | Langmuir | 12 | 45.02 | 613.1 | 7.6 | 86 | 200 | 1 | 50 | 1.87 | 1.364 | 79 | 10.6 | 345 | 8.2 | -63 | -0.1 | -2 | 40.13 | https://www.sciencedirect.com/science/article/abs/pii/S0043135423013969
PFTrDA | 11 | 27 | Carboxylates | Purolite PFA694E | 75 | 7.1 | 22 | 0.02 | 40 | 25 | 7 | 8.6 | 0.82 |  |  | 81.3 | Langmuir | 13 | 45.02 | 663.1 | 8.3 | 87 | 193 | 0.5 | 50 | 1.88 | 1.367 | 85 | 11.5 | 395 | 8.6 | -62.7 | -0.1 | -1.8 | 37.3 | https://www.sciencedirect.com/science/article/abs/pii/S0043135423013969
PFTA | 12 | 29 | Carboxylates | Purolite PFA694E | 75 | 7.1 | 22 | 0.02 | 40 | 25 | 7 | 9 | 0.83 |  |  | 84.7 | Langmuir | 14 | 45.02 | 714.11 | 9 | 91.4 | 257 | 0.05 | 16 | 1.86 | 1.29 | 72.4 | 28.7 | 414 | 5.75 | -6.5 | -0.21 | 9 | 37.3 | https://www.sciencedirect.com/science/article/abs/pii/S0043135423013969
PFNS | 7 | 20 | Sulfonates | Purolite PFA694E | 75 | 7.1 | 22 | 0.02 | 40 | 25 | 7 | 6 | 0.76 |  |  | 61.6 | Langmuir | 9 | 80.07 | 549.1 | 4 | 108 | 186 | 570 | 45 | 1.92 | 1.356 | 64 | 8.9 | 286 | 7 | -65.2 | -3 | -2 | 82.1 | https://www.sciencedirect.com/science/article/abs/pii/S0043135423013969
PFDS | 9 | 24 | Sulfonates | Purolite PFA694E | 75 | 7.1 | 22 | 0.02 | 40 | 25 | 7 | 6.2 | 0.78 |  |  | 63.2 | Langmuir | 10 | 80.07 | 599.1 | 3.3 | 110 | 193 | 240 | 45 | 1.96 | 1.358 | 70 | 9.5 | 334 | 7.4 | -64.8 | -2.9 | -1.8 | 82.1 | https://www.sciencedirect.com/science/article/abs/pii/S0043135423013969
PFBA | 2 | 9 | Carboxylates | Amberlite IRA400 Cl (SBA) | 75 | 7.2 | 15 | 0.021 | 47 | 25 | 7 | 0.4 | 0.34 |  |  | 5.5 | Langmuir | 4 | 45.02 | 214 | 2.1 | -47 | 162 | 214000 | 54 | 1.73 | 1.332 | 31 | 4.15 | 129.5 | 4.7 | -66.1 | -0.8 | -3.8 | 40.13 | https://pmc.ncbi.nlm.nih.gov/articles/PMC10829541/
PFBS | 2 | 9 | Sulfonates | Amberlite IRA400 Cl | 75 | 7.2 | 15 | 0.021 | 47 | 25 | 7 | 0.6 | 0.36 |  |  | 7.1 | Langmuir | 4 | 80.07 | 300.11 | 3.7 | 54.4 | 210 | 52600 | 23.4 | 1.83 | 1.32 | 32 | 12.7 | 164 | 4.16 | -7.4 | -3.3 | -4 | 82.1 | https://pmc.ncbi.nlm.nih.gov/articles/PMC10829541/
PFHxA | 4 | 13 | Carboxylates | Amberlite IRA400 Cl | 75 | 7.2 | 15 | 0.021 | 47 | 25 | 7 | 1.2 | 0.45 |  |  | 12.7 | Langmuir | 6 | 45.02 | 314.1 | 4.2 | -23 | 210 | 15700 | 52 | 1.77 | 1.338 | 43 | 5.8 | 172 | 5.6 | -65 | -0.3 | -3.5 | 40.13 | https://pmc.ncbi.nlm.nih.gov/articles/PMC10829541/
PFOA | 6 | 17 | Carboxylates | Amberlite IRA400 Cl | 75 | 7.2 | 15 | 0.021 | 47 | 25 | 7 | 4.3 | 0.73 |  |  | 50.3 | Langmuir | 8 | 45.02 | 414.07 | 5 | 24.3 | 193 | 9500 | 16.8 | 1.72 | 1.29 | 42.9 | 17 | 241.5 | 4.16 | -7.6 | 2.5 | -2.8 | 40.13 | https://pmc.ncbi.nlm.nih.gov/articles/PMC10829541/
PFOS | 7 | 20 | Sulfonates | Amberlite IRA400 Cl | 75 | 7.2 | 15 | 0.021 | 47 | 25 | 7 | 4.1 | 0.71 |  |  | 48.8 | Langmuir | 8 | 80.07 | 500.13 | 8.1 | 84.1 | 231 | 600 | 19.6 | 1.84 | 1.3 | 51.5 | 20.4 | 255 | 4.75 | -6.5 | -3.3 | -4.2 | 82.1 | https://pmc.ncbi.nlm.nih.gov/articles/PMC10829541/
PFHxS | 5 | 16 | Carboxylates | Amberlite IRA400 Cl | 75 | 7.2 | 15 | 0.021 | 47 | 25 | 7 | 2 | 0.53 |  |  | 20.9 | Langmuir | 6 | 45.02 | 400.13 | 7.4 | 86 | 226 | 7179 | 21 | 1.84 | 1.31 | 41.8 | 16.6 | 192 | 4.27 | -6.7 | -4.5 | -4.4 | 82.1 | https://pmc.ncbi.nlm.nih.gov/articles/PMC10829541/
GenX | 4 | 14 | Ether + Carboxylate | Amberlite IRA400 Cl | 75 | 7.2 | 15 | 0.021 | 47 | 25 | 7 | 0.7 | 0.38 |  |  | 8.8 | Langmuir | 6 | 98 | 330.1 | 5.5 | 140 | 173 | 751000 | 50 | 1.72 | 1.338 | 38 | 6.2 | 200 | 3.5 | -65.6 | -2.8 | -3.3 | 74.87 | https://pmc.ncbi.nlm.nih.gov/articles/PMC10829541/
PFPeA | 3 | 11 | Carboxylates | Purolite A502PS (SBA, styrenic) | 75 | 7.1 | 22 | 0.02 | 40 | 25 | 7 | 1 | 0.41 |  |  | 11.3 | Langmuir | 5 | 80.07 | 264.05 | 0.5 | 15.5 | 140 | 9500 | 16.1 | 1.67 | 1.29 | 28.1 | 11.1 | 151 | 3.76 | -8.05 | 1 | -3.8 | 40.13 | https://pmc.ncbi.nlm.nih.gov/articles/PMC9961606/
PFHxA | 4 | 13 | Carboxylates | Purolite A502PS | 75 | 7.1 | 22 | 0.02 | 40 | 25 | 7 | 1.5 | 0.45 |  |  | 17.4 | Langmuir | 6 | 45.02 | 314.1 | 4.2 | -23 | 210 | 15700 | 52 | 1.77 | 1.338 | 43 | 5.8 | 172 | 5.6 | -65 | -0.3 | -3.5 | 40.13 | https://pmc.ncbi.nlm.nih.gov/articles/PMC9961606/
PFOA | 6 | 17 | Carboxylates | Purolite A502PS | 75 | 7.1 | 22 | 0.02 | 40 | 25 | 7 | 4.4 | 0.74 |  |  | 53.7 | Langmuir | 8 | 45.02 | 414.07 | 5 | 24.3 | 193 | 9500 | 16.8 | 1.72 | 1.29 | 42.9 | 17 | 241.5 | 4.16 | -7.6 | 2.5 | -2.8 | 40.13 | https://pmc.ncbi.nlm.nih.gov/articles/PMC9961606/
PFOS | 7 | 20 | Sulfonates | Purolite A502PS | 75 | 7.1 | 22 | 0.02 | 40 | 25 | 7 | 4.2 | 0.75 |  |  | 52.8 | Langmuir | 8 | 80.07 | 500.13 | 8.1 | 84.1 | 231 | 600 | 19.6 | 1.84 | 1.3 | 51.5 | 20.4 | 255 | 4.75 | -6.5 | -3.3 | -4.2 | 82.1 | https://pmc.ncbi.nlm.nih.gov/articles/PMC9961606/
GenX | 4 | 14 | Ether + Carboxylate | Purolite A502PS | 75 | 7.1 | 22 | 0.02 | 40 | 25 | 7 | 0.8 | 0.39 |  |  | 9.1 | Langmuir | 6 | 98 | 330.1 | 5.5 | 140 | 173 | 751000 | 50 | 1.72 | 1.338 | 38 | 6.2 | 200 | 3.5 | -65.6 | -2.8 | -3.3 | 74.87 | https://pmc.ncbi.nlm.nih.gov/articles/PMC9961606/
PFBA | 2 | 9 | Carboxylates | DOWEX 50WX8 (SBA) | 75 | 7 | 12 | 0.018 | 35 | 25 | 7 | 0.4 | 0.34 |  |  | 4.9 | Langmuir | 4 | 45.02 | 214 | 2.1 | -47 | 162 | 214000 | 54 | 1.73 | 1.332 | 31 | 4.15 | 129.5 | 4.7 | -66.1 | -0.8 | -3.8 | 40.13 | https://www.sciencedirect.com/science/article/abs/pii/S0043135423013969
PFHxA | 4 | 13 | Carboxylates | DOWEX 50WX8 | 75 | 7 | 12 | 0.018 | 43 | 25 | 7 | 1.1 | 0.46 |  |  | 13.2 | Langmuir | 6 | 45.02 | 314.1 | 4.2 | -23 | 210 | 15700 | 52 | 1.77 | 1.338 | 43 | 5.8 | 172 | 5.6 | -65 | -0.3 | -3.5 | 40.13 | https://www.sciencedirect.com/science/article/abs/pii/S0043135423013969
PFOA | 6 | 17 | Carboxylates | DOWEX 50WX8 | 75 | 7 | 12 | 0.018 | 43 | 25 | 7 | 4.3 | 0.74 |  |  | 53.6 | Langmuir | 8 | 45.02 | 414.07 | 5 | 24.3 | 193 | 9500 | 16.8 | 1.72 | 1.29 | 42.9 | 17 | 241.5 | 4.16 | -7.6 | 2.5 | -2.8 | 40.13 | https://www.sciencedirect.com/science/article/abs/pii/S0043135423013969
PFOS | 7 | 20 | Sulfonates | DOWEX 50WX8 | 75 | 7 | 12 | 0.018 | 43 | 25 | 7 | 4.2 | 0.75 |  |  | 52.3 | Langmuir | 8 | 80.07 | 500.13 | 8.1 | 84.1 | 231 | 600 | 19.6 | 1.84 | 1.3 | 51.5 | 20.4 | 255 | 4.75 | -6.5 | -3.3 | -4.2 | 82.1 | https://www.sciencedirect.com/science/article/abs/pii/S0043135423013969
GenX | 4 | 14 | Ether + Carboxylate | DOWEX 50WX8 | 75 | 7 | 12 | 0.018 | 43 | 25 | 7 | 0.7 | 0.38 |  |  | 8.9 | Langmuir | 6 | 98 | 330.1 | 5.5 | 140 | 173 | 751000 | 50 | 1.72 | 1.338 | 38 | 6.2 | 200 | 3.5 | -65.6 | -2.8 | -3.3 | 74.87 | https://www.sciencedirect.com/science/article/abs/pii/S0043135423013969
PFBS | 2 | 9 | Sulfonates | DOWEX 50WX8 | 75 | 7 | 12 | 0.018 | 43 | 25 | 7 | 0.6 | 0.36 |  |  | 7.2 | Langmuir | 4 | 80.07 | 300.11 | 3.7 | 54.4 | 210 | 52600 | 23.4 | 1.83 | 1.32 | 32 | 12.7 | 164 | 4.16 | -7.4 | -3.3 | -4 | 82.1 | https://www.sciencedirect.com/science/article/abs/pii/S0043135423013969
PFHxS | 5 | 16 | Carboxylates | DOWEX 50WX8 | 75 | 7 | 12 | 0.018 | 43 | 25 | 7 | 1.9 | 0.54 |  |  | 21.6 | Langmuir | 6 | 45.02 | 400.13 | 7.4 | 86 | 226 | 7179 | 21 | 1.84 | 1.31 | 41.8 | 16.6 | 192 | 4.27 | -6.7 | -4.5 | -4.4 | 82.1 | https://www.sciencedirect.com/science/article/abs/pii/S0043135423013969
PFBA | 2 | 9 | Carboxylates | Lewatit S6368 (SBA) | 75 | 6.8 | 20 | 0.017 | 45 | 25 | 7 | 0.6 | 0.36 |  |  | 7.2 | Langmuir | 4 | 45.02 | 214 | 2.1 | -47 | 162 | 214000 | 54 | 1.73 | 1.332 | 31 | 4.15 | 129.5 | 4.7 | -66.1 | -0.8 | -3.8 | 40.13 | https://pmc.ncbi.nlm.nih.gov/articles/PMC9961606/
PFPeA | 3 | 11 | Carboxylates | Lewatit S6368 | 75 | 6.8 | 20 | 0.017 | 45 | 25 | 7 | 1.1 | 0.41 |  |  | 12.6 | Langmuir | 5 | 80.07 | 264.05 | 0.5 | 15.5 | 140 | 9500 | 16.1 | 1.67 | 1.29 | 28.1 | 11.1 | 151 | 3.76 | -8.05 | 1 | -3.8 | 40.13 | https://pmc.ncbi.nlm.nih.gov/articles/PMC9961606/
PFHxA | 4 | 13 | Carboxylates | Lewatit S6368 | 75 | 6.8 | 20 | 0.017 | 45 | 25 | 7 | 1.5 | 0.45 |  |  | 18.6 | Langmuir | 6 | 45.02 | 314.1 | 4.2 | -23 | 210 | 15700 | 52 | 1.77 | 1.338 | 43 | 5.8 | 172 | 5.6 | -65 | -0.3 | -3.5 | 40.13 | https://pmc.ncbi.nlm.nih.gov/articles/PMC9961606/
PFOA | 6 | 17 | Carboxylates | Lewatit S6368 | 75 | 6.8 | 20 | 0.017 | 45 | 25 | 7 | 4.4 | 0.74 |  |  | 53.9 | Langmuir | 8 | 45.02 | 414.07 | 5 | 24.3 | 193 | 9500 | 16.8 | 1.72 | 1.29 | 42.9 | 17 | 241.5 | 4.16 | -7.6 | 2.5 | -2.8 | 40.13 | https://pmc.ncbi.nlm.nih.gov/articles/PMC9961606/
PFOS | 7 | 20 | Sulfonates | Lewatit S6368 | 75 | 6.8 | 20 | 0.017 | 45 | 25 | 7 | 4.2 | 0.75 |  |  | 52.9 | Langmuir | 8 | 80.07 | 500.13 | 8.1 | 84.1 | 231 | 600 | 19.6 | 1.84 | 1.3 | 51.5 | 20.4 | 255 | 4.75 | -6.5 | -3.3 | -4.2 | 82.1 | https://pmc.ncbi.nlm.nih.gov/articles/PMC9961606/
GenX | 4 | 14 | Ether + Carboxylate | Lewatit S6368 | 75 | 6.8 | 20 | 0.017 | 45 | 25 | 7 | 0.8 | 0.39 |  |  | 9.2 | Langmuir | 6 | 98 | 330.1 | 5.5 | 140 | 173 | 751000 | 50 | 1.72 | 1.338 | 38 | 6.2 | 200 | 3.5 | -65.6 | -2.8 | -3.3 | 74.87 | https://pmc.ncbi.nlm.nih.gov/articles/PMC9961606/
PFBS | 2 | 9 | Sulfonates | Lewatit S6368 | 75 | 6.8 | 20 | 0.017 | 45 | 25 | 7 | 0.6 | 0.36 |  |  | 7.3 | Langmuir | 4 | 80.07 | 300.11 | 3.7 | 54.4 | 210 | 52600 | 23.4 | 1.83 | 1.32 | 32 | 12.7 | 164 | 4.16 | -7.4 | -3.3 | -4 | 82.1 | https://pmc.ncbi.nlm.nih.gov/articles/PMC9961606/
PFHxA | 4 | 13 | Carboxylates | PureLite A111S (WBA) | 82 | 7 | 11 | 0.025 | 50 | 25 | 7 | 0.9 | 0.41 |  |  | 11.3 | Langmuir | 6 | 45.02 | 314.1 | 4.2 | -23 | 210 | 15700 | 52 | 1.77 | 1.338 | 43 | 5.8 | 172 | 5.6 | -65 | -0.3 | -3.5 | 40.13 | https://pmc.ncbi.nlm.nih.gov/articles/PMC10829541/
PFOA | 6 | 17 | Carboxylates | PureLite A111S | 82 | 7 | 11 | 0.025 | 40 | 25 | 7 | 3.5 | 0.63 |  |  | 40.8 | Langmuir | 8 | 45.02 | 414.07 | 5 | 24.3 | 193 | 9500 | 16.8 | 1.72 | 1.29 | 42.9 | 17 | 241.5 | 4.16 | -7.6 | 2.5 | -2.8 | 40.13 | https://pmc.ncbi.nlm.nih.gov/articles/PMC10829541/
PFOS | 7 | 20 | Sulfonates | PureLite A111S | 82 | 7 | 11 | 0.025 | 40 | 25 | 7 | 3.3 | 0.63 |  |  | 39.2 | Langmuir | 8 | 80.07 | 500.13 | 8.1 | 84.1 | 231 | 600 | 19.6 | 1.84 | 1.3 | 51.5 | 20.4 | 255 | 4.75 | -6.5 | -3.3 | -4.2 | 82.1 | https://pmc.ncbi.nlm.nih.gov/articles/PMC10829541/
PFHxS | 5 | 16 | Carboxylates | PureLite A111S | 82 | 7 | 11 | 0.025 | 40 | 25 | 7 | 1.2 | 0.44 |  |  | 16.2 | Langmuir | 6 | 45.02 | 400.13 | 7.4 | 86 | 226 | 7179 | 21 | 1.84 | 1.31 | 41.8 | 16.6 | 192 | 4.27 | -6.7 | -4.5 | -4.4 | 82.1 | https://pmc.ncbi.nlm.nih.gov/articles/PMC10829541/
PFBA | 2 | 9 | Carboxylates | DOWEX Marathon MSA | 75 | 7.3 | 11 | 0.016 | 50 | 25 | 7 | 0.5 | 0.36 |  |  | 6.2 | Langmuir | 4 | 45.02 | 214 | 2.1 | -47 | 162 | 214000 | 54 | 1.73 | 1.332 | 31 | 4.15 | 129.5 | 4.7 | -66.1 | -0.8 | -3.8 | 40.13 | https://www.sciencedirect.com/science/article/abs/pii/S0043135423013969
PFHxA | 4 | 13 | Carboxylates | DOWEX Marathon MSA | 75 | 7.3 | 11 | 0.016 | 50 | 25 | 7 | 1.1 | 0.45 |  |  | 12.3 | Langmuir | 6 | 45.02 | 314.1 | 4.2 | -23 | 210 | 15700 | 52 | 1.77 | 1.338 | 43 | 5.8 | 172 | 5.6 | -65 | -0.3 | -3.5 | 40.13 | https://www.sciencedirect.com/science/article/abs/pii/S0043135423013969
PFOA | 6 | 17 | Carboxylates | DOWEX Marathon MSA | 75 | 7.3 | 11 | 0.016 | 50 | 25 | 7 | 4.3 | 0.74 |  |  | 52.5 | Langmuir | 8 | 45.02 | 414.07 | 5 | 24.3 | 193 | 9500 | 16.8 | 1.72 | 1.29 | 42.9 | 17 | 241.5 | 4.16 | -7.6 | 2.5 | -2.8 | 40.13 | https://www.sciencedirect.com/science/article/abs/pii/S0043135423013969
PFOS | 7 | 20 | Sulfonates | DOWEX Marathon MSA | 75 | 7.3 | 11 | 0.016 | 50 | 25 | 7 | 4.2 | 0.75 |  |  | 51.6 | Langmuir | 8 | 80.07 | 500.13 | 8.1 | 84.1 | 231 | 600 | 19.6 | 1.84 | 1.3 | 51.5 | 20.4 | 255 | 4.75 | -6.5 | -3.3 | -4.2 | 82.1 | https://www.sciencedirect.com/science/article/abs/pii/S0043135423013969
GenX | 4 | 14 | Ether + Carboxylate | DOWEX Marathon MSA | 75 | 7.3 | 11 | 0.016 | 50 | 25 | 7 | 0.7 | 0.38 |  |  | 8.8 | Langmuir | 6 | 98 | 330.1 | 5.5 | 140 | 173 | 751000 | 50 | 1.72 | 1.338 | 38 | 6.2 | 200 | 3.5 | -65.6 | -2.8 | -3.3 | 74.87 | https://www.sciencedirect.com/science/article/abs/pii/S0043135423013969
PFBS | 2 | 9 | Sulfonates | DOWEX Marathon MSA | 75 | 7.3 | 11 | 0.016 | 50 | 25 | 7 | 0.6 | 0.36 |  |  | 7.5 | Langmuir | 4 | 80.07 | 300.11 | 3.7 | 54.4 | 210 | 52600 | 23.4 | 1.83 | 1.32 | 32 | 12.7 | 164 | 4.16 | -7.4 | -3.3 | -4 | 82.1 | https://www.sciencedirect.com/science/article/abs/pii/S0043135423013969
PFHxS | 5 | 16 | Carboxylates | DOWEX Marathon MSA | 75 | 7.3 | 11 | 0.016 | 50 | 25 | 7 | 1.9 | 0.54 |  |  | 21.9 | Langmuir | 6 | 45.02 | 400.13 | 7.4 | 86 | 226 | 7179 | 21 | 1.84 | 1.31 | 41.8 | 16.6 | 192 | 4.27 | -6.7 | -4.5 | -4.4 | 82.1 | https://www.sciencedirect.com/science/article/abs/pii/S0043135423013969
PFNA | 7 | 19 | Carboxylates | Amberlite IRA400 Cl | 75 | 6.7 | 14 | 0.02 | 47 | 25 | 7 | 6.3 | 0.77 |  |  | 66.9 | Langmuir | 9 | 45.02 | 514 | 2 | 59 | 218 | 9500 | 62 | 1.89 | 1.32 | 44 | 18 | 270 | 6.51 | -13 | 2.2 | -7.1 | 40.13 | https://pubs.acs.org/doi/10.1021/acsestwater.1c00501
PFDA | 8 | 21 | Carboxylates | Amberlite IRA400 Cl | 75 | 6.7 | 14 | 0.02 | 47 | 25 | 7 | 6.8 | 0.8 |  |  | 72.7 | Langmuir | 10 | 45.02 | 513.1 | 5.3 | 79 | 188 | 27 | 51 | 1.85 | 1.36 | 67 | 9 | 319 | 7.5 | -63.6 | -0.2 | -2.4 | 40.13 | https://pubs.acs.org/doi/10.1021/acsestwater.1c00501
PFUnA | 9 | 23 | Carboxylates | Amberlite IRA400 Cl | 75 | 6.7 | 14 | 0.02 | 47 | 25 | 7 | 7.1 | 0.81 |  |  | 75.3 | Langmuir | 11 | 45.02 | 564.09 | 1.2 | 52.5 | 231 | 92.3 | 16.3 | 1.81 | 1.29 | 57.7 | 22.9 | 370 | 4.7 | -7.04 | -0.21 | 6.9 | 37.3 | https://pubs.acs.org/doi/10.1021/acsestwater.1c00501
PFDoA | 10 | 25 | Carboxylates | Amberlite IRA400 Cl | 75 | 6.7 | 14 | 0.02 | 47 | 25 | 7 | 7.5 | 0.82 |  |  | 79.7 | Langmuir | 12 | 45.02 | 613.1 | 7.6 | 86 | 200 | 1 | 50 | 1.87 | 1.364 | 79 | 10.6 | 345 | 8.2 | -63 | -0.1 | -2 | 40.13 | https://pubs.acs.org/doi/10.1021/acsestwater.1c00501
PFTrDA | 11 | 27 | Carboxylates | Amberlite IRA400 Cl | 75 | 6.7 | 14 | 0.02 | 47 | 25 | 7 | 7.7 | 0.82 |  |  | 81.9 | Langmuir | 13 | 45.02 | 663.1 | 8.3 | 87 | 193 | 0.5 | 50 | 1.88 | 1.367 | 85 | 11.5 | 395 | 8.6 | -62.7 | -0.1 | -1.8 | 37.3 | https://pubs.acs.org/doi/10.1021/acsestwater.1c00501
PFTA | 12 | 29 | Carboxylates | Amberlite IRA400 Cl | 75 | 6.7 | 14 | 0.02 | 47 | 25 | 7 | 7.9 | 0.83 |  |  | 84.2 | Langmuir | 14 | 45.02 | 714.11 | 9 | 91.4 | 257 | 0.05 | 16 | 1.86 | 1.29 | 72.4 | 28.7 | 414 | 5.75 | -6.5 | -0.21 | 9 | 37.3 | https://pubs.acs.org/doi/10.1021/acsestwater.1c00501
| 8 | 21 | Carboxylates |  | 43 | 3.7 | 150.1 | 0.008 | 43 | 25 | 7 | 0.126 | 0.474 | [10 empty] | 27 | 51 | 1.85 | 1.36 | 67 | 9 | 319 | 7.5 | -63.6
| 8 | 21 | Carboxylates |  | 30 | 3.4 | 179.2 | 0.007 | 55 | 25 | 7 | 1.75 | 0.436 | [10 empty] | 27 | 51 | 1.85 | 1.36 | 67 | 9 | 319 | 7.5 | -63.6
| 6 | 17 | Carboxylates |  | 43 | 3.7 | 150.1 | 0.008 | 43 | 25 | 7 | 0.002 | 1 | [10 empty] | 9500 | 16.8 | 1.72 | 1.29 | 42.9 | 17 | 241.5 | 4.16 | -7.6
| 6 | 17 | Carboxylates |  | 30 | 3.4 | 179.2 | 0.007 | 55 | 25 | 7 | 2.05 | 0.105 | [10 empty] | 9500 | 16.8 | 1.72 | 1.29 | 42.9 | 17 | 241.5 | 4.16 | -7.6
| 4 | 14 | Ether + Carboxylate |  | 43 | 3.7 | 150.1 | 0.008 | 43 | 25 | 7 | 8.17e-14 | 3.55 | [10 empty] | 751000 | 50 | 1.72 | 1.338 | 38 | 6.2 | 200 | 3.5 | -65.6
| 4 | 14 | Ether + Carboxylate |  | 30 | 3.4 | 179.2 | 0.007 | 55 | 25 | 7 | 7.72e-05 | 1.1 | [10 empty] | 751000 | 50 | 1.72 | 1.338 | 38 | 6.2 | 200 | 3.5 | -65.6
| 4 | 13 | Carboxylates |  | 43 | 3.7 | 150.1 | 0.008 | 43 | 25 | 7 | 0.543 | 0.226 | [10 empty] | 15700 | 21 | 1.84 | 1.31 | 41.8 | 16.6 | 172 | 4.27 | -7.7
| 4 | 13 | Carboxylates |  | 30 | 3.4 | 179.2 | 0.007 | 55 | 25 | 7 | 0.0058 | 0.676 | [10 empty] | 15700 | 21 | 1.84 | 1.31 | 41.8 | 16.6 | 172 | 4.27 | -7.7
| 7 | 20 | Sulfonates |  | 43 | 3.7 | 150.1 | 0.008 | 43 | 25 | 7 | 0.0005 | 1.28 | [10 empty] | 600 | 19.6 | 1.84 | 1.3 | 51.5 | 20.4 | 255 | 4.75 | -6.5
| 7 | 20 | Sulfonates |  | 30 | 3.4 | 179.2 | 0.007 | 55 | 25 | 7 | 0.289 | 0.687 | [10 empty] | 600 | 19.6 | 1.84 | 1.3 | 51.5 | 20.4 | 255 | 4.75 | -6.5
| 12 | 29 | Carboxylates |  | 43 | 3.7 | 150.1 | 0.008 | 43 | 25 | 7 | 0.0152 | 1.04 | [10 empty] | 0.05 | 16 | 1.86 | 1.29 | 72.4 | 28.7 | 414 | 5.75 | -6.5
| 12 | 29 | Carboxylates |  | 30 | 3.4 | 179.2 | 0.007 | 55 | 25 | 7 | 0.434 | 0.596 | [10 empty] | 0.05 | 16 | 1.86 | 1.29 | 72.4 | 28.7 | 414 | 5.75 | -6.5
PFOA | 6 | 17 | Carboxylates | GAC (Plasma DBD) | 55 | 4.1 | 1073 | 0.02 | 55 | 25 | 7 | 0.237 | 0.648 |  |  | 229.46 | Langmuir | 8 | 45.02 | 414.07 | 5 | 24.3 | 193 | 9500 | 16.8 | 1.72 | 1.29 | 42.9 | 17 | 241.5 | 4.16 | -7.6 | 2.5 | -2.8 | 40.13 | 10.1051/e3sconf/202453002002
PFOA | 6 | 17 | Carboxylates | GAC (Plasma DBD) | 55 | 4.1 | 1073 | 0.02 | 55 | 25 | 7 | 0.243 | 0.954 |  |  | 406.42 | Langmuir | 8 | 45.02 | 414.07 | 5 | 24.3 | 193 | 9500 | 16.8 | 1.72 | 1.29 | 42.9 | 17 | 241.5 | 4.16 | -7.6 | 2.5 | -2.8 | 40.13 | 10.1051/e3sconf/202453002002
| 4 | 14 | Sulfonates |  | 110 | 8.1 | 213 | 0.005 | 70 | 25 | 7 | 0.37 | [11 empty] | 50000 | 50 | 1.72 | 1.338 | 32 | 6.2 | 135 | 3.5 | -65.6
| 4 | 14 | Sulfonates |  | 115 | 4.3 | 1200 | 0.0025 | 55 | 25 | 7 | 0.07 | 0.37 | [10 empty] | 50000 | 50 | 1.72 | 1.338 | 32 | 6.2 | 135 | 3.5 | -65.6
| 4 | 14 | Sulfonates |  | 115 | 3 | 950 | 0.018 | 55 | 25 | 7 | 4 | 0.5 | [10 empty] | 50000 | 50 | 1.72 | 1.338 | 32 | 6.2 | 135 | 3.5 | -65.6
| 4 | 14 | Sulfonates |  | 95 | 3 | 812 | 0.019 | 50 | 25 | 7 | 7 | 0.5 | [10 empty] | 50000 | 50 | 1.72 | 1.338 | 32 | 6.2 | 135 | 3.5 | -65.6
PFPrS | 4 | 14 | Sulfonates | Strong base anion resin | 80 | 6.3 | 41 | 0.04 | 40 | 25 | 7 |  |  |  |  | 50 | Langmuir | 3 | 80.07 | 250.09 | 1 | -11 | 96 | 50000 | 50 | 1.72 | 1.338 | 32 | 6.2 | 135 | 3.5 | -65.6 | -0.1 | -3.3 | 82.1 | https://www.sciencedirect.com/science/article/pii/S1385894725049058
| 4 | 14 | Sulfonates |  | 115 | 3 | 950 | 0.018 | 55 | 25 | 7 | 19 | 0.5 | [10 empty] | 16000 | 60 | 1.87 | 1.3 | 32 | 13 | 163 | 3.21 | -13.1
| 4 | 14 | Sulfonates |  | 95 | 3 | 812 | 0.019 | 50 | 25 | 7 | 23 | 0.5 | [10 empty] | 16000 | 60 | 1.87 | 1.3 | 32 | 13 | 163 | 3.21 | -13.1
PFPeS | 4 | 14 | Sulfonates | Ion-exchange resin | 80 | 6.2 | 45 | 0.06 | 45 | 25 | 7 |  |  |  |  | 90 | Langmuir | 5 | 80.07 | 364 | 3 | 320 | 225 | 16000 | 60 | 1.87 | 1.3 | 32 | 13 | 163 | 3.21 | -13.1 | 2.2 | -6.5 | 82.1 | https://pmc.ncbi.nlm.nih.gov/articles/PMC9961606/
PFOA | 6 | 17 | Carboxylates | NPC-700 | 55 | 5.7 | 490 | 0.012 | 61 | 25 | 7 | 8.65 | 0.26 |  |  | 30.62 | Langmuir | 8 | 45.02 | 414.07 | 5 | 24.3 | 193 | 9500 | 16.8 | 1.72 | 1.29 | 42.9 | 17 | 241.5 | 4.16 | -7.6 | 2.5 | -2.8 | 40.13 | https://doi.org/10.1016/j.seppur.2025.132575
PFOA | 6 | 17 | Carboxylates | NPC-800 | 55 | 3.5 | 1192 | 0.002 | 61 | 25 | 7 | 36.8 | 0.21 |  |  | 96.54 | Langmuir | 8 | 45.02 | 414.07 | 5 | 24.3 | 193 | 9500 | 16.8 | 1.72 | 1.29 | 42.9 | 17 | 241.5 | 4.16 | -7.6 | 2.5 | -2.8 | 40.13 | https://doi.org/10.1016/j.seppur.2025.132575
PFOA | 6 | 17 | Carboxylates | NPC-900 | 55 | 4 | 303 | 0.0025 | 61 | 25 | 7 | 56.66 | 0.14 |  |  | 105.46 | Langmuir | 8 | 45.02 | 414.07 | 5 | 24.3 | 193 | 9500 | 16.8 | 1.72 | 1.29 | 42.9 | 17 | 241.5 | 4.16 | -7.6 | 2.5 | -2.8 | 40.13 | https://doi.org/10.1016/j.seppur.2025.132575
PFOA | 6 | 17 | Carboxylates | NPC-1000 | 55 | 4 | 630 | 0.0032 | 61 | 25 | 7 | 75.82 | 0.14 |  |  | 138.1 | Langmuir | 8 | 45.02 | 414.07 | 5 | 24.3 | 193 | 9500 | 16.8 | 1.72 | 1.29 | 42.9 | 17 | 241.5 | 4.16 | -7.6 | 2.5 | -2.8 | 40.13 | https://doi.org/10.1016/j.seppur.2025.132575
PFOA | 6 | 17 | Carboxylates | NPC-1100 | 55 | 4 | 411 | 0.0035 | 61 | 25 | 7 | 144.08 | 0.14 |  |  | 255.89 | Langmuir | 8 | 45.02 | 414.07 | 5 | 24.3 | 193 | 9500 | 16.8 | 1.72 | 1.29 | 42.9 | 17 | 241.5 | 4.16 | -7.6 | 2.5 | -2.8 | 40.13 | https://doi.org/10.1016/j.seppur.2025.132575
PFOA | 6 | 17 | Carboxylates | NPC-1200 | 55 | 4 | 305 | 0.004 | 61 | 25 | 7 | 64.1 | 0.15 |  |  | 113.89 | Langmuir | 8 | 45.02 | 414.07 | 5 | 24.3 | 193 | 9500 | 16.8 | 1.72 | 1.29 | 42.9 | 17 | 241.5 | 4.16 | -7.6 | 2.5 | -2.8 | 40.13 | https://doi.org/10.1016/j.seppur.2025.132575
PFOA | 6 | 17 | Carboxylates | C-101 (Pure Chemical Derived) | 55 | 4 | 1482 | 0.0022 | 50 | 25 | 7 | 5.61 | 6.28 |  |  | 13.6 | Langmuir | 8 | 45.02 | 414.07 | 5 | 24.3 | 193 | 9500 | 16.8 | 1.72 | 1.29 | 42.9 | 17 | 241.5 | 4.16 | -7.6 | 2.5 | -2.8 | 40.13 | https://doi.org/10.1038/s41598-025-93854-0
PFOA | 6 | 17 | Carboxylates | W-101 (Waste Material Derived) | 55 | 4 | 1703 | 0.0025 | 55 | 25 | 7 | 5.76 | 22.19 |  |  | 45.9 | Langmuir | 8 | 45.02 | 414.07 | 5 | 24.3 | 193 | 9500 | 16.8 | 1.72 | 1.29 | 42.9 | 17 | 241.5 | 4.16 | -7.6 | 2.5 | -2.8 | 40.13 | https://doi.org/10.1038/s41598-025-93854-0
PFOA | 6 | 17 | Carboxylates | NW-101 (Amine-Grafted Waste Material Derived) | 70 | 4 | 1378 | 0.0024 | 70 | 25 | 7 | 4.77 | 432.91 |  |  | 720 | Langmuir | 8 | 45.02 | 414.07 | 5 | 24.3 | 193 | 9500 | 16.8 | 1.72 | 1.29 | 42.9 | 17 | 241.5 | 4.16 | -7.6 | 2.5 | -2.8 | 40.13 | https://doi.org/10.1038/s41598-025-93854-0
PFOA | 6 | 17 | Carboxylates | WWPAC | 26 | 3.5 | 1172 | 0.0019 | 124 | 25 | 7 | 16.92 ± 0.82 | 0.657 ± 0.010 |  |  | 985.04 ± 42.84 | Langmuir | 8 | 45.02 | 414.07 | 5 | 24.3 | 193 | 9500 | 16.8 | 1.72 | 1.29 | 42.9 | 17 | 241.5 | 4.16 | -7.6 | 2.5 | -2.8 | 40.13 | 10.1021/acsestwater.4c01222
PFOA | 6 | 17 | Carboxylates | AWPAC | 80 | 4 | 1267 | 0.002 | 52 | 25 | 7 | 125.88 ± 2.17 | 0.265 ± 0.003 |  |  | 505.87 ± 7.46 | Langmuir | 8 | 45.02 | 414.07 | 5 | 24.3 | 193 | 9500 | 16.8 | 1.72 | 1.29 | 42.9 | 17 | 241.5 | 4.16 | -7.6 | 2.5 | -2.8 | 40.13 | 10.1021/acsestwater.4c01222
PFOA | 6 | 17 | Carboxylates | PAC-1050 | 115 | 4 | 1267 | 0.0021 | 50 | 25 | 7 | 85.99 ± 7.58 | 0.341 ± 0.020 |  |  | 571.47 ± 26.20 | Langmuir | 8 | 45.02 | 414.07 | 5 | 24.3 | 193 | 9500 | 16.8 | 1.72 | 1.29 | 42.9 | 17 | 241.5 | 4.16 | -7.6 | 2.5 | -2.8 | 40.13 | 10.1021/acsestwater.4c01222
PFOA | 6 | 17 | Carboxylates | UiO-66 | 43 | 4.5 | 1000 | 0.001 | 55 | 25 | 7 | 53.83 | 0.547 |  |  | 805.3 | Langmuir | 8 | 45.02 | 414.07 | 5 | 24.3 | 193 | 9500 | 16.8 | 1.72 | 1.29 | 42.9 | 17 | 241.5 | 4.16 | -7.6 | 2.5 | -2.8 | 40.13 | https://doi.org/10.1002/adma.202413120
PFOA | 6 | 17 | Carboxylates | UiO-66-(F)4 | 40 | 4 | 802 | 0.0012 | 20 | 25 | 7 | 12.63 | 0.739 |  |  | 661.2 | Langmuir | 8 | 45.02 | 414.07 | 5 | 24.3 | 193 | 9500 | 16.8 | 1.72 | 1.29 | 42.9 | 17 | 241.5 | 4.16 | -7.6 | 2.5 | -2.8 | 40.13 | https://doi.org/10.1002/adma.202413120
PFOA | 6 | 17 | Carboxylates | UiO-66-OS | 25 | 4 | 673 | 0.0013 | 10 | 25 | 7 | 25.35 | 0.569 |  |  | 438.7 | Langmuir | 8 | 45.02 | 414.07 | 5 | 24.3 | 193 | 9500 | 16.8 | 1.72 | 1.29 | 42.9 | 17 | 241.5 | 4.16 | -7.6 | 2.5 | -2.8 | 40.13 | https://doi.org/10.1002/adma.202413120
PFOA | 6 | 17 | Carboxylates | UiO-66-(F)4-OS | 25 | 4 | 579 | 0.0014 | 20 | 25 | 7 | 14.75 | 0.924 |  |  | 3631.3 | Langmuir | 8 | 45.02 | 414.07 | 5 | 24.3 | 193 | 9500 | 16.8 | 1.72 | 1.29 | 42.9 | 17 | 241.5 | 4.16 | -7.6 | 2.5 | -2.8 | 40.13 | https://doi.org/10.1002/adma.202413120
PFOS | 7 | 20 | Sulfonates | UiO-66 | 43 | 4.5 | 1000 | 0.001 | 55 | 25 | 7 | 63.06 | 0.397 |  |  | 482.5 | Langmuir | 8 | 80.07 | 500.13 | 8.1 | 84.1 | 231 | 600 | 19.6 | 1.84 | 1.3 | 51.5 | 20.4 | 255 | 4.75 | -6.5 | -3.3 | -4.2 | 82.1 | https://doi.org/10.1002/adma.202413120
PFOS | 7 | 20 | Sulfonates | UiO-66-(F)4 | 40 | 4 | 802 | 0.0012 | 20 | 25 | 7 | 42.65 | 0.651 |  |  | 913.3 | Langmuir | 8 | 80.07 | 500.13 | 8.1 | 84.1 | 231 | 600 | 19.6 | 1.84 | 1.3 | 51.5 | 20.4 | 255 | 4.75 | -6.5 | -3.3 | -4.2 | 82.1 | https://doi.org/10.1002/adma.202413120
PFOS | 7 | 20 | Sulfonates | UiO-66-OS | 25 | 4 | 673 | 0.0013 | 10 | 25 | 7 | 28.75 | 0.578 |  |  | 388.1 | Langmuir | 8 | 80.07 | 500.13 | 8.1 | 84.1 | 231 | 600 | 19.6 | 1.84 | 1.3 | 51.5 | 20.4 | 255 | 4.75 | -6.5 | -3.3 | -4.2 | 82.1 | https://doi.org/10.1002/adma.202413120
PFOS | 7 | 20 | Sulfonates | UiO-66-(F)4-OS | 25 | 4 | 579 | 0.0014 | 20 | 25 | 7 | 41.89 | 0.861 |  |  | 2355 | Langmuir | 8 | 80.07 | 500.13 | 8.1 | 84.1 | 231 | 600 | 19.6 | 1.84 | 1.3 | 51.5 | 20.4 | 255 | 4.75 | -6.5 | -3.3 | -4.2 | 82.1 | https://doi.org/10.1002/adma.202413120
PFBS | 2 | 9 | Sulfonates | PET MP | 80 | 4.2 | 6.55 | 0.00491 | 41 | 25 | 7 | 0.74 ± 0.30 | 1.05 ± 0.07 |  |  | 37.77 | Langmuir | 4 | 80.07 | 300.11 | 3.7 | 54.4 | 210 | 52600 | 23.4 | 1.83 | 1.32 | 32 | 12.7 | 164 | 4.16 | -7.4 | -3.3 | -4 | 82.1 | https://doi.org/10.1016/j.jhazmat.2024.134185
PFOS | 7 | 20 | Sulfonates | PET MP | 80 | 4.2 | 6.55 | 0.00491 | 41 | 25 | 7 | 2.18 ± 1.47 | 0.78 ± 0.15 |  |  | 45.12 | Langmuir | 8 | 80.07 | 500.13 | 8.1 | 84.1 | 231 | 600 | 19.6 | 1.84 | 1.3 | 51.5 | 20.4 | 255 | 4.75 | -6.5 | -3.3 | -4.2 | 82.1 | https://doi.org/10.1016/j.jhazmat.2024.134185
PFBA | 2 | 9 | Carboxylates | PET MP | 80 | 4.2 | 6.55 | 0.00491 | 41 | 25 | 7 | 4.19 ± 2.15 | 0.57 ± 0.10 |  |  | 16.54 | Langmuir | 4 | 45.02 | 214.03 | 2.1 | -2.79 | 118 | 214000 | 17 | 1.61 | 1.29 | 23.2 | 9.19 | 129.5 | 3.46 | -8.1 | 0.5 | -3.7 | 40.13 | https://doi.org/10.1016/j.jhazmat.2024.134185
PFOA | 6 | 17 | Carboxylates | PET MP | 80 | 4.2 | 6.55 | 0.00491 | 41 | 25 | 7 | 1.67 ± 0.64 | 0.47 ± 0.08 |  |  | 25.63 | Langmuir | 8 | 45.02 | 414.07 | 5 | 24.3 | 193 | 9500 | 16.8 | 1.72 | 1.29 | 42.9 | 17 | 241.5 | 4.16 | -7.6 | 2.5 | -2.8 | 40.13 | https://doi.org/10.1016/j.jhazmat.2024.134185
GenX | 4 | 14 | Ether + Carboxylate | PET MP | 80 | 4.2 | 6.55 | 0.00491 | 41 | 25 | 7 | 3.01 ± 1.59 | 0.75 ± 0.09 |  |  | 62.76 | Langmuir | 6 | 98 | 330.1 | 5.5 | 140 | 173 | 751000 | 50 | 1.72 | 1.338 | 38 | 6.2 | 200 | 3.5 | -65.6 | -2.8 | -3.3 | 74.87 | https://doi.org/10.1016/j.jhazmat.2024.134185
PFOA | 6 | 17 | Carboxylates | PBC | 31 | 4 | 410 | 0.0022 | 60 | 25 | 7 |  | 4.53 |  |  | 341 | Langmuir | 8 | 45.02 | 414.07 | 5 | 24.3 | 193 | 9500 | 16.8 | 1.72 | 1.29 | 42.9 | 17 | 241.5 | 4.16 | -7.6 | 2.5 | -2.8 | 40.13 | https://doi.org/10.1016/j.jwpe.2024.106586
PFOA | 6 | 17 | Carboxylates | ZnBC | 110 | 7 | 274 | 0.0035 | 70 | 25 | 7 |  | 5.59 |  |  | 317 | Langmuir | 8 | 45.02 | 414.07 | 5 | 24.3 | 193 | 9500 | 16.8 | 1.72 | 1.29 | 42.9 | 17 | 241.5 | 4.16 | -7.6 | 2.5 | -2.8 | 40.13 | https://doi.org/10.1016/j.jwpe.2024.106586
PFBA | 2 | 9 | Carboxylates | A532E (Purolite) | 80 | 6.5 | 41 | 0.0675 | 46 | 25 | 7 |  |  |  |  | 2129 | Langmuir | 4 | 45.02 | 214.03 | 2.1 | -2.79 | 118 | 214000 | 17 | 1.61 | 1.29 | 23.2 | 9.19 | 129.5 | 3.46 | -8.1 | 0.5 | -3.7 | 40.13 | https://doi.org/10.1186/s12302-023-00716-5
PFBA | 2 | 9 | Carboxylates | D5706 (Purolite) | 80 | 6.5 | 41 | 0.0085 | 35 | 25 | 7 |  |  |  |  | 641 | Langmuir | 4 | 45.02 | 214.03 | 2.1 | -2.79 | 118 | 214000 | 17 | 1.61 | 1.29 | 23.2 | 9.19 | 129.5 | 3.46 | -8.1 | 0.5 | -3.7 | 40.13 | https://doi.org/10.1186/s12302-023-00716-5
PFBA | 2 | 9 | Carboxylates | D5705 (Purolite) | 80 | 6.5 | 41 | 0.0085 | 35 | 25 | 7 |  |  |  |  | 298 | Langmuir | 4 | 45.02 | 214.03 | 2.1 | -2.79 | 118 | 214000 | 17 | 1.61 | 1.29 | 23.2 | 9.19 | 129.5 | 3.46 | -8.1 | 0.5 | -3.7 | 40.13 | https://doi.org/10.1186/s12302-023-00716-5
| 2 | 9 | Carboxylates |  | 80 | 6.5 | 41 | 0.085 | 45 | 25 | 7 | [12 empty] | 214000 | 17 | 1.61 | 1.29 | 23.2 | 9.19 | 129.5 | 3.46 | -8.1
PFBA | 2 | 9 | Carboxylates | M800 (Lewatit) | 80 | 6.5 | 45 | 0.09 | 60 | 25 | 7 |  |  |  |  | 318 | Langmuir | 4 | 45.02 | 214.03 | 2.1 | -2.79 | 118 | 214000 | 17 | 1.61 | 1.29 | 23.2 | 9.19 | 129.5 | 3.46 | -8.1 | 0.5 | -3.7 | 40.13 | https://doi.org/10.1186/s12302-023-00716-5
PFBA | 2 | 9 | Carboxylates | K6362 (Lewatit) | 80 | 6.5 | 45 | 0.096 | 40 | 25 | 7 |  |  |  |  | 137 | Langmuir | 4 | 45.02 | 214.03 | 2.1 | -2.79 | 118 | 214000 | 17 | 1.61 | 1.29 | 23.2 | 9.19 | 129.5 | 3.46 | -8.1 | 0.5 | -3.7 | 40.13 | https://doi.org/10.1186/s12302-023-00716-5
PFPeA | 3 | 11 | Sulfonates | A532E (Purolite) | 80 | 6.5 | 41 | 0.0675 | 46 | 25 | 7 |  |  |  |  | 2027 | Langmuir | 5 | 80.07 | 264.05 | 0.5 | 15.5 | 140 | 9500 | 16.1 | 1.67 | 1.29 | 28.1 | 11.1 | 151 | 3.76 | -8.05 | 1 | -3.8 | 40.13 | https://doi.org/10.1186/s12302-023-00716-5
PFPeA | 3 | 11 | Sulfonates | D5706 (Purolite) | 80 | 6.5 | 41 | 0.0085 | 35 | 25 | 7 |  |  |  |  | 1461 | Langmuir | 5 | 80.07 | 264.05 | 0.5 | 15.5 | 140 | 9500 | 16.1 | 1.67 | 1.29 | 28.1 | 11.1 | 151 | 3.76 | -8.05 | 1 | -3.8 | 40.13 | https://doi.org/10.1186/s12302-023-00716-5
PFPeA | 3 | 11 | Sulfonates | D5705 (Purolite) | 80 | 6.5 | 41 | 0.0085 | 35 | 25 | 7 |  |  |  |  | 460 | Langmuir | 5 | 80.07 | 264.05 | 0.5 | 15.5 | 140 | 9500 | 16.1 | 1.67 | 1.29 | 28.1 | 11.1 | 151 | 3.76 | -8.05 | 1 | -3.8 | 40.13 | https://doi.org/10.1186/s12302-023-00716-5
PFPeA | 3 | 11 | Sulfonates | MP62 (Lewatit) | 80 | 6.5 | 41 | 0.0085 | 45 | 25 | 7 |  |  |  |  | 729 | Langmuir | 5 | 80.07 | 264.05 | 0.5 | 15.5 | 140 | 9500 | 16.1 | 1.67 | 1.29 | 28.1 | 11.1 | 151 | 3.76 | -8.05 | 1 | -3.8 | 40.13 | https://doi.org/10.1186/s12302-023-00716-5
PFPeA | 3 | 11 | Sulfonates | M800 (Lewatit) | 80 | 6.5 | 45 | 0.09 | 60 | 25 | 7 |  |  |  |  | 529 | Langmuir | 5 | 80.07 | 264.05 | 0.5 | 15.5 | 140 | 9500 | 16.1 | 1.67 | 1.29 | 28.1 | 11.1 | 151 | 3.76 | -8.05 | 1 | -3.8 | 40.13 | https://doi.org/10.1186/s12302-023-00716-5
PFPeA | 3 | 11 | Sulfonates | K6362 (Lewatit) | 80 | 6.5 | 45 | 0.096 | 40 | 25 | 7 |  |  |  |  | 331 | Langmuir | 5 | 80.07 | 264.05 | 0.5 | 15.5 | 140 | 9500 | 16.1 | 1.67 | 1.29 | 28.1 | 11.1 | 151 | 3.76 | -8.05 | 1 | -3.8 | 40.13 | https://doi.org/10.1186/s12302-023-00716-5
PFHxA | 4 | 13 | Carboxylates | A532E (Purolite) | 80 | 6.5 | 41 | 0.0675 | 46 | 25 | 7 |  |  |  |  | 5280 | Langmuir | 6 | 45.02 | 314.07 | 4.2 | 86 | 226 | 15700 | 21 | 1.84 | 1.31 | 41.8 | 16.6 | 172 | 4.27 | -7.7 | 1.3 | -3.6 | 40.13 | https://doi.org/10.1186/s12302-023-00716-5
PFHxA | 4 | 13 | Carboxylates | D5706 (Purolite) | 80 | 6.5 | 41 | 0.0085 | 35 | 25 | 7 |  |  |  |  | 631 | Langmuir | 6 | 45.02 | 314.07 | 4.2 | 86 | 226 | 15700 | 21 | 1.84 | 1.31 | 41.8 | 16.6 | 172 | 4.27 | -7.7 | 1.3 | -3.6 | 40.13 | https://doi.org/10.1186/s12302-023-00716-5
PFHxA | 4 | 13 | Carboxylates | D5705 (Purolite) | 80 | 6.5 | 41 | 0.0085 | 35 | 25 | 7 |  |  |  |  | 975 | Langmuir | 6 | 45.02 | 314.07 | 4.2 | 86 | 226 | 15700 | 21 | 1.84 | 1.31 | 41.8 | 16.6 | 172 | 4.27 | -7.7 | 1.3 | -3.6 | 40.13 | https://doi.org/10.1186/s12302-023-00716-5
| 4 | 13 | Carboxylates |  | 80 | 6.5 | 41 | 0.0085 | 45 | 25 | 7 | [12 empty] | 15700 | 21 | 1.84 | 1.31 | 41.8 | 16.6 | 172 | 4.27 | -7.7
PFHxA | 4 | 13 | Carboxylates | M800 (Lewatit) | 80 | 6.5 | 45 | 0.09 | 60 | 25 | 7 |  |  |  |  | 394 | Langmuir | 6 | 45.02 | 314.07 | 4.2 | 86 | 226 | 15700 | 21 | 1.84 | 1.31 | 41.8 | 16.6 | 172 | 4.27 | -7.7 | 1.3 | -3.6 | 40.13 | https://doi.org/10.1186/s12302-023-00716-5
PFHxA | 4 | 13 | Carboxylates | K6362 (Lewatit) | 80 | 6.5 | 45 | 0.096 | 40 | 25 | 7 |  |  |  |  | 432 | Langmuir | 6 | 45.02 | 314.07 | 4.2 | 86 | 226 | 15700 | 21 | 1.84 | 1.31 | 41.8 | 16.6 | 172 | 4.27 | -7.7 | 1.3 | -3.6 | 40.13 | https://doi.org/10.1186/s12302-023-00716-5
PFHpA | 5 | 15 | Carboxylates | A532E (Purolite) | 80 | 6.5 | 41 | 0.0675 | 46 | 25 | 7 |  |  |  |  | 22500 | Langmuir | 7 | 45.02 | 364.08 | 4.9 | 16.8 | 180 | 437000 | 14.6 | 1.71 | 1.29 | 38 | 15.1 | 196 | 4.09 | -7.55 | 1.5 | -3.5 | 40.13 | https://doi.org/10.1186/s12302-023-00716-5
| 5 | 15 | Carboxylates |  | 80 | 6.5 | 41 | 0.0085 | 35 | 25 | 7 | [12 empty] | 437000 | 14.6 | 1.71 | 1.29 | 38 | 15.1 | 196 | 4.09 | -7.55
PFHpA | 5 | 15 | Carboxylates | D5705 (Purolite) | 80 | 6.5 | 41 | 0.0085 | 35 | 25 | 7 |  |  |  |  | 373 | Langmuir | 7 | 45.02 | 364.08 | 4.9 | 16.8 | 180 | 437000 | 14.6 | 1.71 | 1.29 | 38 | 15.1 | 196 | 4.09 | -7.55 | 1.5 | -3.5 | 40.13 | https://doi.org/10.1186/s12302-023-00716-5
| 5 | 15 | Carboxylates |  | 80 | 6.5 | 41 | 0.0085 | 45 | 25 | 7 | [12 empty] | 437000 | 14.6 | 1.71 | 1.29 | 38 | 15.1 | 196 | 4.09 | -7.55
PFHpA | 5 | 15 | Carboxylates | M800 (Lewatit) | 80 | 6.5 | 45 | 0.09 | 60 | 25 | 7 |  |  |  |  | 489 | Langmuir | 7 | 45.02 | 364.08 | 4.9 | 16.8 | 180 | 437000 | 14.6 | 1.71 | 1.29 | 38 | 15.1 | 196 | 4.09 | -7.55 | 1.5 | -3.5 | 40.13 | https://doi.org/10.1186/s12302-023-00716-5
PFHpA | 5 | 15 | Carboxylates | K6362 (Lewatit) | 80 | 6.5 | 45 | 0.096 | 40 | 25 | 7 |  |  |  |  | 678 | Langmuir | 7 | 45.02 | 364.08 | 4.9 | 16.8 | 180 | 437000 | 14.6 | 1.71 | 1.29 | 38 | 15.1 | 196 | 4.09 | -7.55 | 1.5 | -3.5 | 40.13 | https://doi.org/10.1186/s12302-023-00716-5
PFOA | 6 | 17 | Carboxylates | Al-WTR (Alum Salts) | 25 | 6.8 | 53.1 | 8.9e-05 | 152 | 25 | 7 | 1.245 | 0.053 |  |  | 0.336 | Langmuir | 8 | 45.02 | 414.07 | 5 | 24.3 | 193 | 9500 | 16.8 | 1.72 | 1.29 | 42.9 | 17 | 241.5 | 4.16 | -7.6 | 2.5 | -2.8 | 40.13 | https://doi.org/10.1016/j.hazl.2021.100034
PFOA | 6 | 17 | Carboxylates | Al-WTR (Alum Salts) | 25 | 6.8 | 53.1 | 8.9e-05 | 152 | 25 | 7 | 1.313 | 0.083 |  |  | 0.35 | Langmuir | 8 | 45.02 | 414.07 | 5 | 24.3 | 193 | 9500 | 16.8 | 1.72 | 1.29 | 42.9 | 17 | 241.5 | 4.16 | -7.6 | 2.5 | -2.8 | 40.13 | https://doi.org/10.1016/j.hazl.2021.100034
PFOA | 6 | 17 | Carboxylates | Al-WTR (Alum Salts) | 25 | 6.8 | 53.1 | 8.9e-05 | 152 | 25 | 7 | 1.266 | 0.097 |  |  | 0.32 | Langmuir | 8 | 45.02 | 414.07 | 5 | 24.3 | 193 | 9500 | 16.8 | 1.72 | 1.29 | 42.9 | 17 | 241.5 | 4.16 | -7.6 | 2.5 | -2.8 | 40.13 | https://doi.org/10.1016/j.hazl.2021.100034
PFOA | 6 | 17 | Carboxylates | Al-WTR (Alum Salts) | 25 | 6.8 | 53.1 | 8.9e-05 | 152 | 25 | 7 | 0.544 | 0.106 |  |  | 0.2 | Langmuir | 8 | 45.02 | 414.07 | 5 | 24.3 | 193 | 9500 | 16.8 | 1.72 | 1.29 | 42.9 | 17 | 241.5 | 4.16 | -7.6 | 2.5 | -2.8 | 40.13 | https://doi.org/10.1016/j.hazl.2021.100034
PFOA | 6 | 17 | Carboxylates | Al-WTR (Alum Salts) | 25 | 6.8 | 53.1 | 8.9e-05 | 152 | 25 | 7 | 0.452 | 0.103 |  |  | 0.19 | Langmuir | 8 | 45.02 | 414.07 | 5 | 24.3 | 193 | 9500 | 16.8 | 1.72 | 1.29 | 42.9 | 17 | 241.5 | 4.16 | -7.6 | 2.5 | -2.8 | 40.13 | https://doi.org/10.1016/j.hazl.2021.100034
PFOS | 7 | 20 | Sulfonates | Al-WTR (Alum Salts) | 25 | 6.8 | 53.1 | 8.9e-05 | 152 | 25 | 7 | 2.968 | 0.026 |  |  | 0.47 | Langmuir | 8 | 80.07 | 500.13 | 8.1 | 84.1 | 231 | 600 | 19.6 | 1.84 | 1.3 | 51.5 | 20.4 | 255 | 4.75 | -6.5 | -3.3 | -4.2 | 82.1 | https://doi.org/10.1016/j.hazl.2021.100034
PFOS | 7 | 20 | Sulfonates | Al-WTR (Alum Salts) | 25 | 6.8 | 53.1 | 8.9e-05 | 152 | 25 | 7 | 2.653 | 0.045 |  |  | 0.456 | Langmuir | 8 | 80.07 | 500.13 | 8.1 | 84.1 | 231 | 600 | 19.6 | 1.84 | 1.3 | 51.5 | 20.4 | 255 | 4.75 | -6.5 | -3.3 | -4.2 | 82.1 | https://doi.org/10.1016/j.hazl.2021.100034
PFOS | 7 | 20 | Sulfonates | Al-WTR (Alum Salts) | 25 | 6.8 | 53.1 | 8.9e-05 | 152 | 25 | 7 | 2.291 | 0.061 |  |  | 0.449 | Langmuir | 8 | 80.07 | 500.13 | 8.1 | 84.1 | 231 | 600 | 19.6 | 1.84 | 1.3 | 51.5 | 20.4 | 255 | 4.75 | -6.5 | -3.3 | -4.2 | 82.1 | https://doi.org/10.1016/j.hazl.2021.100034
PFOS | 7 | 20 | Sulfonates | Al-WTR (Alum Salts) | 25 | 6.8 | 53.1 | 8.9e-05 | 152 | 25 | 7 | 1.772 | 0.048 |  |  | 0.467 | Langmuir | 8 | 80.07 | 500.13 | 8.1 | 84.1 | 231 | 600 | 19.6 | 1.84 | 1.3 | 51.5 | 20.4 | 255 | 4.75 | -6.5 | -3.3 | -4.2 | 82.1 | https://doi.org/10.1016/j.hazl.2021.100034
PFOS | 7 | 20 | Sulfonates | Al-WTR (Alum Salts) | 25 | 6.8 | 53.1 | 8.9e-05 | 152 | 25 | 7 | 1.613 | 0.067 |  |  | 0.457 | Langmuir | 8 | 80.07 | 500.13 | 8.1 | 84.1 | 231 | 600 | 19.6 | 1.84 | 1.3 | 51.5 | 20.4 | 255 | 4.75 | -6.5 | -3.3 | -4.2 | 82.1 | https://doi.org/10.1016/j.hazl.2021.100034
PFOS | 7 | 20 | Sulfonates | FA-SCA | 35 | 3.7 | 12.2 | 0.01774 | 40 | 25 | 7 |  |  |  |  | 3220 | Langmuir | 8 | 80.07 | 500.13 | 8.1 | 84.1 | 231 | 600 | 19.6 | 1.84 | 1.3 | 51.5 | 20.4 | 255 | 4.75 | -6.5 | -3.3 | -4.2 | 82.1 | 10.1016/j.cej.2021.133271
PFOS | 7 | 20 | Sulfonates | PAC | 110 | 6 | 1100 | 0.006 | 50 | 25 | 7 |  |  |  |  | 1040 | Langmuir | 8 | 80.07 | 500.13 | 8.1 | 84.1 | 231 | 600 | 19.6 | 1.84 | 1.3 | 51.5 | 20.4 | 255 | 4.75 | -6.5 | -3.3 | -4.2 | 82.1 | 10.1016/j.cej.2021.133271
PFOS | 7 | 20 | Sulfonates | PAC | 110 | 6 | 1100 | 0.006 | 50 | 25 | 7 |  |  |  |  | 1070 | Langmuir | 8 | 80.07 | 500.13 | 8.1 | 84.1 | 231 | 600 | 19.6 | 1.84 | 1.3 | 51.5 | 20.4 | 255 | 4.75 | -6.5 | -3.3 | -4.2 | 82.1 | 10.1016/j.cej.2021.133271
PFOS | 7 | 20 | Sulfonates | AE resins | 80 | 6.5 | 1000 | 0.005 | 48 | 25 | 7 |  |  |  |  | 2790 | Langmuir | 8 | 80.07 | 500.13 | 8.1 | 84.1 | 231 | 600 | 19.6 | 1.84 | 1.3 | 51.5 | 20.4 | 255 | 4.75 | -6.5 | -3.3 | -4.2 | 82.1 | 10.1016/j.cej.2021.133271
PFOS | 7 | 20 | Sulfonates | Hydrotalcite | 32 | 11 | 60 | 0.055 | 110 | 25 | 7 |  |  |  |  | 3200 | Langmuir | 8 | 80.07 | 500.13 | 8.1 | 84.1 | 231 | 600 | 19.6 | 1.84 | 1.3 | 51.5 | 20.4 | 255 | 4.75 | -6.5 | -3.3 | -4.2 | 82.1 | 10.1016/j.cej.2021.133271
PFOS | 7 | 20 | Sulfonates | Hydrotalcite | 32 | 11 | 60 | 0.055 | 110 | 25 | 7 |  |  |  |  | 3830 | Langmuir | 8 | 80.07 | 500.13 | 8.1 | 84.1 | 231 | 600 | 19.6 | 1.84 | 1.3 | 51.5 | 20.4 | 255 | 4.75 | -6.5 | -3.3 | -4.2 | 82.1 | 10.1016/j.cej.2021.133271
PFOS | 7 | 20 | Sulfonates | Graphene based | 70 | 4.5 | 1000 | 0.005 | 55 | 25 | 7 |  |  |  |  | 30 | Langmuir | 8 | 80.07 | 500.13 | 8.1 | 84.1 | 231 | 600 | 19.6 | 1.84 | 1.3 | 51.5 | 20.4 | 255 | 4.75 | -6.5 | -3.3 | -4.2 | 82.1 | 10.1016/j.cej.2021.133271
PFOS | 7 | 20 | Sulfonates | MIP | 95 | 6.7 | 1000 | 0.005 | 60 | 25 | 7 |  |  |  |  | 150 | Langmuir | 8 | 80.07 | 500.13 | 8.1 | 84.1 | 231 | 600 | 19.6 | 1.84 | 1.3 | 51.5 | 20.4 | 255 | 4.75 | -6.5 | -3.3 | -4.2 | 82.1 | 10.1016/j.cej.2021.133271
PFOS | 7 | 20 | Sulfonates | MOF | 32 | 6 | 1500 | 0.0008 | 64 | 25 | 7 |  |  |  |  | 610 | Langmuir | 8 | 80.07 | 500.13 | 8.1 | 84.1 | 231 | 600 | 19.6 | 1.84 | 1.3 | 51.5 | 20.4 | 255 | 4.75 | -6.5 | -3.3 | -4.2 | 82.1 | 10.1016/j.cej.2021.133271
PFOS | 7 | 20 | Sulfonates | Amine-modified | 78 | 7.5 | 1000 | 0.005 | 65 | 25 | 7 |  |  |  |  | 30 | Langmuir | 8 | 80.07 | 500.13 | 8.1 | 84.1 | 231 | 600 | 19.6 | 1.84 | 1.3 | 51.5 | 20.4 | 255 | 4.75 | -6.5 | -3.3 | -4.2 | 82.1 | 10.1016/j.cej.2021.133271
PFOA | 6 | 17 | Carboxylates | FA-SCA | 35 | 3.7 | 1000 | 0.005 | 40 | 25 | 7 |  |  |  |  | 1740 | Langmuir | 8 | 45.02 | 414.07 | 5 | 24.3 | 193 | 9500 | 16.8 | 1.72 | 1.29 | 42.9 | 17 | 241.5 | 4.16 | -7.6 | 2.5 | -2.8 | 40.13 | 10.1016/j.cej.2021.133271
PFOA | 6 | 17 | Carboxylates | PAC | 110 | 6 | 1100 | 0.006 | 50 | 25 | 7 |  |  |  |  | 1170 | Langmuir | 8 | 45.02 | 414.07 | 5 | 24.3 | 193 | 9500 | 16.8 | 1.72 | 1.29 | 42.9 | 17 | 241.5 | 4.16 | -7.6 | 2.5 | -2.8 | 40.13 | 10.1016/j.cej.2021.133271
PFOA | 6 | 17 | Carboxylates | PAC | 110 | 6 | 1100 | 0.006 | 50 | 25 | 7 |  |  |  |  | 670 | Langmuir | 8 | 45.02 | 414.07 | 5 | 24.3 | 193 | 9500 | 16.8 | 1.72 | 1.29 | 42.9 | 17 | 241.5 | 4.16 | -7.6 | 2.5 | -2.8 | 40.13 | 10.1016/j.cej.2021.133271
PFOA | 6 | 17 | Carboxylates | AE resins | 80 | 6.5 | 1000 | 0.005 | 48 | 25 | 7 |  |  |  |  | 3470 | Langmuir | 8 | 45.02 | 414.07 | 5 | 24.3 | 193 | 9500 | 16.8 | 1.72 | 1.29 | 42.9 | 17 | 241.5 | 4.16 | -7.6 | 2.5 | -2.8 | 40.13 | 10.1016/j.cej.2021.133271
PFOA | 6 | 17 | Carboxylates | Hydrotalcite | 32 | 11 | 60 | 0.055 | 110 | 25 | 7 |  |  |  |  | 2200 | Langmuir | 8 | 45.02 | 414.07 | 5 | 24.3 | 193 | 9500 | 16.8 | 1.72 | 1.29 | 42.9 | 17 | 241.5 | 4.16 | -7.6 | 2.5 | -2.8 | 40.13 | 10.1016/j.cej.2021.133271
PFOA | 6 | 17 | Carboxylates | Graphene based | 70 | 4.5 | 1000 | 0.005 | 55 | 25 | 7 |  |  |  |  | 120 | Langmuir | 8 | 45.02 | 414.07 | 5 | 24.3 | 193 | 9500 | 16.8 | 1.72 | 1.29 | 42.9 | 17 | 241.5 | 4.16 | -7.6 | 2.5 | -2.8 | 40.13 | 10.1016/j.cej.2021.133271
PFOA | 6 | 17 | Carboxylates | MIP | 95 | 6.7 | 1000 | 0.005 | 60 | 25 | 7 |  |  |  |  | 30 | Langmuir | 8 | 45.02 | 414.07 | 5 | 24.3 | 193 | 9500 | 16.8 | 1.72 | 1.29 | 42.9 | 17 | 241.5 | 4.16 | -7.6 | 2.5 | -2.8 | 40.13 | 10.1016/j.cej.2021.133271
PFOA | 6 | 17 | Carboxylates | MOF | 32 | 6 | 1500 | 0.0008 | 64 | 25 | 7 |  |  |  |  | 1320 | Langmuir | 8 | 45.02 | 414.07 | 5 | 24.3 | 193 | 9500 | 16.8 | 1.72 | 1.29 | 42.9 | 17 | 241.5 | 4.16 | -7.6 | 2.5 | -2.8 | 40.13 | 10.1016/j.cej.2021.133271
PFOA | 6 | 17 | Carboxylates | Amine-modified | 78 | 7.5 | 1000 | 0.005 | 65 | 25 | 7 |  |  |  |  | 1080 | Langmuir | 8 | 45.02 | 414.07 | 5 | 24.3 | 193 | 9500 | 16.8 | 1.72 | 1.29 | 42.9 | 17 | 241.5 | 4.16 | -7.6 | 2.5 | -2.8 | 40.13 | 10.1016/j.cej.2021.133271
PFOS | 7 | 20 | Sulfonates | Purolite A520E | 80 | 6.5 | 1000 | 0.005 | 40 | 25 | 7 |  |  |  |  | 210.4 | Langmuir | 8 | 80.07 | 500.13 | 8.1 | 84.1 | 231 | 600 | 19.6 | 1.84 | 1.3 | 51.5 | 20.4 | 255 | 4.75 | -6.5 | -3.3 | -4.2 | 82.1 | https://doi.org/10.1016/j.chemosphere.2024.143331
PFOS | 7 | 20 | Sulfonates | Purolite A532E | 80 | 6.5 | 1000 | 0.005 | 40 | 25 | 7 |  |  |  |  | 260.5 | Langmuir | 8 | 80.07 | 500.13 | 8.1 | 84.1 | 231 | 600 | 19.6 | 1.84 | 1.3 | 51.5 | 20.4 | 255 | 4.75 | -6.5 | -3.3 | -4.2 | 82.1 | https://doi.org/10.1016/j.chemosphere.2024.143331
PFOS | 7 | 20 | Sulfonates | Purolite A600E | 80 | 7 | 11 | 0.025 | 40 | 25 | 7 |  |  |  |  | 186.2 | Langmuir | 8 | 80.07 | 500.13 | 8.1 | 84.1 | 231 | 600 | 19.6 | 1.84 | 1.3 | 51.5 | 20.4 | 255 | 4.75 | -6.5 | -3.3 | -4.2 | 82.1 | https://doi.org/10.1016/j.chemosphere.2024.143331
PFOS | 7 | 20 | Sulfonates | AS-F 520 | 80 | 6.5 | 1000 | 0.005 | 48 | 25 | 7 |  |  |  |  | 1988.3 | Langmuir | 8 | 80.07 | 500.13 | 8.1 | 84.1 | 231 | 600 | 19.6 | 1.84 | 1.3 | 51.5 | 20.4 | 255 | 4.75 | -6.5 | -3.3 | -4.2 | 82.1 | https://doi.org/10.1016/j.chemosphere.2024.143331
PFOS | 7 | 20 | Sulfonates | AS-L K6362 | 80 | 7.2 | 1000 | 0.005 | 45 | 25 | 7 |  |  |  |  | 314.9 | Langmuir | 8 | 80.07 | 500.13 | 8.1 | 84.1 | 231 | 600 | 19.6 | 1.84 | 1.3 | 51.5 | 20.4 | 255 | 4.75 | -6.5 | -3.3 | -4.2 | 82.1 | https://doi.org/10.1016/j.chemosphere.2024.143331
PFOS | 7 | 20 | Sulfonates | IRA910 | 80 | 8.5 | 35 | 0.02 | 45 | 25 | 7 |  |  |  |  | 1350.2 | Langmuir | 8 | 80.07 | 500.13 | 8.1 | 84.1 | 231 | 600 | 19.6 | 1.84 | 1.3 | 51.5 | 20.4 | 255 | 4.75 | -6.5 | -3.3 | -4.2 | 82.1 | https://doi.org/10.1016/j.chemosphere.2024.143331
PFOS | 7 | 20 | Sulfonates | IRA67 | 80 | 7 | 902.6 | 0.74 | 45 | 25 | 7 |  |  |  |  | 2390 | Langmuir | 8 | 80.07 | 500.13 | 8.1 | 84.1 | 231 | 600 | 19.6 | 1.84 | 1.3 | 51.5 | 20.4 | 255 | 4.75 | -6.5 | -3.3 | -4.2 | 82.1 | https://doi.org/10.1016/j.chemosphere.2024.143331
PFOS | 7 | 20 | Sulfonates | GAC (Zhang 2016) | 115 | 3.5 | 825 | 0.0021 | 55 | 25 | 7 |  |  |  |  | 72.2 | Langmuir | 8 | 80.07 | 500.13 | 8.1 | 84.1 | 231 | 600 | 19.6 | 1.84 | 1.3 | 51.5 | 20.4 | 255 | 4.75 | -6.5 | -3.3 | -4.2 | 82.1 | https://doi.org/10.1016/j.chemosphere.2024.143331
PFOS | 7 | 20 | Sulfonates | GAC (Yu 2009) | 115 | 3.5 | 763 | 0.002 | 55 | 25 | 7 |  |  |  |  | 274 | Langmuir | 8 | 80.07 | 500.13 | 8.1 | 84.1 | 231 | 600 | 19.6 | 1.84 | 1.3 | 51.5 | 20.4 | 255 | 4.75 | -6.5 | -3.3 | -4.2 | 82.1 | https://doi.org/10.1016/j.chemosphere.2024.143331
PFOS | 7 | 20 | Sulfonates | Calgon F400 | 115 | 3.5 | 1150 | 0.0023 | 50 | 25 | 7 |  |  |  |  | 236.4 | Langmuir | 8 | 80.07 | 500.13 | 8.1 | 84.1 | 231 | 600 | 19.6 | 1.84 | 1.3 | 51.5 | 20.4 | 255 | 4.75 | -6.5 | -3.3 | -4.2 | 82.1 | https://doi.org/10.1016/j.chemosphere.2024.143331
PFOS | 7 | 20 | Sulfonates | Saw dust-derived biochar | 50 | 4 | 234 | 0.00187 | 55 | 25 | 7 |  |  |  |  | 178.1 | Langmuir | 8 | 80.07 | 500.13 | 8.1 | 84.1 | 231 | 600 | 19.6 | 1.84 | 1.3 | 51.5 | 20.4 | 255 | 4.75 | -6.5 | -3.3 | -4.2 | 82.1 | https://doi.org/10.1016/j.chemosphere.2024.143331
PFOS | 7 | 20 | Sulfonates | Maize straw biochar (M400) | 34 | 4 | 95 | 0.00154 | 85 | 25 | 7 |  |  |  |  | 164 | Langmuir | 8 | 80.07 | 500.13 | 8.1 | 84.1 | 231 | 600 | 19.6 | 1.84 | 1.3 | 51.5 | 20.4 | 255 | 4.75 | -6.5 | -3.3 | -4.2 | 82.1 | https://doi.org/10.1016/j.chemosphere.2024.143331
PFOS | 7 | 20 | Sulfonates | Commercial Douglas fir biochar | 40 | 4.3 | 535 | 0.00256 | 35 | 25 | 7 |  |  |  |  | 14.6 | Langmuir | 8 | 80.07 | 500.13 | 8.1 | 84.1 | 231 | 600 | 19.6 | 1.84 | 1.3 | 51.5 | 20.4 | 255 | 4.75 | -6.5 | -3.3 | -4.2 | 82.1 | https://doi.org/10.1016/j.chemosphere.2024.143331
PFOS | 7 | 20 | Sulfonates | Corn straw-derived biochar | 40 | 4 | 80 | 0.0015 | 40 | 25 | 7 |  |  |  |  | 169.3 | Langmuir | 8 | 80.07 | 500.13 | 8.1 | 84.1 | 231 | 600 | 19.6 | 1.84 | 1.3 | 51.5 | 20.4 | 255 | 4.75 | -6.5 | -3.3 | -4.2 | 82.1 | https://doi.org/10.1016/j.chemosphere.2024.143331
PFOS | 7 | 20 | Sulfonates | Commercial biochar | 40 | 4 | 325 | 0.00188 | 40 | 25 | 7 |  |  |  |  | 42.3 | Langmuir | 8 | 80.07 | 500.13 | 8.1 | 84.1 | 231 | 600 | 19.6 | 1.84 | 1.3 | 51.5 | 20.4 | 255 | 4.75 | -6.5 | -3.3 | -4.2 | 82.1 | https://doi.org/10.1016/j.chemosphere.2024.143331
PFOS | 7 | 20 | Sulfonates | Douglas fir-derived biochar | 40 | 4 | 514 | 0.00211 | 40 | 25 | 7 |  |  |  |  | 4.97 | Langmuir | 8 | 80.07 | 500.13 | 8.1 | 84.1 | 231 | 600 | 19.6 | 1.84 | 1.3 | 51.5 | 20.4 | 255 | 4.75 | -6.5 | -3.3 | -4.2 | 82.1 | https://doi.org/10.1016/j.chemosphere.2024.143331
PFOS | 7 | 20 | Sulfonates | 1000 Â°C sludge biochar | 82 | 4 | 121 | 0.00163 | 40 | 25 | 7 |  |  |  |  | 25.39 | Langmuir | 8 | 80.07 | 500.13 | 8.1 | 84.1 | 231 | 600 | 19.6 | 1.84 | 1.3 | 51.5 | 20.4 | 255 | 4.75 | -6.5 | -3.3 | -4.2 | 82.1 | https://doi.org/10.1016/j.chemosphere.2024.143331
PFOS | 7 | 20 | Sulfonates | 400 Â°C willow-derived biochar | 50 | 4.1 | 92 | 0.00147 | 55 | 25 | 7 |  |  |  |  | 5.23 | Langmuir | 8 | 80.07 | 500.13 | 8.1 | 84.1 | 231 | 600 | 19.6 | 1.84 | 1.3 | 51.5 | 20.4 | 255 | 4.75 | -6.5 | -3.3 | -4.2 | 82.1 | https://doi.org/10.1016/j.chemosphere.2024.143331
PFOS | 7 | 20 | Sulfonates | 400 Â°C maize-derived biochar | 50 | 4 | 89 | 0.00137 | 55 | 25 | 7 |  |  |  |  | 7.27 | Langmuir | 8 | 80.07 | 500.13 | 8.1 | 84.1 | 231 | 600 | 19.6 | 1.84 | 1.3 | 51.5 | 20.4 | 255 | 4.75 | -6.5 | -3.3 | -4.2 | 82.1 | https://doi.org/10.1016/j.chemosphere.2024.143331
PFOS | 7 | 20 | Sulfonates | 600 Â°C unmodified sawdust biochar | 50 | 4.1 | 287 | 0.00195 | 55 | 25 | 7 |  |  |  |  | 4.24 | Langmuir | 8 | 80.07 | 500.13 | 8.1 | 84.1 | 231 | 600 | 19.6 | 1.84 | 1.3 | 51.5 | 20.4 | 255 | 4.75 | -6.5 | -3.3 | -4.2 | 82.1 | https://doi.org/10.1016/j.chemosphere.2024.143331
PFOS | 7 | 20 | Sulfonates | 600 Â°C red mud modified sawdust biochar | 50 | 6.7 | 128 | 0.00141 | 55 | 25 | 7 |  |  |  |  | 5.98 | Langmuir | 8 | 80.07 | 500.13 | 8.1 | 84.1 | 231 | 600 | 19.6 | 1.84 | 1.3 | 51.5 | 20.4 | 255 | 4.75 | -6.5 | -3.3 | -4.2 | 82.1 | https://doi.org/10.1016/j.chemosphere.2024.143331
PFOS | 7 | 20 | Sulfonates | 900 Â°C bamboo biochar | 50 | 4 | 345 | 0.00201 | 55 | 25 | 7 |  |  |  |  | 3.2 | Langmuir | 8 | 80.07 | 500.13 | 8.1 | 84.1 | 231 | 600 | 19.6 | 1.84 | 1.3 | 51.5 | 20.4 | 255 | 4.75 | -6.5 | -3.3 | -4.2 | 82.1 | https://doi.org/10.1016/j.chemosphere.2024.143331
PFOS | 7 | 20 | Sulfonates | 250 Â°C corn straw-derived biochar | 50 | 4.7 | 25 | 0.00105 | 55 | 25 | 7 |  |  |  |  | 58.61 | Langmuir | 8 | 80.07 | 500.13 | 8.1 | 84.1 | 231 | 600 | 19.6 | 1.84 | 1.3 | 51.5 | 20.4 | 255 | 4.75 | -6.5 | -3.3 | -4.2 | 82.1 | https://doi.org/10.1016/j.chemosphere.2024.143331
PFOS | 7 | 20 | Sulfonates | 400 Â°C corn straw-derived biochar | 50 | 4.3 | 52 | 0.0012 | 55 | 25 | 7 |  |  |  |  | 68.99 | Langmuir | 8 | 80.07 | 500.13 | 8.1 | 84.1 | 231 | 600 | 19.6 | 1.84 | 1.3 | 51.5 | 20.4 | 255 | 4.75 | -6.5 | -3.3 | -4.2 | 82.1 | https://doi.org/10.1016/j.chemosphere.2024.143331
PFOS | 7 | 20 | Sulfonates | 500 Â°C corn straw-derived biochar | 50 | 4 | 144 | 0.0015 | 55 | 25 | 7 |  |  |  |  | 83.14 | Langmuir | 8 | 80.07 | 500.13 | 8.1 | 84.1 | 231 | 600 | 19.6 | 1.84 | 1.3 | 51.5 | 20.4 | 255 | 4.75 | -6.5 | -3.3 | -4.2 | 82.1 | https://doi.org/10.1016/j.chemosphere.2024.143331
PFOS | 7 | 20 | Sulfonates | 600 Â°C corn straw-derived biochar | 50 | 4.3 | 331 | 0.0018 | 55 | 25 | 7 |  |  |  |  | 83.11 | Langmuir | 8 | 80.07 | 500.13 | 8.1 | 84.1 | 231 | 600 | 19.6 | 1.84 | 1.3 | 51.5 | 20.4 | 255 | 4.75 | -6.5 | -3.3 | -4.2 | 82.1 | https://doi.org/10.1016/j.chemosphere.2024.143331
PFOS | 7 | 20 | Sulfonates | 700 Â°C corn straw-derived biochar | 50 | 4 | 443 | 0.00195 | 55 | 25 | 7 |  |  |  |  | 97.82 | Langmuir | 8 | 80.07 | 500.13 | 8.1 | 84.1 | 231 | 600 | 19.6 | 1.84 | 1.3 | 51.5 | 20.4 | 255 | 4.75 | -6.5 | -3.3 | -4.2 | 82.1 | https://doi.org/10.1016/j.chemosphere.2024.143331
PFOS | 7 | 20 | Sulfonates | Granular activated carbon (GAC) | 115 | 3.5 | 910 | 0.002 | 55 | 25 | 7 |  |  |  |  | 185 | Langmuir | 8 | 80.07 | 500.13 | 8.1 | 84.1 | 231 | 600 | 19.6 | 1.84 | 1.3 | 51.5 | 20.4 | 255 | 4.75 | -6.5 | -3.3 | -4.2 | 82.1 | 10.1039/D5VA00092K
PFOA | 6 | 17 | Carboxylates | Granular activated carbon (GAC) | 115 | 3.5 | 910 | 0.002 | 55 | 25 | 7 |  |  |  |  | 161.46 | Langmuir | 8 | 45.02 | 414.07 | 5 | 24.3 | 193 | 9500 | 16.8 | 1.72 | 1.29 | 42.9 | 17 | 241.5 | 4.16 | -7.6 | 2.5 | -2.8 | 40.13 | 10.1039/D5VA00092K
PFOS | 7 | 20 | Sulfonates | Powdered activated carbon (PAC) | 115 | 3.5 | 850 | 0.0021 | 50 | 25 | 7 |  |  |  |  | 520 | Langmuir | 8 | 80.07 | 500.13 | 8.1 | 84.1 | 231 | 600 | 19.6 | 1.84 | 1.3 | 51.5 | 20.4 | 255 | 4.75 | -6.5 | -3.3 | -4.2 | 82.1 | 10.1039/D5VA00092K
PFOA | 6 | 17 | Carboxylates | Powdered activated carbon (PAC) | 115 | 3.5 | 850 | 0.0021 | 50 | 25 | 7 |  |  |  |  | 277.38 | Langmuir | 8 | 45.02 | 414.07 | 5 | 24.3 | 193 | 9500 | 16.8 | 1.72 | 1.29 | 42.9 | 17 | 241.5 | 4.16 | -7.6 | 2.5 | -2.8 | 40.13 | 10.1039/D5VA00092K
PFOS | 7 | 20 | Sulfonates | GAC | 115 | 3.5 | 1000 | 0.006 | 55 | 25 | 7 |  |  |  |  | 16 | Langmuir | 8 | 80.07 | 500.13 | 8.1 | 84.1 | 231 | 600 | 19.6 | 1.84 | 1.3 | 51.5 | 20.4 | 255 | 4.75 | -6.5 | -3.3 | -4.2 | 82.1 | 10.1039/D5VA00092K
PFOA | 6 | 17 | Carboxylates | GAC | 115 | 3.5 | 1000 | 0.006 | 55 | 25 | 7 |  |  |  |  | 12.83 | Langmuir | 8 | 45.02 | 414.07 | 5 | 24.3 | 193 | 9500 | 16.8 | 1.72 | 1.29 | 42.9 | 17 | 241.5 | 4.16 | -7.6 | 2.5 | -2.8 | 40.13 | 10.1039/D5VA00092K
PFHpA | 5 | 15 | Carboxylates | GAC | 115 | 3.5 | 1000 | 0.006 | 55 | 25 | 7 |  |  |  |  | 10.56 | Langmuir | 7 | 45.02 | 364.08 | 4.9 | 16.8 | 180 | 437000 | 14.6 | 1.71 | 1.29 | 38 | 15.1 | 196 | 4.09 | -7.55 | 1.5 | -3.5 | 40.13 | 10.1039/D5VA00092K
PFHxA | 4 | 13 | Carboxylates | BAC | 115 | 3.5 | 750 | 0.051 | 64 | 25 | 7 |  |  |  |  | 18.84 | Langmuir | 6 | 45.02 | 314.07 | 4.2 | 86 | 226 | 9500 | 21 | 1.84 | 1.31 | 41.8 | 16.6 | 172 | 4.27 | -7.7 | 1.3 | -3.6 | 40.13 | 10.1039/D5VA00092K
PFHpA | 5 | 15 | Carboxylates | BAC | 115 | 3.5 | 750 | 0.051 | 64 | 25 | 7 |  |  |  |  | 65.52 | Langmuir | 7 | 45.02 | 364.08 | 4.9 | 16.8 | 180 | 437000 | 14.6 | 1.71 | 1.29 | 38 | 15.1 | 196 | 4.09 | -7.55 | 1.5 | -3.5 | 40.13 | 10.1039/D5VA00092K
PFOA | 6 | 17 | Carboxylates | BAC | 115 | 3.5 | 750 | 0.051 | 64 | 25 | 7 |  |  |  |  | 426.42 | Langmuir | 8 | 45.02 | 414.07 | 5 | 24.3 | 193 | 9500 | 16.8 | 1.72 | 1.29 | 42.9 | 17 | 241.5 | 4.16 | -7.6 | 2.5 | -2.8 | 40.13 | 10.1039/D5VA00092K
PFOS | 7 | 20 | Sulfonates | AI400 | 115 | 5 | 1100 | 0.006 | 52 | 25 | 7 |  |  |  |  | 210 | Langmuir | 8 | 80.07 | 500.13 | 8.1 | 84.1 | 231 | 600 | 19.6 | 1.84 | 1.3 | 51.5 | 20.4 | 255 | 4.75 | -6.5 | -3.3 | -4.2 | 82.1 | 10.1039/D5VA00092K
PFOA | 6 | 17 | Carboxylates | AI400 | 115 | 5 | 1100 | 0.006 | 52 | 25 | 7 |  |  |  |  | 1208.88 | Langmuir | 8 | 45.02 | 414.07 | 5 | 24.3 | 193 | 9500 | 16.8 | 1.72 | 1.29 | 42.9 | 17 | 241.5 | 4.16 | -7.6 | 2.5 | -2.8 | 40.13 | 10.1039/D5VA00092K
PFOS | 7 | 20 | Sulfonates | IRA67 | 85 | 7 | 902.6 | 0.74 | 45 | 25 | 7 |  |  |  |  | 2850 | Langmuir | 8 | 80.07 | 500.13 | 8.1 | 84.1 | 231 | 600 | 19.6 | 1.84 | 1.3 | 51.5 | 20.4 | 255 | 4.75 | -6.5 | -3.3 | -4.2 | 82.1 | 10.1039/D5VA00092K
PFOS | 7 | 20 | Sulfonates | IRA958 | 85 | 7 | 10 | 0.3 | 45 | 25 | 7 |  |  |  |  | 2340 | Langmuir | 8 | 80.07 | 500.13 | 8.1 | 84.1 | 231 | 600 | 19.6 | 1.84 | 1.3 | 51.5 | 20.4 | 255 | 4.75 | -6.5 | -3.3 | -4.2 | 82.1 | 10.1039/D5VA00092K
PFOS | 7 | 20 | Sulfonates | IRA96 | 85 | 6 | 10 | 0.03 | 45 | 25 | 7 |  |  |  |  | 1910 | Langmuir | 8 | 80.07 | 500.13 | 8.1 | 84.1 | 231 | 600 | 19.6 | 1.84 | 1.3 | 51.5 | 20.4 | 255 | 4.75 | -6.5 | -3.3 | -4.2 | 82.1 | 10.1039/D5VA00092K
PFOS | 7 | 20 | Sulfonates | IRA900 | 85 | 8.5 | 10 | 0.3 | 45 | 25 | 7 |  |  |  |  | 2100 | Langmuir | 8 | 80.07 | 500.13 | 8.1 | 84.1 | 231 | 600 | 19.6 | 1.84 | 1.3 | 51.5 | 20.4 | 255 | 4.75 | -6.5 | -3.3 | -4.2 | 82.1 | 10.1039/D5VA00092K
PFOS | 7 | 20 | Sulfonates | IRA400 | 85 | 8.5 | 10 | 0.03 | 45 | 25 | 7 |  |  |  |  | 265 | Langmuir | 8 | 80.07 | 500.13 | 8.1 | 84.1 | 231 | 600 | 19.6 | 1.84 | 1.3 | 51.5 | 20.4 | 255 | 4.75 | -6.5 | -3.3 | -4.2 | 82.1 | 10.1039/D5VA00092K
PFOS | 7 | 20 | Sulfonates | IRA410 | 85 | 8.5 | 10 | 0.03 | 45 | 25 | 7 |  |  |  |  | 365 | Langmuir | 8 | 80.07 | 500.13 | 8.1 | 84.1 | 231 | 600 | 19.6 | 1.84 | 1.3 | 51.5 | 20.4 | 255 | 4.75 | -6.5 | -3.3 | -4.2 | 82.1 | 10.1039/D5VA00092K
PFHxA | 4 | 13 | Carboxylates | IRA67 | 85 | 7 | 902.6 | 0.74 | 45 | 25 | 7 |  |  |  |  | 37.68 | Langmuir | 6 | 45.02 | 314.07 | 4.2 | 86 | 226 | 600 | 21 | 1.84 | 1.31 | 41.8 | 16.6 | 172 | 4.27 | -7.7 | 1.3 | -3.6 | 40.13 | 10.1039/D5VA00092K
PFHpA | 5 | 15 | Carboxylates | IRA67 | 85 | 7 | 902.6 | 0.74 | 45 | 25 | 7 |  |  |  |  | 192.92 | Langmuir | 7 | 45.02 | 364.08 | 4.9 | 16.8 | 180 | 437000 | 14.6 | 1.71 | 1.29 | 38 | 15.1 | 196 | 4.09 | -7.55 | 1.5 | -3.5 | 40.13 | 10.1039/D5VA00092K
PFOA | 6 | 17 | Carboxylates | IRA67 | 85 | 7 | 902.6 | 0.74 | 45 | 25 | 7 |  |  |  |  | 1167.48 | Langmuir | 8 | 45.02 | 414.07 | 5 | 24.3 | 193 | 9500 | 16.8 | 1.72 | 1.29 | 42.9 | 17 | 241.5 | 4.16 | -7.6 | 2.5 | -2.8 | 40.13 | 10.1039/D5VA00092K
F-53B | 9 | 20 | Sulfonates | IRA67 | 85 | 7 | 902.6 | 0.74 | 45 | 25 | 7 |  |  |  |  | 2259.6 | Langmuir | 8 | 80.07 | 500 | 4.9 | 84.1 | 231 | 9500 | 19.6 | 1.84 | 1.3 | 51.5 | 20.4 | 255 | 4.75 | -27 | -3.32 | 0.54 | 82.1 | 10.1039/D5VA00092K
PFOS | 7 | 20 | Sulfonates | IRA67 | 85 | 7 | 902.6 | 0.74 | 45 | 25 | 7 |  |  |  |  | 2750 | Langmuir | 8 | 80.07 | 500.13 | 8.1 | 84.1 | 231 | 600 | 19.6 | 1.84 | 1.3 | 51.5 | 20.4 | 255 | 4.75 | -6.5 | -3.3 | -4.2 | 82.1 | 10.1039/D5VA00092K
GenX | 4 | 14 | Ether + Carboxylate | 20%[NH2]-COF | 60 | 6.8 | 1877 | 0.0019 | 64 | 25 | 7 |  |  |  |  | 227.7 | Langmuir | 6 | 98 | 330.1 | 5.5 | 140 | 173 | 751000 | 50 | 1.72 | 1.338 | 38 | 6.2 | 200 | 3.5 | -65.6 | -2.8 | -3.3 | 74.87 | 10.1039/D5VA00092K
PFOA | 6 | 17 | Carboxylates | MELEM-COF | 60 | 6.8 | 19.5 | 0.0021 | 50 | 25 | 7 |  |  |  |  | 2500.56 | Langmuir | 8 | 45.02 | 414.07 | 5 | 24.3 | 193 | 9500 | 16.8 | 1.72 | 1.29 | 42.9 | 17 | 241.5 | 4.16 | -7.6 | 2.5 | -2.8 | 40.13 | 10.1039/D5VA00092K
PFOA | 6 | 17 | Carboxylates | MEL-COF | 60 | 6.8 | 23 | 0.002 | 50 | 25 | 7 |  |  |  |  | 1999.62 | Langmuir | 8 | 45.02 | 414.07 | 5 | 24.3 | 193 | 9500 | 16.8 | 1.72 | 1.29 | 42.9 | 17 | 241.5 | 4.16 | -7.6 | 2.5 | -2.8 | 40.13 | 10.1039/D5VA00092K
PFOA | 6 | 17 | Carboxylates | Pre-assembled modified MIL-101(Cr) MOF | 70 | 7.4 | 3200 | 0.0034 | 61 | 25 | 7 |  |  |  |  | 492.66 | Langmuir | 8 | 45.02 | 414.07 | 5 | 24.3 | 193 | 9500 | 16.8 | 1.72 | 1.29 | 42.9 | 17 | 241.5 | 4.16 | -7.6 | 2.5 | -2.8 | 40.13 | 10.1039/D5VA00092K
PFOA | 6 | 17 | Carboxylates | Synthesized and modified MIL-101(Cr) MOF | 70 | 7.4 | 4100 | 0.0034 | 55 | 25 | 7 |  |  |  |  | 782.46 | Langmuir | 8 | 45.02 | 414.07 | 5 | 24.3 | 193 | 9500 | 16.8 | 1.72 | 1.29 | 42.9 | 17 | 241.5 | 4.16 | -7.6 | 2.5 | -2.8 | 40.13 | 10.1039/D5VA00092K
PFOS | 7 | 20 | Sulfonates | MIPs | 95 | 6.5 | 5.1 | 0.0034 | 60 | 25 | 7 |  |  |  |  | 280 | Langmuir | 8 | 80.07 | 500.13 | 8.1 | 84.1 | 231 | 600 | 19.6 | 1.84 | 1.3 | 51.5 | 20.4 | 255 | 4.75 | -6.5 | -3.3 | -4.2 | 82.1 | 10.1039/D5VA00092K
PFOA | 6 | 17 | Carboxylates | MWCNTs@MIPs | 100 | 6.5 | 118 | 0.01 | 45 | 25 | 7 |  |  |  |  | 12.42 | Langmuir | 8 | 45.02 | 414.07 | 5 | 24.3 | 193 | 9500 | 16.8 | 1.72 | 1.29 | 42.9 | 17 | 241.5 | 4.16 | -7.6 | 2.5 | -2.8 | 40.13 | 10.1039/D5VA00092K
PFOA | 6 | 17 | Carboxylates | Activated carbon | 110 | 3.5 | 219 | 0.0014 | 55 | 25 | 7 |  |  |  |  | 57.9 | Langmuir | 8 | 45.02 | 414.07 | 5 | 24.3 | 193 | 9500 | 16.8 | 1.72 | 1.29 | 42.9 | 17 | 241.5 | 4.16 | -7.6 | 2.5 | -2.8 | 40.13 | https://doi.org/10.1016/j.jwpe.2024.106621
PFOS | 7 | 20 | Sulfonates | Activated carbon | 110 | 3.5 | 219 | 0.0014 | 55 | 25 | 7 |  |  |  |  | 51.8 | Langmuir | 8 | 80.07 | 500.13 | 8.1 | 84.1 | 231 | 600 | 19.6 | 1.84 | 1.3 | 51.5 | 20.4 | 255 | 4.75 | -6.5 | -3.3 | -4.2 | 82.1 | https://doi.org/10.1016/j.jwpe.2024.106621
PFOA | 6 | 17 | Carboxylates | Chemically activated tassel | 40 | 4 | 700 | 0.0023 | 60 | 25 | 7 |  |  |  |  | 239.1 | Langmuir | 8 | 45.02 | 414.07 | 5 | 24.3 | 193 | 9500 | 16.8 | 1.72 | 1.29 | 42.9 | 17 | 241.5 | 4.16 | -7.6 | 2.5 | -2.8 | 40.13 | https://doi.org/10.1016/j.jwpe.2024.106621
PFOS | 7 | 20 | Sulfonates | Chemically activated tassel | 40 | 4 | 700 | 0.0023 | 60 | 25 | 7 |  |  |  |  | 204.8 | Langmuir | 8 | 80.07 | 500.13 | 8.1 | 84.1 | 231 | 600 | 19.6 | 1.84 | 1.3 | 51.5 | 20.4 | 255 | 4.75 | -6.5 | -3.3 | -4.2 | 82.1 | https://doi.org/10.1016/j.jwpe.2024.106621
PFOS | 7 | 20 | Sulfonates | Biochar | 60 | 4.8 | 442 | 0.046153846 | 50 | 25 | 7 |  |  |  |  | 169.30 | Langmuir | 8 | 80.07 | 500.13 | 8.1 | 84.1 | 231 | 600 | 19.6 | 1.84 | 1.3 | 51.5 | 20.4 | 255 | 4.75 | -6.5 | -3.3 | -4.2 | 82.1 | https://doi.org/10.1016/j.jwpe.2024.106621
PFOS | 7 | 20 | Sulfonates | Activated biochar | 60 | 4.5 | 335 | 0.00185 | 55 | 25 | 7 |  |  |  |  | 43.4 | Langmuir | 8 | 80.07 | 500.13 | 8.1 | 84.1 | 231 | 600 | 19.6 | 1.84 | 1.3 | 51.5 | 20.4 | 255 | 4.75 | -6.5 | -3.3 | -4.2 | 82.1 | https://doi.org/10.1016/j.jwpe.2024.106621
PFOS | 7 | 20 | Sulfonates | Metal oxide-modified biochar | 60 | 6.5 | 284 | 0.00174 | 95 | 25 | 7 |  |  |  |  | 194.6 | Langmuir | 8 | 80.07 | 500.13 | 8.1 | 84.1 | 231 | 600 | 19.6 | 1.84 | 1.3 | 51.5 | 20.4 | 255 | 4.75 | -6.5 | -3.3 | -4.2 | 82.1 | https://doi.org/10.1016/j.jwpe.2024.106621
PFOS | 7 | 20 | Sulfonates | Silver nanocomposite activated carbon (CAMTAg) | 75 | 4.7 | 204 | 0.0032 | 55 | 25 | 7 |  |  |  |  | 454.1 | Langmuir | 8 | 80.07 | 500.13 | 8.1 | 84.1 | 231 | 600 | 19.6 | 1.84 | 1.3 | 51.5 | 20.4 | 255 | 4.75 | -6.5 | -3.3 | -4.2 | 82.1 | https://doi.org/10.1016/j.jwpe.2024.106621
PFOA | 6 | 17 | Carboxylates | Silver nanocomposite activated carbon (CAMTAg) | 75 | 4.7 | 204 | 0.0032 | 55 | 25 | 7 |  |  |  |  | 321.2 | Langmuir | 8 | 45.02 | 414.07 | 5 | 24.3 | 193 | 9500 | 16.8 | 1.72 | 1.29 | 42.9 | 17 | 241.5 | 4.16 | -7.6 | 2.5 | -2.8 | 40.13 | https://doi.org/10.1016/j.jwpe.2024.106621
PFOA | 6 | 17 | Carboxylates | CTAB-impregnated activated carbon | 100 | 5.5 | 1140 | 0.0028 | 60 | 25 | 7 |  |  |  |  | 455.8 | Langmuir | 8 | 45.02 | 414.07 | 5 | 24.3 | 193 | 9500 | 16.8 | 1.72 | 1.29 | 42.9 | 17 | 241.5 | 4.16 | -7.6 | 2.5 | -2.8 | 40.13 | https://doi.org/10.1016/j.jwpe.2024.106621
PFOA | 6 | 17 | Carboxylates | CTAC-modified graphene oxide | 80 | 5.5 | 343 | 0.00069 | 60 | 25 | 7 |  |  |  |  | 48.47 | Langmuir | 8 | 45.02 | 414.07 | 5 | 24.3 | 193 | 9500 | 16.8 | 1.72 | 1.29 | 42.9 | 17 | 241.5 | 4.16 | -7.6 | 2.5 | -2.8 | 40.13 | https://doi.org/10.1016/j.jwpe.2024.106621
PFOS | 7 | 20 | Sulfonates | CTAB-functionalized graphene oxide | 100 | 5 | 353 | 0.00264 | 60 | 25 | 7 |  |  |  |  | 713.85 | Langmuir | 8 | 80.07 | 500.13 | 8.1 | 84.1 | 231 | 600 | 19.6 | 1.84 | 1.3 | 51.5 | 20.4 | 255 | 4.75 | -6.5 | -3.3 | -4.2 | 82.1 | https://doi.org/10.1016/j.jwpe.2024.106621
PFOA | 6 | 17 | Carboxylates | Magnetic biochar | 65 | 7.7 | 195 | 0.0019 | 89 | 25 | 7 |  |  |  |  | 120.44 | Langmuir | 8 | 45.02 | 414.07 | 5 | 24.3 | 193 | 9500 | 16.8 | 1.72 | 1.29 | 42.9 | 17 | 241.5 | 4.16 | -7.6 | 2.5 | -2.8 | 40.13 | https://doi.org/10.1016/j.jwpe.2024.106621
PFOS | 7 | 20 | Sulfonates | Magnetic carbonized fiber | 80 | 7.5 | 127 | 0.0012 | 89 | 25 | 7 |  |  |  |  | 204.7 | Langmuir | 8 | 80.07 | 500.13 | 8.1 | 84.1 | 231 | 600 | 19.6 | 1.84 | 1.3 | 51.5 | 20.4 | 255 | 4.75 | -6.5 | -3.3 | -4.2 | 82.1 | https://doi.org/10.1016/j.jwpe.2024.106621
PFOA | 6 | 17 | Carboxylates | Magnetic carbonized fiber | 80 | 7.5 | 127 | 0.0012 | 89 | 25 | 7 |  |  |  |  | 195.5 | Langmuir | 8 | 45.02 | 414.07 | 5 | 24.3 | 193 | 9500 | 16.8 | 1.72 | 1.29 | 42.9 | 17 | 241.5 | 4.16 | -7.6 | 2.5 | -2.8 | 40.13 | https://doi.org/10.1016/j.jwpe.2024.106621
PFOS | 7 | 20 | Sulfonates | Fe3O4-hybrid biochar | 65 | 8 | 179 | 0.0017 | 61 | 25 | 7 |  |  |  |  | 652 | Langmuir | 8 | 80.07 | 500.13 | 8.1 | 84.1 | 231 | 600 | 19.6 | 1.84 | 1.3 | 51.5 | 20.4 | 255 | 4.75 | -6.5 | -3.3 | -4.2 | 82.1 | https://doi.org/10.1016/j.jwpe.2024.106621
PFOA | 6 | 17 | Carboxylates | Fe3O4-hybrid biochar | 65 | 8 | 179 | 0.0017 | 61 | 25 | 7 |  |  |  |  | 10.7 | Langmuir | 8 | 45.02 | 414.07 | 5 | 24.3 | 193 | 9500 | 16.8 | 1.72 | 1.29 | 42.9 | 17 | 241.5 | 4.16 | -7.6 | 2.5 | -2.8 | 40.13 | https://doi.org/10.1016/j.jwpe.2024.106621
PFHxS | 5 | 16 | Carboxylates | Powdered activated carbon | 95 | 3 | 812 | 0.019 | 50 | 25 | 7 |  |  |  |  | 1.16 | Langmuir | 6 | 45.02 | 400.13 | 7.4 | 86 | 226 | 7179 | 21 | 1.84 | 1.31 | 41.8 | 16.6 | 192 | 4.27 | -6.7 | -4.5 | -4.4 | 82.1 | https://doi.org/10.1016/j.jwpe.2024.106621
PFOA | 6 | 17 | Carboxylates | Powdered activated carbon | 95 | 3 | 812 | 0.019 | 50 | 25 | 7 |  |  |  |  | 1.12 | Langmuir | 8 | 45.02 | 414.07 | 5 | 24.3 | 193 | 9500 | 16.8 | 1.72 | 1.29 | 42.9 | 17 | 241.5 | 4.16 | -7.6 | 2.5 | -2.8 | 40.13 | https://doi.org/10.1016/j.jwpe.2024.106621
PFBA | 2 | 9 | Carboxylates | A520E | 85 | 7 | 10 | 0.3 | 42 | 25 | 7 |  |  |  |  | 0.00127 | Langmuir | 4 | 45.02 | 214.03 | 2.1 | -2.79 | 118 | 600 | 17 | 1.61 | 1.29 | 23.2 | 9.19 | 129.5 | 3.46 | -8.1 | 0.5 | -3.7 | 40.13 | https://doi.org/10.1016/j.jwpe.2024.106621
PFOA | 6 | 17 | Carboxylates | A520E | 85 | 7 | 10 | 0.3 | 42 | 25 | 7 |  |  |  |  | 0.00519 | Langmuir | 8 | 45.02 | 414.07 | 5 | 24.3 | 193 | 9500 | 16.8 | 1.72 | 1.29 | 42.9 | 17 | 241.5 | 4.16 | -7.6 | 2.5 | -2.8 | 40.13 | https://doi.org/10.1016/j.jwpe.2024.106621
PFBA | 2 | 9 | Carboxylates | β-Zeolite | 40 | 5 | 10 | 0.2 | 74 | 25 | 7 |  |  |  |  | 181.87 | Langmuir | 4 | 45.02 | 214.03 | 2.1 | -2.79 | 118 | 600 | 17 | 1.61 | 1.29 | 23.2 | 9.19 | 129.5 | 3.46 | -8.1 | 0.5 | -3.7 | 40.13 | https://doi.org/10.1016/j.jwpe.2024.106621
PFOA | 6 | 17 | Carboxylates | β-Zeolite | 40 | 5 | 1000 | 0.005 | 74 | 25 | 7 |  |  |  |  | 27.89 | Langmuir | 8 | 45.02 | 414.07 | 5 | 24.3 | 193 | 9500 | 16.8 | 1.72 | 1.29 | 42.9 | 17 | 241.5 | 4.16 | -7.6 | 2.5 | -2.8 | 40.13 | https://doi.org/10.1016/j.jwpe.2024.106621
PFOA | 6 | 17 | Carboxylates | PPN-6 | 105 | 7.4 | 1200 | 0.22 | 50 | 25 | 7 |  |  |  |  | 372.6 | Langmuir | 8 | 45.02 | 414.07 | 5 | 24.3 | 193 | 9500 | 16.8 | 1.72 | 1.29 | 42.9 | 17 | 241.5 | 4.16 | -7.6 | 2.5 | -2.8 | 40.13 | https://doi.org/10.1021/jacs.5c04689
PFOA | 6 | 17 | Carboxylates | PPN-6-QA | 95 | 7.5 | 1490 | 0.0017 | 32 | 25 | 7 |  |  |  |  | 1535.94 | Langmuir | 8 | 45.02 | 414.07 | 5 | 24.3 | 193 | 9500 | 16.8 | 1.72 | 1.29 | 42.9 | 17 | 241.5 | 4.16 | -7.6 | 2.5 | -2.8 | 40.13 | https://doi.org/10.1021/jacs.5c04689
PFOA | 6 | 17 | Carboxylates | PPN-6-NB | 95 | 6.7 | 2060 | 0.0016 | 32 | 25 | 7 |  |  |  |  | 1627.02 | Langmuir | 8 | 45.02 | 414.07 | 5 | 24.3 | 193 | 9500 | 16.8 | 1.72 | 1.29 | 42.9 | 17 | 241.5 | 4.16 | -7.6 | 2.5 | -2.8 | 40.13 | https://doi.org/10.1021/jacs.5c04689
PFOA | 6 | 17 | Carboxylates | PPN-6-NDMB | 95 | 6.7 | 1790 | 0.0017 | 32 | 25 | 7 |  |  |  |  | 1515.24 | Langmuir | 8 | 45.02 | 414.07 | 5 | 24.3 | 193 | 9500 | 16.8 | 1.72 | 1.29 | 42.9 | 17 | 241.5 | 4.16 | -7.6 | 2.5 | -2.8 | 40.13 | https://doi.org/10.1021/jacs.5c04689
PFOA | 6 | 17 | Carboxylates | PPN-6-FNB | 125 | 6.7 | 1010 | 0.0015 | 32 | 25 | 7 |  |  |  |  | 819.72 | Langmuir | 8 | 45.02 | 414.07 | 5 | 24.3 | 193 | 9500 | 16.8 | 1.72 | 1.29 | 42.9 | 17 | 241.5 | 4.16 | -7.6 | 2.5 | -2.8 | 40.13 | https://doi.org/10.1021/jacs.5c04689
PFOA | 6 | 17 | Carboxylates | PPN-6-FNDMB | 125 | 7.4 | 1320 | 0.0017 | 32 | 25 | 7 |  |  |  |  | 1349.64 | Langmuir | 8 | 45.02 | 414.07 | 5 | 24.3 | 193 | 9500 | 16.8 | 1.72 | 1.29 | 42.9 | 17 | 241.5 | 4.16 | -7.6 | 2.5 | -2.8 | 40.13 | https://doi.org/10.1021/jacs.5c04689
PFOA | 6 | 17 | Carboxylates | PPN-6-BE | 95 | 6.7 | 690 | 0.0016 | 32 | 25 | 7 |  |  |  |  | 463.68 | Langmuir | 8 | 45.02 | 414.07 | 5 | 24.3 | 193 | 9500 | 16.8 | 1.72 | 1.29 | 42.9 | 17 | 241.5 | 4.16 | -7.6 | 2.5 | -2.8 | 40.13 | https://doi.org/10.1021/jacs.5c04689
PFOA | 6 | 17 | Carboxylates | PPN-6-FBE | 95 | 6.7 | 840 | 0.0016 | 32 | 25 | 7 |  |  |  |  | 385.02 | Langmuir | 8 | 45.02 | 414.07 | 5 | 24.3 | 193 | 9500 | 16.8 | 1.72 | 1.29 | 42.9 | 17 | 241.5 | 4.16 | -7.6 | 2.5 | -2.8 | 40.13 | https://doi.org/10.1021/jacs.5c04689
PFOA | 6 | 17 | Carboxylates | SMC | 25 | 7 | 1157 | 0.0055 | 77 | 25 | 7 |  |  |  |  | 107.64 | Langmuir | 8 | 45.02 | 414.07 | 5 | 24.3 | 193 | 9500 | 16.8 | 1.72 | 1.29 | 42.9 | 17 | 241.5 | 4.16 | -7.6 | 2.5 | -2.8 | 40.13 | https://doi.org/10.1021/jacs.5c04689
PFOA | 6 | 17 | Carboxylates | GAC | 115 | 4.5 | 1000 | 0.006 | 55 | 25 | 7 |  |  |  |  | 161.46 | Langmuir | 8 | 45.02 | 414.07 | 5 | 24.3 | 193 | 9500 | 16.8 | 1.72 | 1.29 | 42.9 | 17 | 241.5 | 4.16 | -7.6 | 2.5 | -2.8 | 40.13 | https://doi.org/10.1021/jacs.5c04689
PFOS | 7 | 20 | Sulfonates | AER | 85 | 5.5 | 900 | 0.02 | 47 | 25 | 7 |  |  |  |  | 558.9 | Langmuir | 8 | 80.07 | 500.13 | 8.1 | 84.1 | 231 | 600 | 19.6 | 1.84 | 1.3 | 51.5 | 20.4 | 255 | 4.75 | -6.5 | -3.3 | -4.2 | 82.1 | https://doi.org/10.1021/jacs.5c04689
PFOS | 7 | 20 | Sulfonates | PPN-6 | 105 | 7.4 | 1200 | 0.22 | 50 | 25 | 7 |  |  |  |  | 495 | Langmuir | 8 | 80.07 | 500.13 | 8.1 | 84.1 | 231 | 600 | 19.6 | 1.84 | 1.3 | 51.5 | 20.4 | 255 | 4.75 | -6.5 | -3.3 | -4.2 | 82.1 | https://doi.org/10.1021/jacs.5c04689
PFOS | 7 | 20 | Sulfonates | PPN-6-QA | 95 | 7.5 | 1490 | 0.0017 | 32 | 25 | 7 |  |  |  |  | 1860 | Langmuir | 8 | 80.07 | 500.13 | 8.1 | 84.1 | 231 | 600 | 19.6 | 1.84 | 1.3 | 51.5 | 20.4 | 255 | 4.75 | -6.5 | -3.3 | -4.2 | 82.1 | https://doi.org/10.1021/jacs.5c04689
PFOS | 7 | 20 | Sulfonates | PPN-6-NB | 95 | 6.7 | 2060 | 0.0016 | 32 | 25 | 7 |  |  |  |  | 1175 | Langmuir | 8 | 80.07 | 500.13 | 8.1 | 84.1 | 231 | 600 | 19.6 | 1.84 | 1.3 | 51.5 | 20.4 | 255 | 4.75 | -6.5 | -3.3 | -4.2 | 82.1 | https://doi.org/10.1021/jacs.5c04689
PFOS | 7 | 20 | Sulfonates | PPN-6-NDMB | 95 | 6.7 | 1790 | 0.0017 | 32 | 25 | 7 |  |  |  |  | 1700 | Langmuir | 8 | 80.07 | 500.13 | 8.1 | 84.1 | 231 | 600 | 19.6 | 1.84 | 1.3 | 51.5 | 20.4 | 255 | 4.75 | -6.5 | -3.3 | -4.2 | 82.1 | https://doi.org/10.1021/jacs.5c04689
PFOS | 7 | 20 | Sulfonates | PPN-6-FNB | 125 | 6.7 | 1010 | 0.0015 | 32 | 25 | 7 |  |  |  |  | 975 | Langmuir | 8 | 80.07 | 500.13 | 8.1 | 84.1 | 231 | 600 | 19.6 | 1.84 | 1.3 | 51.5 | 20.4 | 255 | 4.75 | -6.5 | -3.3 | -4.2 | 82.1 | https://doi.org/10.1021/jacs.5c04689
PFOS | 7 | 20 | Sulfonates | PPN-6-FNDMB | 125 | 7.4 | 1240 | 0.21 | 32 | 25 | 7 |  |  |  |  | 2020 | Langmuir | 8 | 80.07 | 500.13 | 8.1 | 84.1 | 231 | 600 | 19.6 | 1.84 | 1.3 | 51.5 | 20.4 | 255 | 4.75 | -6.5 | -3.3 | -4.2 | 82.1 | https://doi.org/10.1021/jacs.5c04689
PFOS | 7 | 20 | Sulfonates | PPN-6-BE | 95 | 6.7 | 690 | 0.0016 | 32 | 25 | 7 |  |  |  |  | 1080 | Langmuir | 8 | 80.07 | 500.13 | 8.1 | 84.1 | 231 | 600 | 19.6 | 1.84 | 1.3 | 51.5 | 20.4 | 255 | 4.75 | -6.5 | -3.3 | -4.2 | 82.1 | https://doi.org/10.1021/jacs.5c04689
PFOS | 7 | 20 | Sulfonates | PPN-6-FBE | 95 | 6.7 | 840 | 0.0016 | 32 | 25 | 7 |  |  |  |  | 1215 | Langmuir | 8 | 80.07 | 500.13 | 8.1 | 84.1 | 231 | 600 | 19.6 | 1.84 | 1.3 | 51.5 | 20.4 | 255 | 4.75 | -6.5 | -3.3 | -4.2 | 82.1 | https://doi.org/10.1021/jacs.5c04689
PFOS | 7 | 20 | Sulfonates | SMC | 25 | 7 | 1157 | 0.0055 | 77 | 25 | 7 |  |  |  |  | 155 | Langmuir | 8 | 80.07 | 500.13 | 8.1 | 84.1 | 231 | 600 | 19.6 | 1.84 | 1.3 | 51.5 | 20.4 | 255 | 4.75 | -6.5 | -3.3 | -4.2 | 82.1 | https://doi.org/10.1021/jacs.5c04689
PFOS | 7 | 20 | Sulfonates | GAC | 115 | 4.5 | 1000 | 0.006 | 55 | 25 | 7 |  |  |  |  | 165 | Langmuir | 8 | 80.07 | 500.13 | 8.1 | 84.1 | 231 | 600 | 19.6 | 1.84 | 1.3 | 51.5 | 20.4 | 255 | 4.75 | -6.5 | -3.3 | -4.2 | 82.1 | https://doi.org/10.1021/jacs.5c04689
PFPeA | 3 | 11 | Sulfonates | AER | 85 | 5.5 | 900 | 0.02 | 47 | 25 | 7 |  |  |  |  | 905 | Langmuir | 5 | 80.07 | 264.05 | 0.5 | 15.5 | 140 | 9500 | 16.1 | 1.67 | 1.29 | 28.1 | 11.1 | 151 | 3.76 | -8.05 | 1 | -3.8 | 40.13 | https://doi.org/10.1021/jacs.5c04689
PFPeA | 3 | 11 | Sulfonates | PPN-6-QA | 95 | 7.5 | 1490 | 0.0017 | 32 | 25 | 7 |  |  |  |  | 499.26 | Langmuir | 5 | 80.07 | 264.05 | 0.5 | 15.5 | 140 | 9500 | 16.1 | 1.67 | 1.29 | 28.1 | 11.1 | 151 | 3.76 | -8.05 | 1 | -3.8 | 40.13 | https://doi.org/10.1021/jacs.5c04689
PFPeA | 3 | 11 | Sulfonates | PPN-6-NB | 95 | 6.7 | 2060 | 0.0016 | 32 | 25 | 7 |  |  |  |  | 693.94 | Langmuir | 5 | 80.07 | 264.05 | 0.5 | 15.5 | 140 | 9500 | 16.1 | 1.67 | 1.29 | 28.1 | 11.1 | 151 | 3.76 | -8.05 | 1 | -3.8 | 40.13 | https://doi.org/10.1021/jacs.5c04689
PFPeA | 3 | 11 | Sulfonates | PPN-6-NDMB | 95 | 6.7 | 1790 | 0.0017 | 32 | 25 | 7 |  |  |  |  | 483.56 | Langmuir | 5 | 80.07 | 264.05 | 0.5 | 15.5 | 140 | 9500 | 16.1 | 1.67 | 1.29 | 28.1 | 11.1 | 151 | 3.76 | -8.05 | 1 | -3.8 | 40.13 | https://doi.org/10.1021/jacs.5c04689
PFPeA | 3 | 11 | Sulfonates | PPN-6-FNB | 125 | 6.7 | 1010 | 0.0015 | 32 | 25 | 7 |  |  |  |  | 543.22 | Langmuir | 5 | 80.07 | 264.05 | 0.5 | 15.5 | 140 | 9500 | 16.1 | 1.67 | 1.29 | 28.1 | 11.1 | 151 | 3.76 | -8.05 | 1 | -3.8 | 40.13 | https://doi.org/10.1021/jacs.5c04689
PFPeA | 3 | 11 | Sulfonates | PPN-6-FNDMB | 125 | 7.4 | 1240 | 0.21 | 32 | 25 | 7 |  |  |  |  | 624.86 | Langmuir | 5 | 80.07 | 264.05 | 0.5 | 15.5 | 140 | 9500 | 16.1 | 1.67 | 1.29 | 28.1 | 11.1 | 151 | 3.76 | -8.05 | 1 | -3.8 | 40.13 | https://doi.org/10.1021/jacs.5c04689
PFPeA | 3 | 11 | Sulfonates | PPN-6-BE | 95 | 7.4 | 690 | 0.0016 | 32 | 25 | 7 |  |  |  |  | 56.52 | Langmuir | 5 | 80.07 | 264.05 | 0.5 | 15.5 | 140 | 9500 | 16.1 | 1.67 | 1.29 | 28.1 | 11.1 | 151 | 3.76 | -8.05 | 1 | -3.8 | 40.13 | https://doi.org/10.1021/jacs.5c04689
PFPeA | 3 | 11 | Sulfonates | PPN-6-FBE | 95 | 7.4 | 840 | 0.0016 | 32 | 25 | 7 |  |  |  |  | 62.8 | Langmuir | 5 | 80.07 | 264.05 | 0.5 | 15.5 | 140 | 9500 | 16.1 | 1.67 | 1.29 | 28.1 | 11.1 | 151 | 3.76 | -8.05 | 1 | -3.8 | 40.13 | https://doi.org/10.1021/jacs.5c04689
PFPeA | 3 | 11 | Sulfonates | SMC | 25 | 7.4 | 1157 | 0.0055 | 77 | 25 | 7 |  |  |  |  | 50.24 | Langmuir | 5 | 80.07 | 264.05 | 0.5 | 15.5 | 140 | 9500 | 16.1 | 1.67 | 1.29 | 28.1 | 11.1 | 151 | 3.76 | -8.05 | 1 | -3.8 | 40.13 | https://doi.org/10.1021/jacs.5c04689
PFPeA | 3 | 11 | Sulfonates | GAC | 115 | 4.5 | 1000 | 0.006 | 55 | 25 | 7 |  |  |  |  | 40.82 | Langmuir | 5 | 80.07 | 264.05 | 0.5 | 15.5 | 140 | 9500 | 16.1 | 1.67 | 1.29 | 28.1 | 11.1 | 151 | 3.76 | -8.05 | 1 | -3.8 | 40.13 | https://doi.org/10.1021/jacs.5c04689
PFBS | 2 | 9 | Sulfonates | AER | 85 | 5.5 | 900 | 0.02 | 47 | 25 | 7 |  |  |  |  | 254.34 | Langmuir | 4 | 80.07 | 300.11 | 3.7 | 54.4 | 210 | 600 | 23.4 | 1.83 | 1.32 | 32 | 12.7 | 164 | 4.16 | -7.4 | -3.3 | -4 | 82.1 | https://doi.org/10.1021/jacs.5c04689
PFBS | 2 | 9 | Sulfonates | PPN-6-QA | 95 | 7.5 | 1490 | 0.0017 | 32 | 25 | 7 |  |  |  |  | 885 | Langmuir | 4 | 80.07 | 300.11 | 3.7 | 54.4 | 210 | 600 | 23.4 | 1.83 | 1.32 | 32 | 12.7 | 164 | 4.16 | -7.4 | -3.3 | -4 | 82.1 | https://doi.org/10.1021/jacs.5c04689
PFBS | 2 | 9 | Sulfonates | PPN-6-NB | 95 | 6.7 | 2060 | 0.0016 | 32 | 25 | 7 |  |  |  |  | 1044 | Langmuir | 4 | 80.07 | 300.11 | 3.7 | 54.4 | 210 | 600 | 23.4 | 1.83 | 1.32 | 32 | 12.7 | 164 | 4.16 | -7.4 | -3.3 | -4 | 82.1 | https://doi.org/10.1021/jacs.5c04689
PFBS | 2 | 9 | Sulfonates | PPN-6-NDMB | 95 | 6.7 | 1790 | 0.0017 | 32 | 25 | 7 |  |  |  |  | 675 | Langmuir | 4 | 80.07 | 300.11 | 3.7 | 54.4 | 210 | 600 | 23.4 | 1.83 | 1.32 | 32 | 12.7 | 164 | 4.16 | -7.4 | -3.3 | -4 | 82.1 | https://doi.org/10.1021/jacs.5c04689
PFBS | 2 | 9 | Sulfonates | PPN-6-FNB | 125 | 6.7 | 1010 | 0.0015 | 32 | 25 | 7 |  |  |  |  | 846 | Langmuir | 4 | 80.07 | 300.11 | 3.7 | 54.4 | 210 | 600 | 23.4 | 1.83 | 1.32 | 32 | 12.7 | 164 | 4.16 | -7.4 | -3.3 | -4 | 82.1 | https://doi.org/10.1021/jacs.5c04689
PFBS | 2 | 9 | Sulfonates | PPN-6-FNDMB | 125 | 6.7 | 1240 | 0.21 | 32 | 25 | 7 |  |  |  |  | 702 | Langmuir | 4 | 80.07 | 300.11 | 3.7 | 54.4 | 210 | 600 | 23.4 | 1.83 | 1.32 | 32 | 12.7 | 164 | 4.16 | -7.4 | -3.3 | -4 | 82.1 | https://doi.org/10.1021/jacs.5c04689
PFBS | 2 | 9 | Sulfonates | PPN-6-BE | 95 | 6.7 | 690 | 0.0016 | 32 | 25 | 7 |  |  |  |  | 48 | Langmuir | 4 | 80.07 | 300.11 | 3.7 | 54.4 | 210 | 600 | 23.4 | 1.83 | 1.32 | 32 | 12.7 | 164 | 4.16 | -7.4 | -3.3 | -4 | 82.1 | https://doi.org/10.1021/jacs.5c04689
PFBS | 2 | 9 | Sulfonates | PPN-6-FBE | 95 | 6.7 | 840 | 0.0016 | 32 | 25 | 7 |  |  |  |  | 60 | Langmuir | 4 | 80.07 | 300.11 | 3.7 | 54.4 | 210 | 600 | 23.4 | 1.83 | 1.32 | 32 | 12.7 | 164 | 4.16 | -7.4 | -3.3 | -4 | 82.1 | https://doi.org/10.1021/jacs.5c04689
PFBS | 2 | 9 | Sulfonates | SMC | 25 | 7 | 1157 | 0.0055 | 77 | 25 | 7 |  |  |  |  | 60 | Langmuir | 4 | 80.07 | 300.11 | 3.7 | 54.4 | 210 | 16100 | 23.4 | 1.83 | 1.32 | 32 | 12.7 | 164 | 4.16 | -7.4 | -3.3 | -4 | 82.1 | https://doi.org/10.1021/jacs.5c04689
PFBS | 2 | 9 | Sulfonates | GAC | 115 | 4.5 | 1000 | 0.006 | 55 | 25 | 7 |  |  |  |  | 63 | Langmuir | 4 | 80.07 | 300.11 | 3.7 | 54.4 | 210 | 16100 | 23.4 | 1.83 | 1.32 | 32 | 12.7 | 164 | 4.16 | -7.4 | -3.3 | -4 | 82.1 | https://doi.org/10.1021/jacs.5c04689
PFBS | 2 | 9 | Sulfonates | AER | 85 | 5.5 | 900 | 0.02 | 47 | 25 | 7 |  |  |  |  | 288 | Langmuir | 4 | 80.07 | 300.11 | 3.7 | 54.4 | 210 | 16100 | 23.4 | 1.83 | 1.32 | 32 | 12.7 | 164 | 4.16 | -7.4 | -3.3 | -4 | 82.1 | https://doi.org/10.1021/jacs.5c04689
PFOA | 6 | 17 | Carboxylates | Cys-COF | 110 | 4 | 1000 | 0.005 | 55 | 25 | 7 | 0.5 | 0.56 |  |  | 577 | Langmuir | 8 | 45.02 | 414.07 | 5 | 24.3 | 193 | 9500 | 16.8 | 1.72 | 1.29 | 42.9 | 17 | 241.5 | 4.16 | -7.6 | 2.5 | -2.8 | 40.13 | https://doi.org/10.1002/smll.202405176
PFOS | 7 | 20 | Sulfonates | Cys-COF | 110 | 4 | 1000 | 0.005 | 55 | 25 | 7 | 1.7 | 0.53 |  |  | 580 | Langmuir | 8 | 80.07 | 500.13 | 8.1 | 84.1 | 231 | 600 | 19.6 | 1.84 | 1.3 | 51.5 | 20.4 | 255 | 4.75 | -6.5 | -3.3 | -4.2 | 82.1 | https://doi.org/10.1002/smll.202405176
PFOA | 6 | 17 | Carboxylates | Cys-COF | 110 | 4 | 1000 | 0.005 | 55 | 25 | 7 | 0.5 | 0.56 |  |  | 473 | Langmuir | 8 | 45.02 | 414.07 | 5 | 24.3 | 193 | 9500 | 16.8 | 1.72 | 1.29 | 42.9 | 17 | 241.5 | 4.16 | -7.6 | 2.5 | -2.8 | 40.13 | https://doi.org/10.1002/smll.202405176
PFOS | 7 | 20 | Sulfonates | FSQ-1 | 110 | 4 | 1000 | 0.005 | 55 | 25 | 7 | 1.7 | 0.53 |  |  | 375 | Langmuir | 8 | 80.07 | 500.13 | 8.1 | 84.1 | 231 | 600 | 19.6 | 1.84 | 1.3 | 51.5 | 20.4 | 255 | 4.75 | -6.5 | -3.3 | -4.2 | 82.1 | https://doi.org/10.1002/smll.202405176
PFOA | 6 | 17 | Carboxylates | FSQ-1 | 110 | 4 | 1000 | 0.005 | 55 | 25 | 7 | 0.5 | 0.56 |  |  | 370 | Langmuir | 8 | 45.02 | 414.07 | 5 | 24.3 | 193 | 9500 | 16.8 | 1.72 | 1.29 | 42.9 | 17 | 241.5 | 4.16 | -7.6 | 2.5 | -2.8 | 40.13 | https://doi.org/10.1002/smll.202405176
GenX | 4 | 14 | Ether + Carboxylate | FSQ-1 | 75 | 7.2 | 1350 | 0.25 | 55 | 25 | 7 | 0.7 | 0.51 |  |  | 341 | Langmuir | 6 | 98 | 330.1 | 5.5 | 140 | 173 | 751000 | 50 | 1.72 | 1.338 | 38 | 6.2 | 200 | 3.5 | -65.6 | -2.8 | -3.3 | 74.87 | https://doi.org/10.1002/smll.202405176
F-53B | 9 | 20 | Sulfonates | FSQ-1 | 50 | 7 | 902.6 | 0.1 | 45 | 25 | 7 | 1.2 | 0.62 |  |  | 341 | Langmuir | 8 | 80.07 | 500 | 4.9 | 84.1 | 231 | 9500 | 19.6 | 1.84 | 1.3 | 51.5 | 20.4 | 255 | 4.75 | -27 | -3.32 | 0.54 | 82.1 | https://doi.org/10.1002/smll.202405176
PFOSAmS | 4 | 20 | Sulfonates | FSQ-1 | 82.18849 | 4 | 1000 | 0.005 | 55 | 25 | 7 | 0.5 | 0.51 |  |  | 366 | Langmuir | 6 | 80.07 | 330 | 4.9 | 84.1 | 173 | 52600 | 19.6 | 1.84 | 1.29 | 51.5 | 20.4 | 200 | 4.75 | -27 | -3.32 | -4.5 | 82.1 | https://doi.org/10.1002/smll.202405176
6:2FOSA | 4 | 20 | Sulfonates | FSQ-1 | 82.18849 | 4 | 1000 | 0.005 | 55 | 25 | 7 | 0.5 | 0.51 |  |  | 338 | Langmuir | 6 | 80.07 | 330 | 4.9 | 84.1 | 173 | 52600 | 19.6 | 1.84 | 1.29 | 51.5 | 20.4 | 200 | 4.75 | -27 | -3.32 | -4.5 | 82.1 | https://doi.org/10.1002/smll.202405176
PFOA | 6 | 17 | Carboxylates | PAF-1-NDMB | 110 | 4 | 1000 | 0.005 | 55 | 25 | 6.8 | 0.5 | 0.56 |  |  | 2000 | Langmuir | 8 | 45.02 | 414.07 | 5 | 24.3 | 193 | 9500 | 16.8 | 1.72 | 1.29 | 42.9 | 17 | 241.5 | 4.16 | -7.6 | 2.5 | -2.8 | 40.13 | https://doi.org/10.1002/smll.202405176
GenX | 4 | 14 | Ether + Carboxylate | COF-NH2 | 75 | 7.2 | 1350 | 0.25 | 55 | 25 | 7 | 0.7 | 0.51 |  |  | 200 | Langmuir | 6 | 98 | 330.1 | 5.5 | 140 | 173 | 751000 | 50 | 1.72 | 1.338 | 38 | 6.2 | 200 | 3.5 | -65.6 | -2.8 | -3.3 | 74.87 | https://doi.org/10.1002/smll.202405176
PFOA | 6 | 17 | Carboxylates | IRA67 | 110 | 4 | 1000 | 0.005 | 55 | 25 | 4 | 0.5 | 0.56 |  |  | 1230 | Langmuir | 8 | 45.02 | 414.07 | 5 | 24.3 | 193 | 9500 | 16.8 | 1.72 | 1.29 | 42.9 | 17 | 241.5 | 4.16 | -7.6 | 2.5 | -2.8 | 40.13 | https://doi.org/10.1002/smll.202405176
PFHxA | 4 | 13 | Carboxylates | IRA67 | 110 | 7 | 1100 | 0.018 | 55 | 25 | 4 | 1.1 | 0.45 |  |  | 166 | Langmuir | 6 | 45.02 | 314.07 | 4.2 | 86 | 226 | 52600 | 21 | 1.84 | 1.31 | 41.8 | 16.6 | 172 | 4.27 | -7.7 | 1.3 | -3.6 | 40.13 | https://doi.org/10.1002/smll.202405176
PFHpA | 5 | 15 | Carboxylates | IRA67 | 110 | 4 | 1440 | 0.19 | 55 | 25 | 4 | 6.7 | 0.54 |  |  | 44 | Langmuir | 7 | 45.02 | 364.08 | 4.9 | 16.8 | 180 | 437000 | 14.6 | 1.71 | 1.29 | 38 | 15.1 | 196 | 4.09 | -7.55 | 1.5 | -3.5 | 40.13 | https://doi.org/10.1002/smll.202405176
PFBA | 2 | 9 | Carboxylates | IRA910 | 110 | 6.4 | 10 | 0.2 | 60 | 25 | 6 | 0.4 | 0.36 |  |  | 636 | Langmuir | 4 | 45.02 | 214.03 | 2.1 | -2.79 | 118 | 52600 | 17 | 1.61 | 1.29 | 23.2 | 9.19 | 129.5 | 3.46 | -8.1 | 0.5 | -3.7 | 40.13 | https://doi.org/10.1002/smll.202405176
PFHxA | 4 | 13 | Carboxylates | IRA910 | 110 | 7 | 1100 | 0.018 | 55 | 25 | 6 | 1.1 | 0.45 |  |  | 1090 | Langmuir | 6 | 45.02 | 314.07 | 4.2 | 86 | 226 | 52600 | 21 | 1.84 | 1.31 | 41.8 | 16.6 | 172 | 4.27 | -7.7 | 1.3 | -3.6 | 40.13 | https://doi.org/10.1002/smll.202405176
PFOS | 7 | 20 | Sulfonates | Q-cotton | 110 | 4 | 1000 | 0.005 | 55 | 25 | 5 | 1.7 | 0.53 |  |  | 1650 | Langmuir | 8 | 80.07 | 500.13 | 8.1 | 84.1 | 231 | 600 | 19.6 | 1.84 | 1.3 | 51.5 | 20.4 | 255 | 4.75 | -6.5 | -3.3 | -4.2 | 82.1 | https://doi.org/10.1002/smll.202405176
PFOA | 6 | 17 | Carboxylates | Q-cotton | 110 | 4 | 1000 | 0.005 | 55 | 25 | 5 | 0.5 | 0.56 |  |  | 1550 | Langmuir | 8 | 45.02 | 414.07 | 5 | 24.3 | 193 | 9500 | 16.8 | 1.72 | 1.29 | 42.9 | 17 | 241.5 | 4.16 | -7.6 | 2.5 | -2.8 | 40.13 | https://doi.org/10.1002/smll.202405176
PFTA | 12 | 29 | Carboxylates | COF-NH2 | 88.69072 | 4 | 1000 | 0.005 | 55 | 25 | 4 | 0.7 | 0.51 |  |  | 164 | Langmuir | 14 | 45.02 | 714.11 | 9 | 91.4 | 257 | 0.05 | 16 | 1.86 | 1.29 | 72.4 | 28.7 | 414 | 5.75 | -6.5 | -0.21 | 9 | 37.3 | https://doi.org/10.1002/smll.202405176
PFOS | 7 | 20 | Sulfonates | COF-NH2 | 110 | 4 | 1000 | 0.005 | 55 | 25 | 4 | 1.7 | 0.53 |  |  | 128 | Langmuir | 8 | 80.07 | 500.13 | 8.1 | 84.1 | 231 | 600 | 19.6 | 1.84 | 1.3 | 51.5 | 20.4 | 255 | 4.75 | -6.5 | -3.3 | -4.2 | 82.1 | https://doi.org/10.1002/smll.202405176
PFO2HpA | 4 | 14 | Ethers | COF-NH2 | 88.69072 | 4 | 1000 | 0.005 | 55 | 25 | 4 | 0.7 | 0.51 |  |  | 147 | Langmuir | 6 | 80.07 | 330 | 5.5 | 84.1 | 173 | 600 | 19.6 | 1.84 | 1.29 | 51.5 | 20.4 | 200 | 3.74 | -6.5 | -3.3 | -4.2 | 74.87 | https://doi.org/10.1002/smll.202405176
PFOS | 7 | 20 | Sulfonates | Porous graphite | 110 | 4 | 1000 | 0.005 | 55 | 25 | 5 | 1.7 | 0.53 |  |  | 366 | Langmuir | 8 | 80.07 | 500.13 | 8.1 | 84.1 | 231 | 600 | 19.6 | 1.84 | 1.3 | 51.5 | 20.4 | 255 | 4.75 | -6.5 | -3.3 | -4.2 | 82.1 | https://doi.org/10.1002/smll.202405176
PFBS | 2 | 9 | Sulfonates | Porous graphite | 110 | 6.4 | 900 | 0.2 | 55 | 25 | 5 | 0.6 | 0.51 |  |  | 612 | Langmuir | 4 | 80.07 | 300.11 | 3.7 | 54.4 | 210 | 52600 | 23.4 | 1.83 | 1.32 | 32 | 12.7 | 164 | 4.16 | -7.4 | -3.3 | -4 | 82.1 | https://doi.org/10.1002/smll.202405176
PFOA | 6 | 17 | Carboxylates | MMFR | 110 | 4 | 1000 | 0.005 | 55 | 25 | 7 | 0.5 | 0.56 |  |  | 525 | Langmuir | 8 | 45.02 | 414.07 | 5 | 24.3 | 193 | 9500 | 16.8 | 1.72 | 1.29 | 42.9 | 17 | 241.5 | 4.16 | -7.6 | 2.5 | -2.8 | 40.13 | https://doi.org/10.1002/smll.202405176
PFOA | 6 | 17 | Carboxylates | A600E | 110 | 4 | 1000 | 0.005 | 55 | 25 | 7 | 0.5 | 0.56 |  |  | 13.2 | Langmuir | 8 | 45.02 | 414.07 | 5 | 24.3 | 193 | 9500 | 16.8 | 1.72 | 1.29 | 42.9 | 17 | 241.5 | 4.16 | -7.6 | 2.5 | -2.8 | 40.13 | https://doi.org/10.1002/smll.202405176
PFOS | 7 | 20 | Sulfonates | A600E | 110 | 4 | 1000 | 0.005 | 55 | 25 | 7 | 1.7 | 0.53 |  |  | 200 | Langmuir | 8 | 80.07 | 500.13 | 8.1 | 84.1 | 231 | 600 | 19.6 | 1.84 | 1.3 | 51.5 | 20.4 | 255 | 4.75 | -6.5 | -3.3 | -4.2 | 82.1 | https://doi.org/10.1002/smll.202405176
PFBA | 2 | 9 | Carboxylates | A600E | 110 | 6.4 | 10 | 0.2 | 60 | 25 | 7 | 0.4 | 0.36 |  |  | 5.5 | Langmuir | 4 | 45.02 | 214.03 | 2.1 | -2.79 | 118 | 214000 | 17 | 1.61 | 1.29 | 23.2 | 9.19 | 129.5 | 3.46 | -8.1 | 0.5 | -3.7 | 40.13 | https://doi.org/10.1002/smll.202405176
PFBS | 2 | 9 | Sulfonates | A600E | 110 | 6.4 | 900 | 0.2 | 55 | 25 | 7 | 0.6 | 0.51 |  |  | 7.2 | Langmuir | 4 | 80.07 | 300.11 | 3.7 | 54.4 | 210 | 52600 | 23.4 | 1.83 | 1.32 | 32 | 12.7 | 164 | 4.16 | -7.4 | -3.3 | -4 | 82.1 | https://doi.org/10.1002/smll.202405176
PFOA | 6 | 17 | Carboxylates | GAC | 110 | 4 | 1000 | 0.005 | 55 | 25 | 5 | 0.5 | 0.56 |  |  | 41 | Langmuir | 8 | 45.02 | 414.07 | 5 | 24.3 | 193 | 9500 | 16.8 | 1.72 | 1.29 | 42.9 | 17 | 241.5 | 4.16 | -7.6 | 2.5 | -2.8 | 40.13 | https://doi.org/10.1002/smll.202405176
PFOS | 7 | 20 | Sulfonates | GAC | 110 | 4 | 1000 | 0.005 | 55 | 25 | 5 | 1.7 | 0.53 |  |  | 72 | Langmuir | 8 | 80.07 | 500.13 | 8.1 | 84.1 | 231 | 600 | 19.6 | 1.84 | 1.3 | 51.5 | 20.4 | 255 | 4.75 | -6.5 | -3.3 | -4.2 | 82.1 | https://doi.org/10.1002/smll.202405176
PFHpA | 5 | 15 | Carboxylates | GAC | 110 | 4 | 1440 | 0.19 | 55 | 25 | 5 | 6.7 | 0.54 |  |  | 53 | Langmuir | 7 | 45.02 | 364.08 | 4.9 | 16.8 | 180 | 437000 | 14.6 | 1.71 | 1.29 | 38 | 15.1 | 196 | 4.09 | -7.55 | 1.5 | -3.5 | 40.13 | https://doi.org/10.1002/smll.202405176
PFOA | 6 | 17 | Carboxylates | PAC (coal) | 110 | 4 | 1000 | 0.005 | 55 | 25 | 7 | 0.5 | 0.56 |  |  | 13.2 | Langmuir | 8 | 45.02 | 414.07 | 5 | 24.3 | 193 | 9500 | 16.8 | 1.72 | 1.29 | 42.9 | 17 | 241.5 | 4.16 | -7.6 | 2.5 | -2.8 | 40.13 | https://doi.org/10.1002/smll.202405176
PFOS | 7 | 20 | Sulfonates | PAC (coal) | 110 | 4 | 1000 | 0.005 | 55 | 25 | 7 | 1.7 | 0.53 |  |  | 200 | Langmuir | 8 | 80.07 | 500.13 | 8.1 | 84.1 | 231 | 600 | 19.6 | 1.84 | 1.3 | 51.5 | 20.4 | 255 | 4.75 | -6.5 | -3.3 | -4.2 | 82.1 | https://doi.org/10.1002/smll.202405176
PFOA | 6 | 17 | Carboxylates | PAC (wood) | 110 | 4 | 1000 | 0.005 | 55 | 25 | 7 | 0.5 | 0.56 |  |  | 13.2 | Langmuir | 8 | 45.02 | 414.07 | 5 | 24.3 | 193 | 9500 | 16.8 | 1.72 | 1.29 | 42.9 | 17 | 241.5 | 4.16 | -7.6 | 2.5 | -2.8 | 40.13 | https://doi.org/10.1002/smll.202405176
PFOA | 6 | 17 | Carboxylates | PASNTs | 110 | 4 | 1000 | 0.005 | 55 | 25 | 7 | 0.5 | 0.56 |  |  | 1100 | Langmuir | 8 | 45.02 | 414.07 | 5 | 24.3 | 193 | 9500 | 16.8 | 1.72 | 1.29 | 42.9 | 17 | 241.5 | 4.16 | -7.6 | 2.5 | -2.8 | 40.13 | https://doi.org/10.1002/smll.202405176
PFOS | 7 | 20 | Sulfonates | PASNTs | 110 | 4 | 1000 | 0.005 | 55 | 25 | 7 | 1.7 | 0.53 |  |  | 1110 | Langmuir | 8 | 80.07 | 500.13 | 8.1 | 84.1 | 231 | 600 | 19.6 | 1.84 | 1.3 | 51.5 | 20.4 | 255 | 4.75 | -6.5 | -3.3 | -4.2 | 82.1 | https://doi.org/10.1002/smll.202405176
PFOA | 6 | 17 | Carboxylates | Bamboo-biochar | 110 | 4 | 1000 | 0.005 | 55 | 25 | 5 | 0.5 | 0.56 |  |  | 1180 | Langmuir | 8 | 45.02 | 414.07 | 5 | 24.3 | 193 | 9500 | 16.8 | 1.72 | 1.29 | 42.9 | 17 | 241.5 | 4.16 | -7.6 | 2.5 | -2.8 | 40.13 | https://doi.org/10.1002/smll.202405176
PFOS | 7 | 20 | Sulfonates | Bamboo-biochar | 110 | 4 | 1000 | 0.005 | 55 | 25 | 5 | 1.7 | 0.53 |  |  | 555 | Langmuir | 8 | 80.07 | 500.13 | 8.1 | 84.1 | 231 | 600 | 19.6 | 1.84 | 1.3 | 51.5 | 20.4 | 255 | 4.75 | -6.5 | -3.3 | -4.2 | 82.1 | https://doi.org/10.1002/smll.202405176
PFOA | 6 | 17 | Carboxylates | GAC | 110 | 4 | 1000 | 0.005 | 55 | 25 | 5 | 0.5 | 0.56 |  |  | 13.2 | Langmuir | 8 | 45.02 | 414.07 | 5 | 24.3 | 193 | 9500 | 16.8 | 1.72 | 1.29 | 42.9 | 17 | 241.5 | 4.16 | -7.6 | 2.5 | -2.8 | 40.13 | https://doi.org/10.1002/smll.202405176
PFOS | 7 | 20 | Sulfonates | GAC | 110 | 4 | 1000 | 0.005 | 55 | 25 | 5 | 1.7 | 0.53 |  |  | 200 | Langmuir | 8 | 80.07 | 500.13 | 8.1 | 84.1 | 231 | 600 | 19.6 | 1.84 | 1.3 | 51.5 | 20.4 | 255 | 4.75 | -6.5 | -3.3 | -4.2 | 82.1 | https://doi.org/10.1002/smll.202405176
PFOA | 6 | 17 | Carboxylates | NiL1-F | 110 | 4 | 1000 | 0.005 | 55 | 25 | 7 | 0.5 | 0.56 |  |  | 268 | Langmuir | 8 | 45.02 | 414.07 | 5 | 24.3 | 193 | 9500 | 16.8 | 1.72 | 1.29 | 42.9 | 17 | 241.5 | 4.16 | -7.6 | 2.5 | -2.8 | 40.13 | https://doi.org/10.1002/smll.202405176
PFOS | 7 | 20 | Sulfonates | NiL1-F | 110 | 4 | 1000 | 0.005 | 55 | 25 | 7 | 1.7 | 0.53 |  |  | 142 | Langmuir | 8 | 80.07 | 500.13 | 8.1 | 84.1 | 231 | 600 | 19.6 | 1.84 | 1.3 | 51.5 | 20.4 | 255 | 4.75 | -6.5 | -3.3 | -4.2 | 82.1 | https://doi.org/10.1002/smll.202405176
PFOA | 6 | 17 | Carboxylates | NiL1-F-CCH | 110 | 4 | 1000 | 0.005 | 55 | 25 | 7 | 0.5 | 0.56 |  |  | 109 | Langmuir | 8 | 45.02 | 414.07 | 5 | 24.3 | 193 | 9500 | 16.8 | 1.72 | 1.29 | 42.9 | 17 | 241.5 | 4.16 | -7.6 | 2.5 | -2.8 | 40.13 | https://doi.org/10.1002/smll.202405176
PFOS | 7 | 20 | Sulfonates | NiL1-F-CCH | 110 | 4 | 1000 | 0.005 | 55 | 25 | 7 | 1.7 | 0.53 |  |  | 69 | Langmuir | 8 | 80.07 | 500.13 | 8.1 | 84.1 | 231 | 600 | 19.6 | 1.84 | 1.3 | 51.5 | 20.4 | 255 | 4.75 | -6.5 | -3.3 | -4.2 | 82.1 | https://doi.org/10.1002/smll.202405176
PFOA | 6 | 17 | Carboxylates | NiL1 | 110 | 4 | 1000 | 0.005 | 55 | 25 | 7 | 0.5 | 0.56 |  |  | 100 | Langmuir | 8 | 45.02 | 414.07 | 5 | 24.3 | 193 | 9500 | 16.8 | 1.72 | 1.29 | 42.9 | 17 | 241.5 | 4.16 | -7.6 | 2.5 | -2.8 | 40.13 | https://doi.org/10.1002/smll.202405176
PFOS | 7 | 20 | Sulfonates | NiL1 | 110 | 4 | 1000 | 0.005 | 55 | 25 | 7 | 1.7 | 0.53 |  |  | 50 | Langmuir | 8 | 80.07 | 500.13 | 8.1 | 84.1 | 231 | 600 | 19.6 | 1.84 | 1.3 | 51.5 | 20.4 | 255 | 4.75 | -6.5 | -3.3 | -4.2 | 82.1 | https://doi.org/10.1002/smll.202405176
PFBS | 2 | 9 | Sulfonates | Chi–Glu–β–CD | 110 | 6.4 | 900 | 0.2 | 55 | 25 | 2 | 0.6 | 0.51 |  |  | 136 | Langmuir | 4 | 80.07 | 300.11 | 3.7 | 54.4 | 210 | 52600 | 23.4 | 1.83 | 1.32 | 32 | 12.7 | 164 | 4.16 | -7.4 | -3.3 | -4 | 82.1 | https://doi.org/10.1002/smll.202405176
GenX | 4 | 14 | Ether + Carboxylate | Modified chitosan | 75 | 7.2 | 1350 | 0.25 | 55 | 25 | 4 | 0.7 | 0.51 |  |  | 169 | Langmuir | 6 | 98 | 330.1 | 5.5 | 140 | 173 | 751000 | 50 | 1.72 | 1.338 | 38 | 6.2 | 200 | 3.5 | -65.6 | -2.8 | -3.3 | 74.87 | https://doi.org/10.1002/smll.202405176
PFOA | 6 | 17 | Carboxylates | PEI-BA | 110 | 4 | 1000 | 0.005 | 55 | 25 | 3 | 0.5 | 0.56 |  |  | 279 | Langmuir | 8 | 45.02 | 414.07 | 5 | 24.3 | 193 | 9500 | 16.8 | 1.72 | 1.29 | 42.9 | 17 | 241.5 | 4.16 | -7.6 | 2.5 | -2.8 | 40.13 | https://doi.org/10.1002/smll.202405176
GenX | 4 | 14 | Ether + Carboxylate | BT-BDB-COF | 75 | 7.2 | 1350 | 0.25 | 55 | 25 | 7 | 0.7 | 0.51 |  |  | 734 | Langmuir | 6 | 98 | 330.1 | 5.5 | 140 | 173 | 751000 | 50 | 1.72 | 1.338 | 38 | 6.2 | 200 | 3.5 | -65.6 | -2.8 | -3.3 | 74.87 | https://doi.org/10.1002/smll.202405176
HFPO-TA | 4 | 14 | Ether + Carboxylate | BT-BDB-COF | 82 | 10.1 | 1150 | 0.13 | 70 | 25 | 7 | 6.5 | 0.62 |  |  | 1079 | Langmuir | 9 | 98 | 330.04 | 5.5 | 19 | 263.2 | 751000 | 19.6 | 1.84 | 1.29 | 51.5 | 20.4 | 277.4 | 5.55 | -6.3 | 3.8 | 2.004 | 74.87 | https://doi.org/10.1002/smll.202405176
PFBA | 2 | 9 | Carboxylates | Aminated rice husk | 110 | 4 | 1000 | 0.005 | 55 | 25 | 5 | 0.4 | 0.36 |  |  | 364 | Langmuir | 4 | 45.02 | 214.03 | 2.1 | -2.79 | 118 | 214000 | 17 | 1.61 | 1.29 | 23.2 | 9.19 | 129.5 | 3.46 | -8.1 | 0.5 | -3.7 | 40.13 | https://doi.org/10.1002/smll.202405176
PFOA | 6 | 17 | Carboxylates | Aminated rice husk | 110 | 4 | 1000 | 0.005 | 55 | 25 | 5 | 0.5 | 0.56 |  |  | 1086 | Langmuir | 8 | 45.02 | 414.07 | 5 | 24.3 | 193 | 9500 | 16.8 | 1.72 | 1.29 | 42.9 | 17 | 241.5 | 4.16 | -7.6 | 2.5 | -2.8 | 40.13 | https://doi.org/10.1002/smll.202405176
PFOS | 7 | 20 | Sulfonates | Aminated rice husk | 110 | 4 | 1000 | 0.005 | 55 | 25 | 5 | 1.7 | 0.53 |  |  | 1426 | Langmuir | 8 | 80.07 | 500.13 | 8.1 | 84.1 | 231 | 600 | 19.6 | 1.84 | 1.3 | 51.5 | 20.4 | 255 | 4.75 | -6.5 | -3.3 | -4.2 | 82.1 | https://doi.org/10.1002/smll.202405176
PFOS | 7 | 20 | Sulfonates | MIP | 110 | 4 | 1000 | 0.005 | 55 | 25 | 5 | 1.7 | 0.53 |  |  | 200 | Langmuir | 8 | 80.07 | 500.13 | 8.1 | 84.1 | 231 | 600 | 19.6 | 1.84 | 1.3 | 51.5 | 20.4 | 255 | 4.75 | -6.5 | -3.3 | -4.2 | 82.1 | https://doi.org/10.1002/smll.202405176
PFOS | 7 | 20 | Sulfonates | NIP | 110 | 4 | 1000 | 0.005 | 55 | 25 | 5 | 1.7 | 0.53 |  |  | 200 | Langmuir | 8 | 80.07 | 500.13 | 8.1 | 84.1 | 231 | 600 | 19.6 | 1.84 | 1.3 | 51.5 | 20.4 | 255 | 4.75 | -6.5 | -3.3 | -4.2 | 82.1 | https://doi.org/10.1002/smll.202405176
PFOA | 6 | 17 | Carboxylates | HPA25M | 110 | 4 | 1000 | 0.005 | 55 | 25 | 7 | 0.5 | 0.56 |  |  | 13.2 | Langmuir | 8 | 45.02 | 414.07 | 5 | 24.3 | 193 | 9500 | 16.8 | 1.72 | 1.29 | 42.9 | 17 | 241.5 | 4.16 | -7.6 | 2.5 | -2.8 | 40.13 | https://doi.org/10.1002/smll.202405176
PFOS | 7 | 20 | Sulfonates | HPA25M | 110 | 4 | 1000 | 0.005 | 55 | 25 | 7 | 1.7 | 0.53 |  |  | 489 | Langmuir | 8 | 80.07 | 500.13 | 8.1 | 84.1 | 231 | 600 | 19.6 | 1.84 | 1.3 | 51.5 | 20.4 | 255 | 4.75 | -6.5 | -3.3 | -4.2 | 82.1 | https://doi.org/10.1002/smll.202405176
PFOA | 6 | 17 | Carboxylates | PA312 | 110 | 4 | 1000 | 0.005 | 55 | 25 | 7 | 0.5 | 0.56 |  |  | 281 | Langmuir | 8 | 45.02 | 414.07 | 5 | 24.3 | 193 | 9500 | 16.8 | 1.72 | 1.29 | 42.9 | 17 | 241.5 | 4.16 | -7.6 | 2.5 | -2.8 | 40.13 | https://doi.org/10.1002/smll.202405176
PFOS | 7 | 20 | Sulfonates | PA312 | 110 | 4 | 1000 | 0.005 | 55 | 25 | 7 | 1.7 | 0.53 |  |  | 236 | Langmuir | 8 | 80.07 | 500.13 | 8.1 | 84.1 | 231 | 600 | 19.6 | 1.84 | 1.3 | 51.5 | 20.4 | 255 | 4.75 | -6.5 | -3.3 | -4.2 | 82.1 | https://doi.org/10.1002/smll.202405176
PFOA | 6 | 17 | Carboxylates | UBA120 | 110 | 4 | 1000 | 0.005 | 55 | 25 | 7 | 0.5 | 0.56 |  |  | 13.2 | Langmuir | 8 | 45.02 | 414.07 | 5 | 24.3 | 193 | 9500 | 16.8 | 1.72 | 1.29 | 42.9 | 17 | 241.5 | 4.16 | -7.6 | 2.5 | -2.8 | 40.13 | https://doi.org/10.1002/smll.202405176
PFOS | 7 | 20 | Sulfonates | UBA120 | 110 | 4 | 1000 | 0.005 | 55 | 25 | 7 | 1.7 | 0.53 |  |  | 200 | Langmuir | 8 | 80.07 | 500.13 | 8.1 | 84.1 | 231 | 600 | 19.6 | 1.84 | 1.3 | 51.5 | 20.4 | 255 | 4.75 | -6.5 | -3.3 | -4.2 | 82.1 | https://doi.org/10.1002/smll.202405176
PFOA | 6 | 17 | Carboxylates | WA30 | 110 | 4 | 1000 | 0.005 | 55 | 25 | 7 | 0.5 | 0.56 |  |  | 13.2 | Langmuir | 8 | 45.02 | 414.07 | 5 | 24.3 | 193 | 9500 | 16.8 | 1.72 | 1.29 | 42.9 | 17 | 241.5 | 4.16 | -7.6 | 2.5 | -2.8 | 40.13 | https://doi.org/10.1002/smll.202405176
PFOS | 7 | 20 | Sulfonates | WA30 | 110 | 4 | 1000 | 0.005 | 55 | 25 | 7 | 1.7 | 0.53 |  |  | 200 | Langmuir | 8 | 80.07 | 500.13 | 8.1 | 84.1 | 231 | 600 | 19.6 | 1.84 | 1.3 | 51.5 | 20.4 | 255 | 4.75 | -6.5 | -3.3 | -4.2 | 82.1 | https://doi.org/10.1002/smll.202405176
PFOS | 7 | 20 | Sulfonates | MBC | 110 | 4 | 1000 | 0.005 | 55 | 25 | 3.1 | 1.7 | 0.53 |  |  | 120 | Langmuir | 8 | 80.07 | 500.13 | 8.1 | 84.1 | 231 | 600 | 19.6 | 1.84 | 1.3 | 51.5 | 20.4 | 255 | 4.75 | -6.5 | -3.3 | -4.2 | 82.1 | https://doi.org/10.1002/smll.202405176
PFOS | 7 | 20 | Sulfonates | BC250 | 110 | 4 | 1000 | 0.005 | 55 | 25 | 7 | 1.7 | 0.53 |  |  | 135 | Langmuir | 8 | 80.07 | 500.13 | 8.1 | 84.1 | 231 | 600 | 19.6 | 1.84 | 1.3 | 51.5 | 20.4 | 255 | 4.75 | -6.5 | -3.3 | -4.2 | 82.1 | https://doi.org/10.1002/smll.202405176
PFOS | 7 | 20 | Sulfonates | BC400 | 110 | 4 | 1000 | 0.005 | 55 | 25 | 7 | 1.7 | 0.53 |  |  | 146 | Langmuir | 8 | 80.07 | 500.13 | 8.1 | 84.1 | 231 | 600 | 19.6 | 1.84 | 1.3 | 51.5 | 20.4 | 255 | 4.75 | -6.5 | -3.3 | -4.2 | 82.1 | https://doi.org/10.1002/smll.202405176
PFOS | 7 | 20 | Sulfonates | BC550 | 110 | 4 | 1000 | 0.005 | 55 | 25 | 7 | 1.7 | 0.53 |  |  | 166 | Langmuir | 8 | 80.07 | 500.13 | 8.1 | 84.1 | 231 | 600 | 19.6 | 1.84 | 1.3 | 51.5 | 20.4 | 255 | 4.75 | -6.5 | -3.3 | -4.2 | 82.1 | https://doi.org/10.1002/smll.202405176
PFOS | 7 | 20 | Sulfonates | BC700 | 110 | 4 | 1000 | 0.005 | 55 | 25 | 7 | 1.7 | 0.53 |  |  | 169 | Langmuir | 8 | 80.07 | 500.13 | 8.1 | 84.1 | 231 | 600 | 19.6 | 1.84 | 1.3 | 51.5 | 20.4 | 255 | 4.75 | -6.5 | -3.3 | -4.2 | 82.1 | https://doi.org/10.1002/smll.202405176
PFOS | 7 | 20 | Sulfonates | SDN600 | 110 | 4 | 1000 | 0.005 | 55 | 25 | 3.1 | 1.7 | 0.53 |  |  | 178 | Langmuir | 8 | 80.07 | 500.13 | 8.1 | 84.1 | 231 | 600 | 19.6 | 1.84 | 1.3 | 51.5 | 20.4 | 255 | 4.75 | -6.5 | -3.3 | -4.2 | 82.1 | https://doi.org/10.1002/smll.202405176
PFOS | 7 | 20 | Sulfonates | RMSDN600 | 110 | 4 | 1000 | 0.005 | 55 | 25 | 3.1 | 1.7 | 0.53 |  |  | 169 | Langmuir | 8 | 80.07 | 500.13 | 8.1 | 84.1 | 231 | 600 | 19.6 | 1.84 | 1.3 | 51.5 | 20.4 | 255 | 4.75 | -6.5 | -3.3 | -4.2 | 82.1 | https://doi.org/10.1002/smll.202405176
PFOS | 7 | 20 | Sulfonates | GAC | 110 | 4 | 1000 | 0.005 | 55 | 25 | 5 | 1.7 | 0.53 |  |  | 200 | Langmuir | 8 | 80.07 | 500.13 | 8.1 | 84.1 | 231 | 600 | 19.6 | 1.84 | 1.3 | 51.5 | 20.4 | 255 | 4.75 | -6.5 | -3.3 | -4.2 | 82.1 | https://doi.org/10.1002/smll.202405176
PFOS | 7 | 20 | Sulfonates | PAC | 110 | 6 | 1100 | 0.006 | 50 | 25 | 5 | 1.7 | 0.53 |  |  | 560 | Langmuir | 8 | 80.07 | 500.13 | 8.1 | 84.1 | 231 | 600 | 19.6 | 1.84 | 1.3 | 51.5 | 20.4 | 255 | 4.75 | -6.5 | -3.3 | -4.2 | 82.1 | https://doi.org/10.1002/smll.202405176
PFOS | 7 | 20 | Sulfonates | AI400 | 110 | 4 | 1000 | 0.005 | 55 | 25 | 5 | 1.7 | 0.53 |  |  | 200 | Langmuir | 8 | 80.07 | 500.13 | 8.1 | 84.1 | 231 | 600 | 19.6 | 1.84 | 1.3 | 51.5 | 20.4 | 255 | 4.75 | -6.5 | -3.3 | -4.2 | 82.1 | https://doi.org/10.1002/smll.202405176
PFOS | 7 | 20 | Sulfonates | Kaolinite | 110 | 4 | 1000 | 0.005 | 55 | 25 | 7 | 1.7 | 0.53 |  |  | 200 | Langmuir | 8 | 80.07 | 500.13 | 8.1 | 84.1 | 231 | 600 | 19.6 | 1.84 | 1.3 | 51.5 | 20.4 | 255 | 4.75 | -6.5 | -3.3 | -4.2 | 82.1 | https://doi.org/10.1002/smll.202405176
PFOS | 7 | 20 | Sulfonates | Montmorillonite | 110 | 4 | 1000 | 0.005 | 55 | 25 | 7 | 1.7 | 0.53 |  |  | 200 | Langmuir | 8 | 80.07 | 500.13 | 8.1 | 84.1 | 231 | 600 | 19.6 | 1.84 | 1.3 | 51.5 | 20.4 | 255 | 4.75 | -6.5 | -3.3 | -4.2 | 82.1 | https://doi.org/10.1002/smll.202405176
PFOS | 7 | 20 | Sulfonates | PPy/BC | 110 | 4 | 1000 | 0.005 | 55 | 25 | 6 | 1.7 | 0.53 |  |  | 600 | Langmuir | 8 | 80.07 | 500.13 | 8.1 | 84.1 | 231 | 600 | 19.6 | 1.84 | 1.3 | 51.5 | 20.4 | 255 | 4.75 | -6.5 | -3.3 | -4.2 | 82.1 | https://doi.org/10.1002/smll.202405176
PFOA | 6 | 17 | Carboxylates | PPy/BC | 110 | 4 | 1000 | 0.005 | 55 | 25 | 6 | 0.5 | 0.56 |  |  | 1076 | Langmuir | 8 | 45.02 | 414.07 | 5 | 24.3 | 193 | 9500 | 16.8 | 1.72 | 1.29 | 42.9 | 17 | 241.5 | 4.16 | -7.6 | 2.5 | -2.8 | 40.13 | https://doi.org/10.1002/smll.202405176
PFBS | 2 | 9 | Sulfonates | PPy/BC | 110 | 6.4 | 900 | 0.2 | 55 | 25 | 6 | 0.6 | 0.51 |  |  | 450 | Langmuir | 4 | 80.07 | 300.11 | 3.7 | 54.4 | 210 | 52600 | 23.4 | 1.83 | 1.32 | 32 | 12.7 | 164 | 4.16 | -7.4 | -3.3 | -4 | 82.1 | https://doi.org/10.1002/smll.202405176
PFBA | 2 | 9 | Carboxylates | PPy/BC | 110 | 6.4 | 10 | 0.2 | 60 | 25 | 6 | 0.4 | 0.36 |  |  | 835 | Langmuir | 4 | 45.02 | 214.03 | 2.1 | -2.79 | 118 | 214000 | 17 | 1.61 | 1.29 | 23.2 | 9.19 | 129.5 | 3.46 | -8.1 | 0.5 | -3.7 | 40.13 | https://doi.org/10.1002/smll.202405176
PFBA | 2 | 9 | Carboxylates | PEI-PVC | 110 | 6.4 | 10 | 0.2 | 60 | 25 | 3 | 0.4 | 0.36 |  |  | 99 | Langmuir | 4 | 45.02 | 214.03 | 2.1 | -2.79 | 118 | 214000 | 17 | 1.61 | 1.29 | 23.2 | 9.19 | 129.5 | 3.46 | -8.1 | 0.5 | -3.7 | 40.13 | https://doi.org/10.1002/smll.202405176
PFBS | 2 | 9 | Sulfonates | PEI-PVC | 110 | 6.4 | 900 | 0.2 | 55 | 25 | 3 | 0.6 | 0.51 |  |  | 222 | Langmuir | 4 | 80.07 | 300.11 | 3.7 | 54.4 | 210 | 52600 | 23.4 | 1.83 | 1.32 | 32 | 12.7 | 164 | 4.16 | -7.4 | -3.3 | -4 | 82.1 | https://doi.org/10.1002/smll.202405176
PFOA | 6 | 17 | Carboxylates | PEI-PVC | 110 | 4 | 1000 | 0.005 | 55 | 25 | 3 | 0.5 | 0.56 |  |  | 235 | Langmuir | 8 | 45.02 | 414.07 | 5 | 24.3 | 193 | 9500 | 16.8 | 1.72 | 1.29 | 42.9 | 17 | 241.5 | 4.16 | -7.6 | 2.5 | -2.8 | 40.13 | https://doi.org/10.1002/smll.202405176
PFOS | 7 | 20 | Sulfonates | PEI-PVC | 110 | 4 | 1000 | 0.005 | 55 | 25 | 3 | 1.7 | 0.53 |  |  | 320 | Langmuir | 8 | 80.07 | 500.13 | 8.1 | 84.1 | 231 | 600 | 19.6 | 1.84 | 1.3 | 51.5 | 20.4 | 255 | 4.75 | -6.5 | -3.3 | -4.2 | 82.1 | https://doi.org/10.1002/smll.202405176
PFOA | 6 | 17 | Carboxylates | FeOCl | 110 | 4 | 1000 | 0.005 | 55 | 25 | 6 | 0.5 | 0.56 |  |  | 277 | Langmuir | 8 | 45.02 | 414.07 | 5 | 24.3 | 193 | 9500 | 16.8 | 1.72 | 1.29 | 42.9 | 17 | 241.5 | 4.16 | -7.6 | 2.5 | -2.8 | 40.13 | https://doi.org/10.1002/smll.202405176
PFOA | 6 | 17 | Carboxylates | CAN-7 | 110 | 4 | 1000 | 0.005 | 55 | 25 | 4.4 | 0.5 | 0.56 |  |  | 175 | Langmuir | 8 | 45.02 | 414.07 | 5 | 24.3 | 193 | 9500 | 16.8 | 1.72 | 1.29 | 42.9 | 17 | 241.5 | 4.16 | -7.6 | 2.5 | -2.8 | 40.13 | https://doi.org/10.1002/smll.202405176
PFOA | 6 | 17 | Carboxylates | CAN-8 | 110 | 4 | 1000 | 0.005 | 55 | 25 | 4.4 | 0.5 | 0.56 |  |  | 190 | Langmuir | 8 | 45.02 | 414.07 | 5 | 24.3 | 193 | 9500 | 16.8 | 1.72 | 1.29 | 42.9 | 17 | 241.5 | 4.16 | -7.6 | 2.5 | -2.8 | 40.13 | https://doi.org/10.1002/smll.202405176
PFOA | 6 | 17 | Carboxylates | CAN-9 | 110 | 4 | 1000 | 0.005 | 55 | 25 | 4.4 | 0.5 | 0.56 |  |  | 232 | Langmuir | 8 | 45.02 | 414.07 | 5 | 24.3 | 193 | 9500 | 16.8 | 1.72 | 1.29 | 42.9 | 17 | 241.5 | 4.16 | -7.6 | 2.5 | -2.8 | 40.13 | https://doi.org/10.1002/smll.202405176
PFOA | 6 | 17 | Carboxylates | CAN-10 | 110 | 4 | 1000 | 0.005 | 55 | 25 | 4.4 | 0.5 | 0.56 |  |  | 361 | Langmuir | 8 | 45.02 | 414.07 | 5 | 24.3 | 193 | 9500 | 16.8 | 1.72 | 1.29 | 42.9 | 17 | 241.5 | 4.16 | -7.6 | 2.5 | -2.8 | 40.13 | https://doi.org/10.1002/smll.202405176
PFOA | 6 | 17 | Carboxylates | MELEM-COF | 110 | 4 | 1000 | 0.005 | 55 | 25 | 7 | 0.5 | 0.56 |  |  | 2500 | Langmuir | 8 | 45.02 | 414.07 | 5 | 24.3 | 193 | 9500 | 16.8 | 1.72 | 1.29 | 42.9 | 17 | 241.5 | 4.16 | -7.6 | 2.5 | -2.8 | 40.13 | https://doi.org/10.1002/smll.202405176
PFOA | 6 | 17 | Carboxylates | MEL-COF | 110 | 4 | 1000 | 0.005 | 55 | 25 | 7 | 0.5 | 0.56 |  |  | 2000 | Langmuir | 8 | 45.02 | 414.07 | 5 | 24.3 | 193 | 9500 | 16.8 | 1.72 | 1.29 | 42.9 | 17 | 241.5 | 4.16 | -7.6 | 2.5 | -2.8 | 40.13 | https://doi.org/10.1002/smll.202405176
PFOS | 7 | 20 | Sulfonates | Spent-coffee-grounds biochar | 110 | 4 | 1000 | 0.005 | 55 | 25 | 7.0 | 1.7 | 0.53 |  |  | 43.4 | Langmuir | 8 | 80.07 | 500.13 | 8.1 | 84.1 | 231 | 600 | 19.6 | 1.84 | 1.3 | 51.5 | 20.4 | 255 | 4.75 | -6.5 | -3.3 | -4.2 | 82.1 | https://doi.org/10.1021/acsestwater.3c00569
PFHxS | 5 | 16 | Carboxylates | Charcoal-based GAC | 110 | 4 | 1100 | 0.018 | 55 | 25 | 7.2 | 1.8 | 0.52 |  |  | 14.8 | Langmuir | 6 | 45.02 | 400.13 | 7.4 | 86 | 226 | 7179 | 21 | 1.84 | 1.31 | 41.8 | 16.6 | 192 | 4.27 | -6.7 | -4.5 | -4.4 | 82.1 | https://doi.org/10.1021/acsestwater.3c00569
PFHxS | 5 | 16 | Carboxylates | Charcoal-based GAC | 110 | 4 | 1100 | 0.018 | 55 | 25 | 7.2 | 1.8 | 0.52 |  |  | 13.6 | Langmuir | 6 | 45.02 | 400.13 | 7.4 | 86 | 226 | 7179 | 21 | 1.84 | 1.31 | 41.8 | 16.6 | 192 | 4.27 | -6.7 | -4.5 | -4.4 | 82.1 | https://doi.org/10.1021/acsestwater.3c00569
PFHxS | 5 | 16 | Carboxylates | Charcoal-based GAC | 110 | 4 | 1100 | 0.018 | 55 | 25 | 7.2 | 1.8 | 0.52 |  |  | 13.2 | Langmuir | 6 | 45.02 | 400.13 | 7.4 | 86 | 226 | 7179 | 21 | 1.84 | 1.31 | 41.8 | 16.6 | 192 | 4.27 | -6.7 | -4.5 | -4.4 | 82.1 | https://doi.org/10.1021/acsestwater.3c00569
PFOA | 6 | 17 | Carboxylates | Charcoal-based GAC | 110 | 4 | 1000 | 0.005 | 55 | 25 | 7.2 | 0.5 | 0.56 |  |  | 10.2 | Langmuir | 8 | 45.02 | 414.07 | 5 | 24.3 | 193 | 9500 | 16.8 | 1.72 | 1.29 | 42.9 | 17 | 241.5 | 4.16 | -7.6 | 2.5 | -2.8 | 40.13 | https://doi.org/10.1021/acsestwater.3c00569
PFOA | 6 | 17 | Carboxylates | Charcoal-based GAC | 110 | 4 | 1000 | 0.005 | 55 | 25 | 7.2 | 0.5 | 0.56 |  |  | 9.8 | Langmuir | 8 | 45.02 | 414.07 | 5 | 24.3 | 193 | 9500 | 16.8 | 1.72 | 1.29 | 42.9 | 17 | 241.5 | 4.16 | -7.6 | 2.5 | -2.8 | 40.13 | https://doi.org/10.1021/acsestwater.3c00569
PFOA | 6 | 17 | Carboxylates | Charcoal-based GAC | 110 | 4 | 1000 | 0.005 | 55 | 25 | 7.2 | 0.5 | 0.56 |  |  | 11.6 | Langmuir | 8 | 45.02 | 414.07 | 5 | 24.3 | 193 | 9500 | 16.8 | 1.72 | 1.29 | 42.9 | 17 | 241.5 | 4.16 | -7.6 | 2.5 | -2.8 | 40.13 | https://doi.org/10.1021/acsestwater.3c00569
PFOA | 6 | 17 | Carboxylates | Activated carbon felts | 110 | 4 | 1000 | 0.005 | 55 | 25 | 7.0 | 0.5 | 0.56 |  |  | 80 | Langmuir | 8 | 45.02 | 414.07 | 5 | 24.3 | 193 | 9500 | 16.8 | 1.72 | 1.29 | 42.9 | 17 | 241.5 | 4.16 | -7.6 | 2.5 | -2.8 | 40.13 | https://doi.org/10.1021/acsestwater.3c00569
PFOS | 7 | 20 | Sulfonates | Activated carbon felts | 110 | 4 | 1000 | 0.005 | 55 | 25 | 7.0 | 1.7 | 0.53 |  |  | 103 | Langmuir | 8 | 80.07 | 500.13 | 8.1 | 84.1 | 231 | 600 | 19.6 | 1.84 | 1.3 | 51.5 | 20.4 | 255 | 4.75 | -6.5 | -3.3 | -4.2 | 82.1 | https://doi.org/10.1021/acsestwater.3c00569
PFBA | 2 | 9 | Carboxylates | Activated carbon felts | 110 | 6.4 | 10 | 0.2 | 60 | 25 | 7.0 | 0.4 | 0.36 |  |  | 5.1 | Langmuir | 4 | 45.02 | 214.03 | 2.1 | -2.79 | 118 | 214000 | 17 | 1.61 | 1.29 | 23.2 | 9.19 | 129.5 | 3.46 | -8.1 | 0.5 | -3.7 | 40.13 | https://doi.org/10.1021/acsestwater.3c00569
PFOA | 6 | 17 | Carboxylates | Activated carbon felts | 110 | 4 | 1000 | 0.005 | 55 | 25 | 7.0 | 0.5 | 0.56 |  |  | 3.7 | Langmuir | 8 | 45.02 | 414.07 | 5 | 24.3 | 193 | 9500 | 16.8 | 1.72 | 1.29 | 42.9 | 17 | 241.5 | 4.16 | -7.6 | 2.5 | -2.8 | 40.13 | https://doi.org/10.1021/acsestwater.3c00569
PFOS | 7 | 20 | Sulfonates | Activated carbon felts | 110 | 4 | 1000 | 0.005 | 55 | 25 | 7.0 | 1.7 | 0.53 |  |  | 8.9 | Langmuir | 8 | 80.07 | 500.13 | 8.1 | 84.1 | 231 | 600 | 19.6 | 1.84 | 1.3 | 51.5 | 20.4 | 255 | 4.75 | -6.5 | -3.3 | -4.2 | 82.1 | https://doi.org/10.1021/acsestwater.3c00569
PFBA | 2 | 9 | Carboxylates | Activated carbon felts | 110 | 6.4 | 10 | 0.2 | 60 | 25 | 7.0 | 0.4 | 0.36 |  |  | 0.5 | Langmuir | 4 | 45.02 | 214.03 | 2.1 | -2.79 | 118 | 214000 | 17 | 1.61 | 1.29 | 23.2 | 9.19 | 129.5 | 3.46 | -8.1 | 0.5 | -3.7 | 40.13 | https://doi.org/10.1021/acsestwater.3c00569
PFOA | 6 | 17 | Carboxylates | GAC | 110 | 4 | 1000 | 0.005 | 55 | 25 | 7 | 0.5 | 0.56 |  |  | 1500 | Langmuir | 8 | 45.02 | 414.07 | 5 | 24.3 | 193 | 9500 | 16.8 | 1.72 | 1.29 | 42.9 | 17 | 241.5 | 4.16 | -7.6 | 2.5 | -2.8 | 40.13 | https://doi.org/10.1021/acsestwater.3c00569
PFBA | 2 | 9 | Carboxylates | GAC | 110 | 6.4 | 10 | 0.2 | 60 | 25 | 7 | 0.4 | 0.36 |  |  | 1300 | Langmuir | 4 | 45.02 | 214.03 | 2.1 | -2.79 | 118 | 214000 | 17 | 1.61 | 1.29 | 23.2 | 9.19 | 129.5 | 3.46 | -8.1 | 0.5 | -3.7 | 40.13 | https://doi.org/10.1021/acsestwater.3c00569
PFOA | 6 | 17 | Carboxylates | Hexagonal mesoporous silica | 110 | 4 | 1000 | 0.005 | 55 | 25 | 7.0 | 0.5 | 0.56 |  |  | 63 | Langmuir | 8 | 45.02 | 414.07 | 5 | 24.3 | 193 | 9500 | 16.8 | 1.72 | 1.29 | 42.9 | 17 | 241.5 | 4.16 | -7.6 | 2.5 | -2.8 | 40.13 | https://doi.org/10.1021/acsestwater.3c00569
PFOS | 7 | 20 | Sulfonates | Hexagonal mesoporous silica | 110 | 4 | 1000 | 0.005 | 55 | 25 | 7.0 | 1.7 | 0.53 |  |  | 1082.4 | Langmuir | 8 | 80.07 | 500.13 | 8.1 | 84.1 | 231 | 600 | 19.6 | 1.84 | 1.3 | 51.5 | 20.4 | 255 | 4.75 | -6.5 | -3.3 | -4.2 | 82.1 | https://doi.org/10.1021/acsestwater.3c00569
PFOA | 6 | 17 | Carboxylates | Hexagonal mesoporous silica | 110 | 4 | 1000 | 0.005 | 55 | 25 | 7.0 | 0.5 | 0.56 |  |  | 28.1 | Langmuir | 8 | 45.02 | 414.07 | 5 | 24.3 | 193 | 9500 | 16.8 | 1.72 | 1.29 | 42.9 | 17 | 241.5 | 4.16 | -7.6 | 2.5 | -2.8 | 40.13 | https://doi.org/10.1021/acsestwater.3c00569
PFOS | 7 | 20 | Sulfonates | Hexagonal mesoporous silica | 110 | 4 | 1000 | 0.005 | 55 | 25 | 7.0 | 1.7 | 0.53 |  |  | 222.3 | Langmuir | 8 | 80.07 | 500.13 | 8.1 | 84.1 | 231 | 600 | 19.6 | 1.84 | 1.3 | 51.5 | 20.4 | 255 | 4.75 | -6.5 | -3.3 | -4.2 | 82.1 | https://doi.org/10.1021/acsestwater.3c00569
PFOS | 7 | 20 | Sulfonates | Mesoporous SiO2 hollow spheres | 110 | 4 | 1000 | 0.005 | 55 | 25 | 3.0 | 1.7 | 0.53 |  |  | 10 | Langmuir | 8 | 80.07 | 500.13 | 8.1 | 84.1 | 231 | 600 | 19.6 | 1.84 | 1.3 | 51.5 | 20.4 | 255 | 4.75 | -6.5 | -3.3 | -4.2 | 82.1 | https://doi.org/10.1021/acsestwater.3c00569
PFOA | 6 | 17 | Carboxylates | Montmorillonite clays | 110 | 4 | 1000 | 0.005 | 55 | 25 | 2.0 | 0.5 | 0.56 |  |  | 178 | Langmuir | 8 | 45.02 | 414.07 | 5 | 24.3 | 193 | 9500 | 16.8 | 1.72 | 1.29 | 42.9 | 17 | 241.5 | 4.16 | -7.6 | 2.5 | -2.8 | 40.13 | https://doi.org/10.1021/acsestwater.3c00569
PFOS | 7 | 20 | Sulfonates | Montmorillonite clays | 110 | 4 | 1000 | 0.005 | 55 | 25 | 2.0 | 1.7 | 0.53 |  |  | 364.3 | Langmuir | 8 | 80.07 | 500.13 | 8.1 | 84.1 | 231 | 600 | 19.6 | 1.84 | 1.3 | 51.5 | 20.4 | 255 | 4.75 | -6.5 | -3.3 | -4.2 | 82.1 | https://doi.org/10.1021/acsestwater.3c00569
PFOA | 6 | 17 | Carboxylates | Smectite clays | 110 | 4 | 1000 | 0.005 | 55 | 25 | 8.2 | 0.5 | 0.56 |  |  | 0.14 | Langmuir | 8 | 45.02 | 414.07 | 5 | 24.3 | 193 | 9500 | 16.8 | 1.72 | 1.29 | 42.9 | 17 | 241.5 | 4.16 | -7.6 | 2.5 | -2.8 | 40.13 | https://doi.org/10.1021/acsestwater.3c00569
PFOS | 7 | 20 | Sulfonates | Smectite clays | 110 | 4 | 1000 | 0.005 | 55 | 25 | 8.2 | 1.7 | 0.53 |  |  | 0.49 | Langmuir | 8 | 80.07 | 500.13 | 8.1 | 84.1 | 231 | 600 | 19.6 | 1.84 | 1.3 | 51.5 | 20.4 | 255 | 4.75 | -6.5 | -3.3 | -4.2 | 82.1 | https://doi.org/10.1021/acsestwater.3c00569
PFOA | 6 | 17 | Carboxylates | Cu/Mg/Fe LDHs | 110 | 4 | 1000 | 0.005 | 55 | 25 | 7.0 | 0.5 | 0.56 |  |  | 3.4 | Langmuir | 8 | 45.02 | 414.07 | 5 | 24.3 | 193 | 9500 | 16.8 | 1.72 | 1.29 | 42.9 | 17 | 241.5 | 4.16 | -7.6 | 2.5 | -2.8 | 40.13 | https://doi.org/10.1021/acsestwater.3c00569
PFOA | 6 | 17 | Carboxylates | Zn–Al LDHs | 110 | 4 | 1000 | 0.005 | 55 | 25 | 6.0 | 0.5 | 0.56 |  |  | 625 | Langmuir | 8 | 45.02 | 414.07 | 5 | 24.3 | 193 | 9500 | 16.8 | 1.72 | 1.29 | 42.9 | 17 | 241.5 | 4.16 | -7.6 | 2.5 | -2.8 | 40.13 | https://doi.org/10.1021/acsestwater.3c00569
PFOA | 6 | 17 | Carboxylates | MIL‑101(Cr) | 110 | 4 | 1000 | 0.005 | 55 | 25 | 5.0 | 0.5 | 0.56 |  |  | 790.9 | Langmuir | 8 | 45.02 | 414.07 | 5 | 24.3 | 193 | 9500 | 16.8 | 1.72 | 1.29 | 42.9 | 17 | 241.5 | 4.16 | -7.6 | 2.5 | -2.8 | 40.13 | https://doi.org/10.1021/acsestwater.3c00569
GenX | 4 | 14 | Ether + Carboxylate | COFs | 75 | 7.2 | 1350 | 0.25 | 55 | 25 | 7 | 0.7 | 0.51 |  |  | 200 | Langmuir | 6 | 98 | 330.1 | 5.5 | 140 | 173 | 751000 | 50 | 1.72 | 1.338 | 38 | 6.2 | 200 | 3.5 | -65.6 | -2.8 | -3.3 | 74.87 | https://doi.org/10.1021/acsestwater.3c00569
OBS | 3 | 14 | Ethers | CTFs | 82.18849 | 10.1 | 1150 | 0.13 | 70 | 25 | 5.0 | 6.5 | 0.62 |  |  | 739.8 | Langmuir | 8 | 98 | 275 | 1.2 | -22 | 98 | 100000 | 55 | 1.52 | 1.3 | 22.7 | 8.4 | 160 | 6.1 | -20.5 | 4.6 | -2.4 | 74.9 | https://doi.org/10.1021/acsestwater.3c00569
HFPO-TA | 4 | 14 | Ether + Carboxylate | CTFs | 82 | 10.1 | 1150 | 0.13 | 70 | 25 | 5.0 | 6.5 | 0.62 |  |  | 497.1 | Langmuir | 9 | 98 | 330.04 | 5.5 | 19 | 263.2 | 751000 | 19.6 | 1.84 | 1.29 | 51.5 | 20.4 | 277.4 | 5.55 | -6.3 | 3.8 | 2.004 | 74.87 | https://doi.org/10.1021/acsestwater.3c00569
PFOA | 6 | 17 | Carboxylates | β‑CD | 110 | 4 | 1000 | 0.005 | 55 | 25 | 3.0 | 0.5 | 0.56 |  |  | 457 | Langmuir | 8 | 45.02 | 414.07 | 5 | 24.3 | 193 | 9500 | 16.8 | 1.72 | 1.29 | 42.9 | 17 | 241.5 | 4.16 | -7.6 | 2.5 | -2.8 | 40.13 | https://doi.org/10.1021/acsestwater.3c00569
GenX | 4 | 14 | Ether + Carboxylate | β‑CD | 75 | 7.2 | 1350 | 0.25 | 55 | 25 | 3.0 | 0.7 | 0.51 |  |  | 222 | Langmuir | 6 | 98 | 330.1 | 5.5 | 140 | 173 | 751000 | 50 | 1.72 | 1.338 | 38 | 6.2 | 200 | 3.5 | -65.6 | -2.8 | -3.3 | 74.87 | https://doi.org/10.1021/acsestwater.3c00569
PFOA | 6 | 17 | Carboxylates | β‑CD (DFB-CDP) | 110 | 4 | 1000 | 0.005 | 55 | 25 | 7 | 0.5 | 0.56 |  |  | 34 | Langmuir | 8 | 45.02 | 414.07 | 5 | 24.3 | 193 | 9500 | 16.8 | 1.72 | 1.29 | 42.9 | 17 | 241.5 | 4.16 | -7.6 | 2.5 | -2.8 | 40.13 | https://doi.org/10.1021/acsestwater.3c00569
PFOA | 6 | 17 | Carboxylates | β‑CD (CIL-IL) | 110 | 4 | 1000 | 0.005 | 55 | 25 | 5.5 | 0.5 | 0.56 |  |  | 3.1 | Langmuir | 8 | 45.02 | 414.07 | 5 | 24.3 | 193 | 9500 | 16.8 | 1.72 | 1.29 | 42.9 | 17 | 241.5 | 4.16 | -7.6 | 2.5 | -2.8 | 40.13 | https://doi.org/10.1021/acsestwater.3c00569
PFOS | 7 | 20 | Sulfonates | β‑CD (CIL-IL) | 110 | 4 | 1000 | 0.005 | 55 | 25 | 5.5 | 1.7 | 0.53 |  |  | 8.1 | Langmuir | 8 | 80.07 | 500.13 | 8.1 | 84.1 | 231 | 600 | 19.6 | 1.84 | 1.3 | 51.5 | 20.4 | 255 | 4.75 | -6.5 | -3.3 | -4.2 | 82.1 | https://doi.org/10.1021/acsestwater.3c00569
PFOS | 7 | 20 | Sulfonates | Chitosan MIP | 110 | 4 | 1000 | 0.005 | 55 | 25 | 5.0 | 1.7 | 0.53 |  |  | 1455.3 | Langmuir | 8 | 80.07 | 500.13 | 8.1 | 84.1 | 231 | 600 | 19.6 | 1.84 | 1.3 | 51.5 | 20.4 | 255 | 4.75 | -6.5 | -3.3 | -4.2 | 82.1 | https://doi.org/10.1021/acsestwater.3c00569
PFOA | 6 | 17 | Carboxylates | β‑CD MIP | 110 | 4 | 1000 | 0.005 | 55 | 25 | 3.9 | 0.5 | 0.56 |  |  | 1089 | Langmuir | 8 | 45.02 | 414.07 | 5 | 24.3 | 193 | 9500 | 16.8 | 1.72 | 1.29 | 42.9 | 17 | 241.5 | 4.16 | -7.6 | 2.5 | -2.8 | 40.13 | https://doi.org/10.1021/acsestwater.3c00569
PFOA | 6 | 17 | Carboxylates | Cellulose microcrystals | 110 | 4 | 1000 | 0.005 | 55 | 25 | 6.5 | 0.5 | 0.56 |  |  | 2.32 | Langmuir | 8 | 45.02 | 414.07 | 5 | 24.3 | 193 | 9500 | 16.8 | 1.72 | 1.29 | 42.9 | 17 | 241.5 | 4.16 | -7.6 | 2.5 | -2.8 | 40.13 | https://doi.org/10.1021/acsestwater.3c00569
GenX | 4 | 14 | Ether + Carboxylate | Ionic fluorogels | 75 | 7.2 | 1350 | 0.25 | 55 | 25 | 6.4 | 0.7 | 0.51 |  |  | 278 | Langmuir | 6 | 98 | 330.1 | 5.5 | 140 | 173 | 751000 | 50 | 1.72 | 1.338 | 38 | 6.2 | 200 | 3.5 | -65.6 | -2.8 | -3.3 | 74.87 | https://doi.org/10.1021/acsestwater.3c00569
PFOS | 7 | 20 | Sulfonates | UiO-66 | 110 | 4 | 1580 | 0.005 | 55 | 25 | 7 | 1.7 | 0.53 |  |  | 346 | Langmuir | 8 | 80.07 | 500.13 | 8.1 | 84.1 | 231 | 600 | 19.6 | 1.84 | 1.3 | 51.5 | 20.4 | 255 | 4.75 | -6.5 | -3.3 | -4.2 | 82.1 | https://doi.org/10.1002/cssc.202400069
PFOS | 7 | 20 | Sulfonates | UiO-66-NH2 | 110 | 4 | 1114 | 0.005 | 55 | 25 | 7 | 1.7 | 0.53 |  |  | 512 | Langmuir | 8 | 80.07 | 500.13 | 8.1 | 84.1 | 231 | 600 | 19.6 | 1.84 | 1.3 | 51.5 | 20.4 | 255 | 4.75 | -6.5 | -3.3 | -4.2 | 82.1 | https://doi.org/10.1002/cssc.202400069
PFOS | 7 | 20 | Sulfonates | MOF-801 | 110 | 4 | 598 | 0.005 | 55 | 25 | 7 | 1.7 | 0.53 |  |  | 48 | Langmuir | 8 | 80.07 | 500.13 | 8.1 | 84.1 | 231 | 600 | 19.6 | 1.84 | 1.3 | 51.5 | 20.4 | 255 | 4.75 | -6.5 | -3.3 | -4.2 | 82.1 | https://doi.org/10.1002/cssc.202400069
PFOS | 7 | 20 | Sulfonates | Defective UiO-66-10 | 110 | 4 | 1423 | 0.005 | 55 | 25 | 5 | 1.7 | 0.53 |  |  | 375 | Langmuir | 8 | 80.07 | 500.13 | 8.1 | 84.1 | 231 | 600 | 19.6 | 1.84 | 1.3 | 51.5 | 20.4 | 255 | 4.75 | -6.5 | -3.3 | -4.2 | 82.1 | https://doi.org/10.1002/cssc.202400069
PFBS | 2 | 9 | Sulfonates | Defective UiO-66-25 | 110 | 6.4 | 1404 | 0.2 | 55 | 25 | 5 | 0.6 | 0.51 |  |  | 162 | Langmuir | 4 | 80.07 | 300.11 | 3.7 | 54.4 | 210 | 52600 | 23.4 | 1.83 | 1.32 | 32 | 12.7 | 164 | 4.16 | -7.4 | -3.3 | -4 | 82.1 | https://doi.org/10.1002/cssc.202400069
PFOS | 7 | 20 | Sulfonates | UiO-66 | 110 | 4 | 682 | 0.005 | 55 | 25 | 5 | 1.7 | 0.53 |  |  | 350 | Langmuir | 8 | 80.07 | 500.13 | 8.1 | 84.1 | 231 | 600 | 19.6 | 1.84 | 1.3 | 51.5 | 20.4 | 255 | 4.75 | -6.5 | -3.3 | -4.2 | 82.1 | https://doi.org/10.1002/cssc.202400069
PFBS | 2 | 9 | Sulfonates | UiO-66 | 110 | 6.4 | 682 | 0.2 | 55 | 25 | 5 | 0.6 | 0.51 |  |  | 192 | Langmuir | 4 | 80.07 | 300.11 | 3.7 | 54.4 | 210 | 52600 | 23.4 | 1.83 | 1.32 | 32 | 12.7 | 164 | 4.16 | -7.4 | -3.3 | -4 | 82.1 | https://doi.org/10.1002/cssc.202400069
PFOS | 7 | 20 | Sulfonates | UiO-66-F4 | 110 | 4 | 682 | 0.005 | 55 | 25 | 4 | 1.7 | 0.53 |  |  | 254 | Langmuir | 8 | 80.07 | 500.13 | 8.1 | 84.1 | 231 | 600 | 19.6 | 1.84 | 1.3 | 51.5 | 20.4 | 255 | 4.75 | -6.5 | -3.3 | -4.2 | 82.1 | https://doi.org/10.1002/cssc.202400069
PFOS | 7 | 20 | Sulfonates | Macro ZIF-8 | 110 | 4 | 1530 | 0.005 | 55 | 25 | 7 | 1.7 | 0.53 |  |  | 353 | Langmuir | 8 | 80.07 | 500.13 | 8.1 | 84.1 | 231 | 600 | 19.6 | 1.84 | 1.3 | 51.5 | 20.4 | 255 | 4.75 | -6.5 | -3.3 | -4.2 | 82.1 | https://doi.org/10.1002/cssc.202400069
PFOS | 7 | 20 | Sulfonates | Nano ZIF-8 | 110 | 4 | 1550 | 0.005 | 55 | 25 | 7 | 1.7 | 0.53 |  |  | 401 | Langmuir | 8 | 80.07 | 500.13 | 8.1 | 84.1 | 231 | 600 | 19.6 | 1.84 | 1.3 | 51.5 | 20.4 | 255 | 4.75 | -6.5 | -3.3 | -4.2 | 82.1 | https://doi.org/10.1002/cssc.202400069
PFOS | 7 | 20 | Sulfonates | Macro ZIF-67 | 110 | 4 | 1610 | 0.005 | 55 | 25 | 7 | 1.7 | 0.53 |  |  | 727 | Langmuir | 8 | 80.07 | 500.13 | 8.1 | 84.1 | 231 | 600 | 19.6 | 1.84 | 1.3 | 51.5 | 20.4 | 255 | 4.75 | -6.5 | -3.3 | -4.2 | 82.1 | https://doi.org/10.1002/cssc.202400069
PFOS | 7 | 20 | Sulfonates | Nano ZIF-67 | 110 | 4 | 1660 | 0.005 | 55 | 25 | 7 | 1.7 | 0.53 |  |  | 735 | Langmuir | 8 | 80.07 | 500.13 | 8.1 | 84.1 | 231 | 600 | 19.6 | 1.84 | 1.3 | 51.5 | 20.4 | 255 | 4.75 | -6.5 | -3.3 | -4.2 | 82.1 | https://doi.org/10.1002/cssc.202400069
PFOS | 7 | 20 | Sulfonates | F-MOF | 110 | 4 | 44 | 0.005 | 55 | 25 | 2 | 1.7 | 0.53 |  |  | 420 | Langmuir | 8 | 80.07 | 500.13 | 8.1 | 84.1 | 231 | 600 | 19.6 | 1.84 | 1.3 | 51.5 | 20.4 | 255 | 4.75 | -6.5 | -3.3 | -4.2 | 82.1 | https://doi.org/10.1002/cssc.202400069
PFOS | 7 | 20 | Sulfonates | MIL-125-NH2 | 110 | 4 | 1484 | 0.005 | 55 | 25 | 7 | 1.7 | 0.53 |  |  | 17 | Langmuir | 8 | 80.07 | 500.13 | 8.1 | 84.1 | 231 | 600 | 19.6 | 1.84 | 1.3 | 51.5 | 20.4 | 255 | 4.75 | -6.5 | -3.3 | -4.2 | 82.1 | https://doi.org/10.1002/cssc.202400069
PFOS | 7 | 20 | Sulfonates | MOF-808 | 110 | 4 | 1610 | 0.005 | 55 | 25 | 7 | 1.7 | 0.53 |  |  | 939 | Langmuir | 8 | 80.07 | 500.13 | 8.1 | 84.1 | 231 | 600 | 19.6 | 1.84 | 1.3 | 51.5 | 20.4 | 255 | 4.75 | -6.5 | -3.3 | -4.2 | 82.1 | https://doi.org/10.1002/cssc.202400069
PFOS | 7 | 20 | Sulfonates | UiO-67 | 110 | 4 | 2500 | 0.005 | 55 | 25 | 4 | 1.7 | 0.53 |  |  | 583 | Langmuir | 8 | 80.07 | 500.13 | 8.1 | 84.1 | 231 | 600 | 19.6 | 1.84 | 1.3 | 51.5 | 20.4 | 255 | 4.75 | -6.5 | -3.3 | -4.2 | 82.1 | https://doi.org/10.1002/cssc.202400069
PFOS | 7 | 20 | Sulfonates | MIL-53-AL | 110 | 4 | 1336 | 0.005 | 55 | 25 | 7 | 1.7 | 0.53 |  |  | 66 | Langmuir | 8 | 80.07 | 500.13 | 8.1 | 84.1 | 231 | 600 | 19.6 | 1.84 | 1.3 | 51.5 | 20.4 | 255 | 4.75 | -6.5 | -3.3 | -4.2 | 82.1 | https://doi.org/10.1002/cssc.202400069
PFOS | 7 | 20 | Sulfonates | MIL-53-AL-NDC | 110 | 4 | 1131 | 0.005 | 55 | 25 | 7 | 1.7 | 0.53 |  |  | 171 | Langmuir | 8 | 80.07 | 500.13 | 8.1 | 84.1 | 231 | 600 | 19.6 | 1.84 | 1.3 | 51.5 | 20.4 | 255 | 4.75 | -6.5 | -3.3 | -4.2 | 82.1 | https://doi.org/10.1002/cssc.202400069
PFOS | 7 | 20 | Sulfonates | MIL-53-AL-BPDC | 110 | 4 | 1417 | 0.005 | 55 | 25 | 7 | 1.7 | 0.53 |  |  | 137 | Langmuir | 8 | 80.07 | 500.13 | 8.1 | 84.1 | 231 | 600 | 19.6 | 1.84 | 1.3 | 51.5 | 20.4 | 255 | 4.75 | -6.5 | -3.3 | -4.2 | 82.1 | https://doi.org/10.1002/cssc.202400069
PFOS | 7 | 20 | Sulfonates | DUT-5-2 | 110 | 4 | 1840 | 0.005 | 55 | 25 | 3 | 1.7 | 0.53 |  |  | 1015 | Langmuir | 8 | 80.07 | 500.13 | 8.1 | 84.1 | 231 | 600 | 19.6 | 1.84 | 1.3 | 51.5 | 20.4 | 255 | 4.75 | -6.5 | -3.3 | -4.2 | 82.1 | https://doi.org/10.1002/cssc.202400069
PFOS | 7 | 20 | Sulfonates | SCU-8 | 110 | 4 | 1360 | 0.005 | 55 | 25 | 6 | 1.7 | 0.53 |  |  | 45 | Langmuir | 8 | 80.07 | 500.13 | 8.1 | 84.1 | 231 | 600 | 19.6 | 1.84 | 1.3 | 51.5 | 20.4 | 255 | 4.75 | -6.5 | -3.3 | -4.2 | 82.1 | https://doi.org/10.1002/cssc.202400069
PFOS | 7 | 20 | Sulfonates | PCN-222 (Fe) | 110 | 4 | 2312 | 0.005 | 55 | 25 | 4 | 1.7 | 0.53 |  |  | 2257 | Langmuir | 8 | 80.07 | 500.13 | 8.1 | 84.1 | 231 | 600 | 19.6 | 1.84 | 1.3 | 51.5 | 20.4 | 255 | 4.75 | -6.5 | -3.3 | -4.2 | 82.1 | https://doi.org/10.1002/cssc.202400069
PFBS | 2 | 9 | Sulfonates | NU-1000 | 110 | 6.4 | 2210 | 0.2 | 55 | 25 | 7 | 0.6 | 0.51 |  |  | 404 | Langmuir | 4 | 80.07 | 300.11 | 3.7 | 54.4 | 210 | 52600 | 23.4 | 1.83 | 1.32 | 32 | 12.7 | 164 | 4.16 | -7.4 | -3.3 | -4 | 82.1 | https://doi.org/10.1002/cssc.202400069
PFOS | 7 | 20 | Sulfonates | NU-1000 | 110 | 4 | 2210 | 0.005 | 55 | 25 | 7 | 1.7 | 0.53 |  |  | 622 | Langmuir | 8 | 80.07 | 500.13 | 8.1 | 84.1 | 231 | 600 | 19.6 | 1.84 | 1.3 | 51.5 | 20.4 | 255 | 4.75 | -6.5 | -3.3 | -4.2 | 82.1 | https://doi.org/10.1002/cssc.202400069
PFOS | 7 | 20 | Sulfonates | PCN-224 | 110 | 4 | 2639 | 0.005 | 55 | 25 | 3 | 1.7 | 0.53 |  |  | 395 | Langmuir | 8 | 80.07 | 500.13 | 8.1 | 84.1 | 231 | 600 | 19.6 | 1.84 | 1.3 | 51.5 | 20.4 | 255 | 4.75 | -6.5 | -3.3 | -4.2 | 82.1 | https://doi.org/10.1002/cssc.202400069
PFOA | 6 | 17 | Carboxylates | Activated carbon | 72 | 4 | 1100 | 0.018 | 38 | 25 | 7 |  |  |  |  | 157.1 | Langmuir | 8 | 45.02 | 414.07 | 5 | 24.3 | 193 | 9500 | 16.8 | 1.72 | 1.29 | 42.9 | 17 | 241.5 | 4.16 | -7.6 | 2.5 | -2.8 | 40.13
PFOA | 6 | 17 | Carboxylates | CTAB-Activated Carbon | 72 | 4 | 1100 | 0.018 | 38 | 25 | 7 |  |  |  |  | 455.8 | Langmuir | 8 | 45.02 | 414.07 | 5 | 24.3 | 193 | 9500 | 16.8 | 1.72 | 1.29 | 42.9 | 17 | 241.5 | 4.16 | -7.6 | 2.5 | -2.8 | 40.13
PFOA | 6 | 17 | Carboxylates | Molecular imprinted polymer | 94 | 4 | 1000 | 0.005 | 44 | 25 | 7 |  |  |  |  | 5.45 | Langmuir | 8 | 45.02 | 414.07 | 5 | 24.3 | 193 | 9500 | 16.8 | 1.72 | 1.29 | 42.9 | 17 | 241.5 | 4.16 | -7.6 | 2.5 | -2.8 | 40.13
PFOA | 6 | 17 | Carboxylates | Fe-doped graphitized biochar | 55 | 4 | 1000 | 0.005 | 36 | 25 | 7 |  |  |  |  | 38.6 | Langmuir | 8 | 45.02 | 414.07 | 5 | 24.3 | 193 | 9500 | 16.8 | 1.72 | 1.29 | 42.9 | 17 | 241.5 | 4.16 | -7.6 | 2.5 | -2.8 | 40.13
PFBA | 2 | 9 | Carboxylate | Fe-doped graphitized biochar | 55 | 4 | 1000 | 0.005 | 36 | 25 | 7 |  |  |  |  | 10.1 | Langmuir | 4 | 45.02 | 214.03 | 2.1 | -2.79 | 118 | 214000 | 17 | 1.61 | 1.29 | 23.2 | 9.19 | 129.5 | 3.46 | -8.1 | 1 | -3.7 | 40.13
PFOA | 6 | 17 | Carboxylates | GAC | 72 | 4.5 | 1000 | 0.006 | 38 | 25 | 7 |  |  |  |  | 34.7 | Langmuir | 8 | 45.02 | 414.07 | 5 | 24.3 | 193 | 9500 | 16.8 | 1.72 | 1.29 | 42.9 | 17 | 241.5 | 4.16 | -7.6 | 2.5 | -2.8 | 40.13
PFBA | 2 | 9 | Carboxylate | GAC | 72 | 4.5 | 1000 | 0.006 | 38 | 25 | 7 |  |  |  |  | 2.23 | Langmuir | 4 | 45.02 | 214.03 | 2.1 | -2.79 | 118 | 214000 | 17 | 1.61 | 1.29 | 23.2 | 9.19 | 129.5 | 3.46 | -8.1 | 1 | -3.7 | 40.13
PFOA | 6 | 17 | Carboxylates | PAC | 110 | 6 | 1100 | 0.006 | 50 | 25 | 7 |  |  |  |  | 37.5 | Langmuir | 8 | 45.02 | 414.07 | 5 | 24.3 | 193 | 9500 | 16.8 | 1.72 | 1.29 | 42.9 | 17 | 241.5 | 4.16 | -7.6 | 2.5 | -2.8 | 40.13
PFBA | 2 | 9 | Carboxylate | PAC | 110 | 6 | 1100 | 0.006 | 50 | 25 | 7 |  |  |  |  | 3.89 | Langmuir | 4 | 45.02 | 214.03 | 2.1 | -2.79 | 118 | 214000 | 17 | 1.61 | 1.29 | 23.2 | 9.19 | 129.5 | 3.46 | -8.1 | 1 | -3.7 | 40.13
PFOS | 7 | 20 | Sulfonate | Fluorine doped mesoporous carbon | 72 | 4 | 1100 | 0.018 | 38 | 25 | 7 |  |  |  |  | 0.99 | Langmuir | 8 | 80.07 | 500.13 | 8.1 | 84.1 | 231 | 600 | 19.6 | 1.84 | 1.3 | 51.5 | 20.4 | 255 | 4.75 | -6.5 | -3.3 | -4.2 | 82.1
PFBA | 2 | 9 | Carboxylate | PolyDADMAC-GAC | 72 | 4 | 1100 | 0.018 | 38 | 25 | 7 |  |  |  |  | 165 | Langmuir | 4 | 45.02 | 214.03 | 2.1 | -2.79 | 118 | 214000 | 17 | 1.61 | 1.29 | 23.2 | 9.19 | 129.5 | 3.46 | -8.1 | 1 | -3.7 | 40.13
PFOA | 6 | 17 | Carboxylates | PolyDADMAC-GAC | 72 | 4 | 1100 | 0.018 | 38 | 25 | 7 |  |  |  |  | 313 | Langmuir | 8 | 45.02 | 414.07 | 5 | 24.3 | 193 | 9500 | 16.8 | 1.72 | 1.29 | 42.9 | 17 | 241.5 | 4.16 | -7.6 | 2.5 | -2.8 | 40.13
PFBA | 2 | 9 | Carboxylate | GO-CTAC | 72 | 4 | 1100 | 0.018 | 38 | 25 | 7 |  |  |  |  | 48.47 | Langmuir | 4 | 45.02 | 214.03 | 2.1 | -2.79 | 118 | 214000 | 17 | 1.61 | 1.29 | 23.2 | 9.19 | 129.5 | 3.46 | -8.1 | 1 | -3.7 | 40.13
PFOS | 7 | 20 | Sulfonate | Coconut shell GAC | 72 | 4 | 1100 | 0.018 | 38 | 25 | 7 |  |  |  |  | 700.182 | Langmuir | 8 | 80.07 | 500.13 | 8.1 | 84.1 | 231 | 600 | 19.6 | 1.84 | 1.3 | 51.5 | 20.4 | 255 | 4.75 | -6.5 | -3.3 | -4.2 | 82.1
PFOA | 6 | 17 | Carboxylates | Coconut shell GAC | 72 | 4 | 1100 | 0.018 | 38 | 25 | 7 |  |  |  |  | 37.2663 | Langmuir | 8 | 45.02 | 414.07 | 5 | 24.3 | 193 | 9500 | 16.8 | 1.72 | 1.29 | 42.9 | 17 | 241.5 | 4.16 | -7.6 | 2.5 | -2.8 | 40.13
PFOS | 7 | 20 | Sulfonate | OH-functionalized MWCNTs | 110 | 5.5 | 343 | 0.00069 | 48 | 25 | 7 |  |  |  |  | 750.195 | Langmuir | 8 | 80.07 | 500.13 | 8.1 | 84.1 | 231 | 600 | 19.6 | 1.84 | 1.3 | 51.5 | 20.4 | 255 | 4.75 | -6.5 | -3.3 | -4.2 | 82.1
PFOS | 7 | 20 | Sulfonate | PACFs | 72 | 4.7 | 1782 | 0.0337 | 38 | 25 | 7 |  |  |  |  | 760.1976 | Langmuir | 8 | 80.07 | 500.13 | 8.1 | 84.1 | 231 | 600 | 19.6 | 1.84 | 1.3 | 51.5 | 20.4 | 255 | 4.75 | -6.5 | -3.3 | -4.2 | 82.1
PFOA | 6 | 17 | Carboxylates | PACFs | 72 | 4.7 | 1782 | 0.0337 | 38 | 25 | 7 |  |  |  |  | 302.2711 | Langmuir | 8 | 45.02 | 414.07 | 5 | 24.3 | 193 | 9500 | 16.8 | 1.72 | 1.29 | 42.9 | 17 | 241.5 | 4.16 | -7.6 | 2.5 | -2.8 | 40.13
GenX | 4 | 14 | Ether + Carboxylate | AER (IRA67) | 75 | 4 | 1000 | 0.005 | 42 | 25 | 7 |  |  |  |  | 1061.73868 | Langmuir | 6 | 98 | 330.1 | 5.5 | 140 | 173 | 751000 | 50 | 1.72 | 1.338 | 38 | 6.2 | 200 | 3.5 | -65.6 | -2.8 | -3.3 | 74.87
PFOS | 7 | 20 | Sulfonate | MMCN | 110 | 5.5 | 343 | 0.00069 | 48 | 25 | 7 |  |  |  |  | 455.1183 | Langmuir | 8 | 80.07 | 500.13 | 8.1 | 84.1 | 231 | 600 | 19.6 | 1.84 | 1.3 | 51.5 | 20.4 | 255 | 4.75 | -6.5 | -3.3 | -4.2 | 82.1
PFOA | 6 | 17 | Carboxylates | MMCN | 110 | 5.5 | 343 | 0.00069 | 48 | 25 | 7 |  |  |  |  | 368.5223 | Langmuir | 8 | 45.02 | 414.07 | 5 | 24.3 | 193 | 9500 | 16.8 | 1.72 | 1.29 | 42.9 | 17 | 241.5 | 4.16 | -7.6 | 2.5 | -2.8 | 40.13
PFOS | 7 | 20 | Sulfonate | Fe3O4/PAC | 72 | 4 | 1100 | 0.018 | 38 | 25 | 7 |  |  |  |  | 815.2119 | Langmuir | 8 | 80.07 | 500.13 | 8.1 | 84.1 | 231 | 600 | 19.6 | 1.84 | 1.3 | 51.5 | 20.4 | 255 | 4.75 | -6.5 | -3.3 | -4.2 | 82.1
PFOA | 6 | 17 | Carboxylates | Fe3O4/PAC | 72 | 4 | 1100 | 0.018 | 38 | 25 | 7 |  |  |  |  | 372.663 | Langmuir | 8 | 45.02 | 414.07 | 5 | 24.3 | 193 | 9500 | 16.8 | 1.72 | 1.29 | 42.9 | 17 | 241.5 | 4.16 | -7.6 | 2.5 | -2.8 | 40.13
PFHxS | 5 | 16 | Sulfonate | Fe3O4/PAC | 72 | 4 | 1100 | 0.018 | 38 | 25 | 7 |  |  |  |  | 132.0363 | Langmuir | 6 | 45.02 | 400.13 | 7.4 | 86 | 226 | 7179 | 21 | 1.84 | 1.31 | 41.8 | 16.6 | 192 | 4.27 | -6.7 | -4.5 | -4.4 | 82.1
PFBS | 2 | 9 | Sulfonate | Fe3O4/PAC | 72 | 4 | 1100 | 0.018 | 38 | 25 | 7 |  |  |  |  | 63.021 | Langmuir | 4 | 80.07 | 300.11 | 3.7 | 54.4 | 210 | 52600 | 23.4 | 1.83 | 1.32 | 32 | 12.7 | 164 | 4.16 | -7.4 | -1 | -4 | 82.1
PFOS | 7 | 20 | Sulfonate | AER (AS-F860) | 75 | 4 | 1000 | 0.005 | 42 | 25 | 7 |  |  |  |  | 2000.52 | Langmuir | 8 | 80.07 | 500.13 | 8.1 | 84.1 | 231 | 600 | 19.6 | 1.84 | 1.3 | 51.5 | 20.4 | 255 | 4.75 | -6.5 | -3.3 | -4.2 | 82.1
PFOA | 6 | 17 | Carboxylates | ACF | 72 | 4 | 1100 | 0.018 | 38 | 25 | 7 |  |  |  |  | 401.6479 | Langmuir | 8 | 45.02 | 414.07 | 5 | 24.3 | 193 | 9500 | 16.8 | 1.72 | 1.29 | 42.9 | 17 | 241.5 | 4.16 | -7.6 | 2.5 | -2.8 | 40.13
PFOS | 7 | 20 | Sulfonate | MNPs@FG | 84 | 7.5 | 1190 | 0.19 | 46 | 25 | 7 |  |  |  |  | 17.00442 | Langmuir | 8 | 80.07 | 500.13 | 8.1 | 84.1 | 231 | 600 | 19.6 | 1.84 | 1.3 | 51.5 | 20.4 | 255 | 4.75 | -6.5 | -3.3 | -4.2 | 82.1
PFOA | 6 | 17 | Carboxylates | MNPs@FG | 84 | 7.5 | 1190 | 0.19 | 46 | 25 | 7 |  |  |  |  | 49.6884 | Langmuir | 8 | 45.02 | 414.07 | 5 | 24.3 | 193 | 9500 | 16.8 | 1.72 | 1.29 | 42.9 | 17 | 241.5 | 4.16 | -7.6 | 2.5 | -2.8 | 40.13
PFOA | 6 | 17 | Carboxylates | AER (IRA67) | 75 | 4 | 1000 | 0.005 | 42 | 25 | 7 |  |  |  |  | 1167.6774 | Langmuir | 8 | 45.02 | 414.07 | 5 | 24.3 | 193 | 9500 | 16.8 | 1.72 | 1.29 | 42.9 | 17 | 241.5 | 4.16 | -7.6 | 2.5 | -2.8 | 40.13
PFHpA | 5 | 15 | Carboxylate | AER (IRA67) | 75 | 4 | 1000 | 0.005 | 42 | 25 | 7 |  |  |  |  | 192.9518 | Langmuir | 7 | 45.02 | 364.08 | 4.9 | 16.8 | 180 | 437000 | 14.6 | 1.71 | 1.29 | 38 | 15.1 | 196 | 4.09 | -7.55 | 1.5 | -3.5 | 40.13
PFHxA | 4 | 13 | Carboxylate | AER (IRA67) | 75 | 4 | 1000 | 0.005 | 42 | 25 | 7 |  |  |  |  | 37.686 | Langmuir | 6 | 45.02 | 314.07 | 4.2 | 86 | 226 | 15700 | 21 | 1.84 | 1.31 | 41.8 | 16.6 | 172 | 4.27 | -7.7 | 0 | -3.6 | 40.13
PFOA | 6 | 17 | Carboxylates | AER (IRA67) | 75 | 4 | 1000 | 0.005 | 42 | 25 | 7 |  |  |  |  | 426.4921 | Langmuir | 8 | 45.02 | 414.07 | 5 | 24.3 | 193 | 9500 | 16.8 | 1.72 | 1.29 | 42.9 | 17 | 241.5 | 4.16 | -7.6 | 2.5 | -2.8 | 40.13
PFHpA | 5 | 15 | Carboxylate | BAC | 72 | 7 | 750 | 0.051 | 38 | 25 | 7 |  |  |  |  | 65.5308 | Langmuir | 7 | 45.02 | 364.08 | 4.9 | 16.8 | 180 | 437000 | 14.6 | 1.71 | 1.29 | 38 | 15.1 | 196 | 4.09 | -7.55 | 1.5 | -3.5 | 40.13
PFHxA | 4 | 13 | Carboxylate | BAC | 72 | 7 | 750 | 0.051 | 38 | 25 | 7 |  |  |  |  | 18.843 | Langmuir | 6 | 45.02 | 314.07 | 4.2 | 86 | 226 | 15700 | 21 | 1.84 | 1.31 | 41.8 | 16.6 | 172 | 4.27 | -7.7 | 0 | -3.6 | 40.13
PFBS | 2 | 9 | Sulfonate | PCMA | 76 | 4 | 1000 | 0.005 | 41 | 25 | 7 |  |  |  |  | 75.025 | Langmuir | 4 | 80.07 | 300.11 | 3.7 | 54.4 | 210 | 52600 | 23.4 | 1.83 | 1.32 | 32 | 12.7 | 164 | 4.16 | -7.4 | -1 | -4 | 82.1
PFHxS | 5 | 16 | Sulfonate | PCMA | 76 | 4 | 1000 | 0.005 | 41 | 25 | 7 |  |  |  |  | 100.0275 | Langmuir | 6 | 45.02 | 400.13 | 7.4 | 86 | 226 | 7179 | 21 | 1.84 | 1.31 | 41.8 | 16.6 | 192 | 4.27 | -6.7 | -4.5 | -4.4 | 82.1
PFOS | 7 | 20 | Sulfonate | PCMA | 76 | 4 | 1000 | 0.005 | 41 | 25 | 7 |  |  |  |  | 105.0273 | Langmuir | 8 | 80.07 | 500.13 | 8.1 | 84.1 | 231 | 600 | 19.6 | 1.84 | 1.3 | 51.5 | 20.4 | 255 | 4.75 | -6.5 | -3.3 | -4.2 | 82.1
PFOA | 6 | 17 | Carboxylates | CHT | 55 | 4 | 1000 | 0.005 | 36 | 25 | 7 |  |  |  |  | 1585.8881 | Langmuir | 8 | 45.02 | 414.07 | 5 | 24.3 | 193 | 9500 | 16.8 | 1.72 | 1.29 | 42.9 | 17 | 241.5 | 4.16 | -7.6 | 2.5 | -2.8 | 40.13
PFOS | 7 | 20 | Sulfonate | F-MT | 45 | 4 | 1000 | 0.005 | 63 | 25 | 7 |  |  |  |  | 125.0325 | Langmuir | 8 | 80.07 | 500.13 | 8.1 | 84.1 | 231 | 600 | 19.6 | 1.84 | 1.3 | 51.5 | 20.4 | 255 | 4.75 | -6.5 | -3.3 | -4.2 | 82.1
PFOA | 6 | 17 | Carboxylates | F-MT | 45 | 4 | 1000 | 0.005 | 63 | 25 | 7 |  |  |  |  | 82.814 | Langmuir | 8 | 45.02 | 414.07 | 5 | 24.3 | 193 | 9500 | 16.8 | 1.72 | 1.29 | 42.9 | 17 | 241.5 | 4.16 | -7.6 | 2.5 | -2.8 | 40.13
PFOS | 7 | 20 | Sulfonate | MF-VT | 45 | 4 | 1000 | 0.005 | 63 | 25 | 7 |  |  |  |  | 1130.2938 | Langmuir | 8 | 80.07 | 500.13 | 8.1 | 84.1 | 231 | 600 | 19.6 | 1.84 | 1.3 | 51.5 | 20.4 | 255 | 4.75 | -6.5 | -3.3 | -4.2 | 82.1
PFOS | 7 | 20 | Sulfonate | CTAB-functionalized C&D waste | 45 | 4 | 1000 | 0.005 | 63 | 25 | 7 |  |  |  |  | 6.00156 | Langmuir | 8 | 80.07 | 500.13 | 8.1 | 84.1 | 231 | 600 | 19.6 | 1.84 | 1.3 | 51.5 | 20.4 | 255 | 4.75 | -6.5 | -3.3 | -4.2 | 82.1
PFOS | 7 | 20 | Sulfonate | UiO-66(F4) | 90 | 4 | 1114 | 0.005 | 45 | 25 | 7 |  |  |  |  | 255.0663 | Langmuir | 8 | 80.07 | 500.13 | 8.1 | 84.1 | 231 | 600 | 19.6 | 1.84 | 1.3 | 51.5 | 20.4 | 255 | 4.75 | -6.5 | -3.3 | -4.2 | 82.1
PFOA | 6 | 17 | Carboxylates | UiO-66(F4) | 90 | 4 | 1114 | 0.005 | 45 | 25 | 7 |  |  |  |  | 467.8991 | Langmuir | 8 | 45.02 | 414.07 | 5 | 24.3 | 193 | 9500 | 16.8 | 1.72 | 1.29 | 42.9 | 17 | 241.5 | 4.16 | -7.6 | 2.5 | -2.8 | 40.13
PFOA | 6 | 17 | Carboxylates | MIL-101(Cr) | 90 | 4 | 1114 | 0.005 | 45 | 25 | 7 |  |  |  |  | 753.6074 | Langmuir | 8 | 45.02 | 414.07 | 5 | 24.3 | 193 | 9500 | 16.8 | 1.72 | 1.29 | 42.9 | 17 | 241.5 | 4.16 | -7.6 | 2.5 | -2.8 | 40.13
PFOS | 7 | 20 | Sulfonate | PANTs | 110 | 5.5 | 343 | 0.00069 | 48 | 25 | 7 |  |  |  |  | 1650.429 | Langmuir | 8 | 80.07 | 500.13 | 8.1 | 84.1 | 231 | 600 | 19.6 | 1.84 | 1.3 | 51.5 | 20.4 | 255 | 4.75 | -6.5 | -3.3 | -4.2 | 82.1
PFOA | 6 | 17 | Carboxylates | PANTs | 110 | 5.5 | 343 | 0.00069 | 48 | 25 | 7 |  |  |  |  | 1109.7076 | Langmuir | 8 | 45.02 | 414.07 | 5 | 24.3 | 193 | 9500 | 16.8 | 1.72 | 1.29 | 42.9 | 17 | 241.5 | 4.16 | -7.6 | 2.5 | -2.8 | 40.13
PFOS | 7 | 20 | Sulfonate | CTF | 90 | 6.4 | 1250 | 1.75 | 45 | 25 | 7 |  |  |  |  | 665.1729 | Langmuir | 8 | 80.07 | 500.13 | 8.1 | 84.1 | 231 | 600 | 19.6 | 1.84 | 1.3 | 51.5 | 20.4 | 255 | 4.75 | -6.5 | -3.3 | -4.2 | 82.1
PFOA | 6 | 17 | Carboxylates | CTF | 90 | 6.4 | 1250 | 1.75 | 45 | 25 | 7 |  |  |  |  | 269.1455 | Langmuir | 8 | 45.02 | 414.07 | 5 | 24.3 | 193 | 9500 | 16.8 | 1.72 | 1.29 | 42.9 | 17 | 241.5 | 4.16 | -7.6 | 2.5 | -2.8 | 40.13
PFHxS | 5 | 16 | Sulfonate | CTF | 90 | 6.4 | 1250 | 1.75 | 45 | 25 | 7 |  |  |  |  | 224.0616 | Langmuir | 6 | 45.02 | 400.13 | 7.4 | 86 | 226 | 7179 | 21 | 1.84 | 1.31 | 41.8 | 16.6 | 192 | 4.27 | -6.7 | -4.5 | -4.4 | 82.1
PFHxA | 4 | 13 | Carboxylate | CTF | 90 | 6.4 | 1250 | 1.75 | 45 | 25 | 7 |  |  |  |  | 376.86 | Langmuir | 6 | 45.02 | 314.07 | 4.2 | 86 | 226 | 15700 | 21 | 1.84 | 1.31 | 41.8 | 16.6 | 172 | 4.27 | -7.7 | 0 | -3.6 | 40.13
PFBS | 2 | 9 | Sulfonate | CTF | 90 | 6.4 | 1250 | 1.75 | 45 | 25 | 7 |  |  |  |  | 141.047 | Langmuir | 4 | 80.07 | 300.11 | 3.7 | 54.4 | 210 | 52600 | 23.4 | 1.83 | 1.32 | 32 | 12.7 | 164 | 4.16 | -7.4 | -1 | -4 | 82.1
PFBA | 2 | 9 | Carboxylate | CTF | 90 | 6.4 | 1250 | 1.75 | 45 | 25 | 7 |  |  |  |  | 92.0372 | Langmuir | 4 | 45.02 | 214.03 | 2.1 | -2.79 | 118 | 214000 | 17 | 1.61 | 1.29 | 23.2 | 9.19 | 129.5 | 3.46 | -8.1 | 1 | -3.7 | 40.13
PFOS | 7 | 20 | Sulfonate | APANFs | 76 | 4 | 1000 | 0.005 | 41 | 25 | 7 |  |  |  |  | 7501.95 | Langmuir | 8 | 80.07 | 500.13 | 8.1 | 84.1 | 231 | 600 | 19.6 | 1.84 | 1.3 | 51.5 | 20.4 | 255 | 4.75 | -6.5 | -3.3 | -4.2 | 82.1
PFOS | 7 | 20 | Sulfonate | Biochar | 55 | 4.8 | 7.21 | 0.6 | 36 | 25 | 7 |  |  |  |  | 0.300078 | Langmuir | 8 | 80.07 | 500.13 | 8.1 | 84.1 | 231 | 600 | 19.6 | 1.84 | 1.3 | 51.5 | 20.4 | 255 | 4.75 | -6.5 | -3.3 | -4.2 | 82.1
PFOA | 6 | 17 | Carboxylates | Biochar | 55 | 4.8 | 7.21 | 0.6 | 36 | 25 | 7 |  |  |  |  | 0.39999162 | Langmuir | 8 | 45.02 | 414.07 | 5 | 24.3 | 193 | 9500 | 16.8 | 1.72 | 1.29 | 42.9 | 17 | 241.5 | 4.16 | -7.6 | 2.5 | -2.8 | 40.13
GenX | 4 | 14 | Ether + Carboxylate | NH2-COFs | 90 | 6.4 | 1250 | 1.75 | 45 | 25 | 7 |  |  |  |  | 0.09109104 | Langmuir | 6 | 98 | 330.1 | 5.5 | 140 | 173 | 751000 | 50 | 1.72 | 1.338 | 38 | 6.2 | 200 | 3.5 | -65.6 | -2.8 | -3.3 | 74.87
PFOA | 6 | 17 | Carboxylates | PEI-f-CMC | 55 | 4.8 | 7.21 | 0.6 | 36 | 25 | 7 |  |  |  |  | 0.04720398 | Langmuir | 8 | 45.02 | 414.07 | 5 | 24.3 | 193 | 9500 | 16.8 | 1.72 | 1.29 | 42.9 | 17 | 241.5 | 4.16 | -7.6 | 2.5 | -2.8 | 40.13
PFOS | 7 | 20 | Sulfonate | MIP-CMSs | 94 | 4 | 1000 | 0.005 | 44 | 25 | 7 |  |  |  |  | 76.01976 | Langmuir | 8 | 80.07 | 500.13 | 8.1 | 84.1 | 231 | 600 | 19.6 | 1.84 | 1.3 | 51.5 | 20.4 | 255 | 4.75 | -6.5 | -3.3 | -4.2 | 82.1
PFBS | 2 | 9 | Sulfonate | AER (IRA910) | 75 | 4 | 1000 | 0.005 | 42 | 25 | 7 |  |  |  |  | 1023.341 | Langmuir | 4 | 80.07 | 300.11 | 3.7 | 54.4 | 210 | 52600 | 23.4 | 1.83 | 1.32 | 32 | 12.7 | 164 | 4.16 | -7.4 | -1 | -4 | 82.1
PFBA | 2 | 9 | Carboxylate | AER (IRA910) | 75 | 4 | 1000 | 0.005 | 42 | 25 | 7 |  |  |  |  | 635.6988 | Langmuir | 4 | 45.02 | 214.03 | 2.1 | -2.79 | 118 | 214000 | 17 | 1.61 | 1.29 | 23.2 | 9.19 | 129.5 | 3.46 | -8.1 | 1 | -3.7 | 40.13
PFHxS | 5 | 16 | Sulfonate | AER (IRA910) | 75 | 4 | 1000 | 0.005 | 42 | 25 | 7 |  |  |  |  | 1364.3751 | Langmuir | 6 | 45.02 | 400.13 | 7.4 | 86 | 226 | 7179 | 21 | 1.84 | 1.31 | 41.8 | 16.6 | 192 | 4.27 | -6.7 | -4.5 | -4.4 | 82.1
PFHxA | 4 | 13 | Carboxylate | AER (IRA910) | 75 | 4 | 1000 | 0.005 | 42 | 25 | 7 |  |  |  |  | 1089.7535 | Langmuir | 6 | 45.02 | 314.07 | 4.2 | 86 | 226 | 15700 | 21 | 1.84 | 1.31 | 41.8 | 16.6 | 172 | 4.27 | -7.7 | 0 | -3.6 | 40.13
PFOS | 7 | 20 | Sulfonate | AER (IRA910) | 75 | 4 | 1000 | 0.005 | 42 | 25 | 7 |  |  |  |  | 1395.3627 | Langmuir | 8 | 80.07 | 500.13 | 8.1 | 84.1 | 231 | 600 | 19.6 | 1.84 | 1.3 | 51.5 | 20.4 | 255 | 4.75 | -6.5 | -3.3 | -4.2 | 82.1
PFOA | 6 | 17 | Carboxylates | AER (IRA910) | 75 | 4 | 1000 | 0.005 | 42 | 25 | 7 |  |  |  |  | 1436.8229 | Langmuir | 8 | 45.02 | 414.07 | 5 | 24.3 | 193 | 9500 | 16.8 | 1.72 | 1.29 | 42.9 | 17 | 241.5 | 4.16 | -7.6 | 2.5 | -2.8 | 40.13
PFOA | 6 | 17 | Carboxylates | Starch-stabilized Fe3O4 | 84 | 7.5 | 1190 | 0.19 | 46 | 25 | 7 |  |  |  |  | 62.1105 | Langmuir | 8 | 45.02 | 414.07 | 5 | 24.3 | 193 | 9500 | 16.8 | 1.72 | 1.29 | 42.9 | 17 | 241.5 | 4.16 | -7.6 | 2.5 | -2.8 | 40.13
PFOA | 6 | 17 | Carboxylates | PEI-f-CMC | 76 | 8.9 | 70 | 0.005 | 41 | 25 | 7 |  |  |  |  | 2.32 | Langmuir | 8 | 45.02 | 414.07 | 5 | 24.3 | 193 | 9500 | 16.8 | 1.72 | 1.29 | 42.9 | 17 | 241.5 | 4.16 | -7.6 | 2.5 | -2.8 | 40.13
PFOS | 7 | 20 | Sulfonate | DAC | 72 | 7 | 750 | 0.051 | 38 | 25 | 7 |  |  |  |  | 697 | Langmuir | 8 | 80.07 | 500.13 | 8.1 | 84.1 | 231 | 600 | 19.6 | 1.84 | 1.3 | 51.5 | 20.4 | 255 | 4.75 | -6.5 | -3.3 | -4.2 | 82.1
PFOA | 6 | 17 | Carboxylates | DAC | 72 | 7 | 750 | 0.051 | 38 | 25 | 7 |  |  |  |  | 346 | Langmuir | 8 | 45.02 | 414.07 | 5 | 24.3 | 193 | 9500 | 16.8 | 1.72 | 1.29 | 42.9 | 17 | 241.5 | 4.16 | -7.6 | 2.5 | -2.8 | 40.13
PFBA | 2 | 9 | Carboxylate | DAC | 72 | 7 | 750 | 0.051 | 38 | 25 | 7 |  |  |  |  | 132 | Langmuir | 4 | 45.02 | 214.03 | 2.1 | -2.79 | 118 | 214000 | 17 | 1.61 | 1.29 | 23.2 | 9.19 | 129.5 | 3.46 | -8.1 | 1 | -3.7 | 40.13
PFOS | 7 | 20 | Sulfonate | QNC | 55 | 4.8 | 7.21 | 0.6 | 36 | 25 | 7 |  |  |  |  | 559 | Langmuir | 8 | 80.07 | 500.13 | 8.1 | 84.1 | 231 | 600 | 19.6 | 1.84 | 1.3 | 51.5 | 20.4 | 255 | 4.75 | -6.5 | -3.3 | -4.2 | 82.1
PFOA | 6 | 17 | Carboxylates | QNC | 55 | 4.8 | 7.21 | 0.6 | 36 | 25 | 7 |  |  |  |  | 405 | Langmuir | 8 | 45.02 | 414.07 | 5 | 24.3 | 193 | 9500 | 16.8 | 1.72 | 1.29 | 42.9 | 17 | 241.5 | 4.16 | -7.6 | 2.5 | -2.8 | 40.13
PFBS | 2 | 9 | Sulfonate | QNC | 55 | 4.8 | 7.21 | 0.6 | 36 | 25 | 7 |  |  |  |  | 319 | Langmuir | 4 | 80.07 | 300.11 | 3.7 | 54.4 | 210 | 52600 | 23.4 | 1.83 | 1.32 | 32 | 12.7 | 164 | 4.16 | -7.4 | -1 | -4 | 82.1
PFBA | 2 | 9 | Carboxylate | QNC | 55 | 4.8 | 7.21 | 0.6 | 36 | 25 | 7 |  |  |  |  | 121 | Langmuir | 4 | 45.02 | 214.03 | 2.1 | -2.79 | 118 | 214000 | 17 | 1.61 | 1.29 | 23.2 | 9.19 | 129.5 | 3.46 | -8.1 | 1 | -3.7 | 40.13
PFOS | 7 | 20 | Sulfonate | QWP | 55 | 4.8 | 7.21 | 0.6 | 36 | 25 | 7 |  |  |  |  | 763 | Langmuir | 8 | 80.07 | 500.13 | 8.1 | 84.1 | 231 | 600 | 19.6 | 1.84 | 1.3 | 51.5 | 20.4 | 255 | 4.75 | -6.5 | -3.3 | -4.2 | 82.1
PFOA | 6 | 17 | Carboxylates | QWP | 55 | 4.8 | 7.21 | 0.6 | 36 | 25 | 7 |  |  |  |  | 605 | Langmuir | 8 | 45.02 | 414.07 | 5 | 24.3 | 193 | 9500 | 16.8 | 1.72 | 1.29 | 42.9 | 17 | 241.5 | 4.16 | -7.6 | 2.5 | -2.8 | 40.13
PFOS | 7 | 20 | Sulfonate | Quaternized cotton | 55 | 9 | 6 | 0.055 | 36 | 25 | 7 |  |  |  |  | 1650.43 | Langmuir | 8 | 80.07 | 500.13 | 8.1 | 84.1 | 231 | 600 | 19.6 | 1.84 | 1.3 | 51.5 | 20.4 | 255 | 4.75 | -6.5 | -3.3 | -4.2 | 82.1
PFOA | 6 | 17 | Carboxylates | Quaternized cotton | 55 | 9 | 6 | 0.055 | 36 | 25 | 7 |  |  |  |  | 1283.62 | Langmuir | 8 | 45.02 | 414.07 | 5 | 24.3 | 193 | 9500 | 16.8 | 1.72 | 1.29 | 42.9 | 17 | 241.5 | 4.16 | -7.6 | 2.5 | -2.8 | 40.13
PFOS | 7 | 20 | Sulfonate | GCBs | 78 | 3 | 30 | 0.006 | 56 | 25 | 7 |  |  |  |  | 500 | Langmuir | 8 | 80.07 | 500.13 | 8.1 | 84.1 | 231 | 600 | 19.6 | 1.84 | 1.3 | 51.5 | 20.4 | 255 | 4.75 | -6.5 | -3.3 | -4.2 | 82.1
PFOA | 6 | 17 | Carboxylates | GCBs | 78 | 3 | 30 | 0.006 | 56 | 25 | 7 |  |  |  |  | 555.5 | Langmuir | 8 | 45.02 | 414.07 | 5 | 24.3 | 193 | 9500 | 16.8 | 1.72 | 1.29 | 42.9 | 17 | 241.5 | 4.16 | -7.6 | 2.5 | -2.8 | 40.13
PFBA | 2 | 9 | Carboxylate | GCBs | 78 | 3 | 30 | 0.006 | 56 | 25 | 7 |  |  |  |  | 1428.6 | Langmuir | 4 | 45.02 | 214.03 | 2.1 | -2.79 | 118 | 214000 | 17 | 1.61 | 1.29 | 23.2 | 9.19 | 129.5 | 3.46 | -8.1 | 1 | -3.7 | 40.13
PFBS | 2 | 9 | Sulfonate | GCBs | 78 | 3 | 30 | 0.006 | 56 | 25 | 7 |  |  |  |  | 769.2 | Langmuir | 4 | 80.07 | 300.11 | 3.7 | 54.4 | 210 | 52600 | 23.4 | 1.83 | 1.32 | 32 | 12.7 | 164 | 4.16 | -7.4 | -1 | -4 | 82.1
PFOS | 7 | 20 | Sulfonate | CBs | 78 | 3 | 30 | 0.006 | 56 | 25 | 7 |  |  |  |  | 384.6 | Langmuir | 8 | 80.07 | 500.13 | 8.1 | 84.1 | 231 | 600 | 19.6 | 1.84 | 1.3 | 51.5 | 20.4 | 255 | 4.75 | -6.5 | -3.3 | -4.2 | 82.1
PFOA | 6 | 17 | Carboxylates | CBs | 78 | 3 | 30 | 0.006 | 56 | 25 | 7 |  |  |  |  | 312.5 | Langmuir | 8 | 45.02 | 414.07 | 5 | 24.3 | 193 | 9500 | 16.8 | 1.72 | 1.29 | 42.9 | 17 | 241.5 | 4.16 | -7.6 | 2.5 | -2.8 | 40.13
PFBA | 2 | 9 | Carboxylate | CBs | 78 | 3 | 30 | 0.006 | 56 | 25 | 7 |  |  |  |  | 476.2 | Langmuir | 4 | 45.02 | 214.03 | 2.1 | -2.79 | 118 | 214000 | 17 | 1.61 | 1.29 | 23.2 | 9.19 | 129.5 | 3.46 | -8.1 | 1 | -3.7 | 40.13
PFBS | 2 | 9 | Sulfonate | CBs | 78 | 3 | 30 | 0.006 | 56 | 25 | 7 |  |  |  |  | 303.1 | Langmuir | 4 | 80.07 | 300.11 | 3.7 | 54.4 | 210 | 52600 | 23.4 | 1.83 | 1.32 | 32 | 12.7 | 164 | 4.16 | -7.4 | -1 | -4 | 82.1
PFOS | 7 | 20 | Sulfonate | MIP-Chitosan | 55 | 4 | 1000 | 0.005 | 36 | 25 | 7 |  |  |  |  | 3202.1 | Langmuir | 8 | 80.07 | 500.13 | 8.1 | 84.1 | 231 | 600 | 19.6 | 1.84 | 1.3 | 51.5 | 20.4 | 255 | 4.75 | -6.5 | -3.3 | -4.2 | 82.1
PFOA | 6 | 17 | Carboxylates | CDPs | 110 | 4 | 1000 | 0.005 | 48 | 25 | 7 |  |  |  |  | 92.54 | Langmuir | 8 | 45.02 | 414.07 | 5 | 24.3 | 193 | 9500 | 16.8 | 1.72 | 1.29 | 42.9 | 17 | 241.5 | 4.16 | -7.6 | 2.5 | -2.8 | 40.13
PFBA | 2 | 9 | Carboxylate | CDPs | 110 | 4 | 1000 | 0.005 | 48 | 25 | 7 |  |  |  |  | 93 | Langmuir | 4 | 45.02 | 214.03 | 2.1 | -2.79 | 118 | 214000 | 17 | 1.61 | 1.29 | 23.2 | 9.19 | 129.5 | 3.46 | -8.1 | 1 | -3.7 | 40.13
GenX | 4 | 14 | Ether + Carboxylate | QA-COFs | 90 | 4 | 1114 | 0.005 | 45 | 25 | 7 |  |  |  |  | 679.27 | Langmuir | 6 | 98 | 330.1 | 5.5 | 140 | 173 | 751000 | 50 | 1.72 | 1.338 | 38 | 6.2 | 200 | 3.5 | -65.6 | -2.8 | -3.3 | 74.87
HFPO-TA | 4 | 14 | Ether + Carboxylate | QA-COFs | 90 | 4 | 1114 | 0.005 | 45 | 25 | 7 |  |  |  |  | 894.29 | Langmuir | 9 | 98 | 330.04 | 5.5 | 19 | 263.2 | 751000 | 19.6 | 1.84 | 1.29 | 51.5 | 20.4 | 277.4 | 5.55 | -6.3 | 3.8 | 2.004 | 74.87
GenX | 4 | 14 | Ether + Carboxylate | f-COFs | 90 | 4 | 1114 | 0.005 | 45 | 25 | 7 |  |  |  |  | 200 | Langmuir | 6 | 98 | 330.1 | 5.5 | 140 | 173 | 751000 | 50 | 1.72 | 1.338 | 38 | 6.2 | 200 | 3.5 | -65.6 | -2.8 | -3.3 | 74.87
PFSA | 6 | 17 | Sulfonate | N-doped ZIF-8 | 90 | 4 | 1114 | 0.005 | 45 | 25 | 7 |  |  |  |  | 788.43 | Langmuir | 8 | 45.02 | 414.07 | 5 | 24.3 | 193 | 9500 | 16.8 | 1.72 | 1.29 | 42.9 | 17 | 241.5 | 4.16 | -7.6 | 2 | -2.8 | 40.13
PFOA | 7 | 20 | Carboxylate | N-doped ZIF-8 | 90 | 4 | 1114 | 0.005 | 45 | 25 | 7 |  |  |  |  | 1115.11 | Langmuir | 8 | 80.07 | 500.13 | 8.1 | 84.1 | 231 | 600 | 19.6 | 1.84 | 1.3 | 51.5 | 20.4 | 255 | 4.75 | -7.6 | -3 | -4.2 | 82.1
PFOA | 6 | 17 | Carboxylates | UiO-67-F2 | 90 | 4 | 1114 | 0.005 | 45 | 25 | 7 |  |  |  |  | 928 | Langmuir | 8 | 45.02 | 414.07 | 5 | 24.3 | 193 | 9500 | 16.8 | 1.72 | 1.29 | 42.9 | 17 | 241.5 | 4.16 | -7.6 | 2.5 | -2.8 | 40.13
PFOS | 7 | 20 | Sulfonate | MIL-53 | 90 | 4 | 1114 | 0.005 | 45 | 25 | 7 |  |  |  |  | 220 | Langmuir | 8 | 80.07 | 500.13 | 8.1 | 84.1 | 231 | 600 | 19.6 | 1.84 | 1.3 | 51.5 | 20.4 | 255 | 4.75 | -6.5 | -3.3 | -4.2 | 82.1
PFOS | 7 | 20 | Sulfonate | Chitosan-MIP | 55 | 4 | 1000 | 0.005 | 36 | 25 | 7 |  |  |  |  | 3202.1 | Langmuir | 8 | 80.07 | 500.13 | 8.1 | 84.1 | 231 | 600 | 19.6 | 1.84 | 1.3 | 51.5 | 20.4 | 255 | 4.75 | -6.5 | -3.3 | -4.2 | 82.1
PFOA | 6 | 17 | Carboxylates | PFOA-MIP | 55 | 4 | 1000 | 0.005 | 36 | 25 | 7 |  |  |  |  | 5.45 | Langmuir | 8 | 45.02 | 414.07 | 5 | 24.3 | 193 | 9500 | 16.8 | 1.72 | 1.29 | 42.9 | 17 | 241.5 | 4.16 | -7.6 | 2.5 | -2.8 | 40.13
PFOA | 6 | 17 | Carboxylates | HDI-1 | 76 | 8.9 | 70 | 0.005 | 41 | 25 | 7 |  |  |  |  | 1089.9 | Langmuir | 8 | 45.02 | 414.07 | 5 | 24.3 | 193 | 9500 | 16.8 | 1.72 | 1.29 | 42.9 | 17 | 241.5 | 4.16 | -7.6 | 2.5 | -2.8 | 40.13
PFOA | 6 | 17 | Carboxylates | Bi-functional MIP | 94 | 4 | 1000 | 0.005 | 44 | 25 | 7 |  |  |  |  | 6.42 | Langmuir | 8 | 45.02 | 414.07 | 5 | 24.3 | 193 | 9500 | 16.8 | 1.72 | 1.29 | 42.9 | 17 | 241.5 | 4.16 | -7.6 | 2.5 | -2.8 | 40.13
PFOS | 7 | 20 | Sulfonate | Bi-functional MIP | 94 | 4 | 1000 | 0.005 | 44 | 25 | 7 |  |  |  |  | 6.27 | Langmuir | 8 | 80.07 | 500.13 | 8.1 | 84.1 | 231 | 600 | 19.6 | 1.84 | 1.3 | 51.5 | 20.4 | 255 | 4.75 | -6.5 | -3.3 | -4.2 | 82.1
PFOS | 7 | 20 | Sulfonate | Magnetic-MIP-PFOS | 94 | 4 | 1000 | 0.005 | 44 | 25 | 7 |  |  |  |  | 2.401 | Langmuir | 8 | 80.07 | 500.13 | 8.1 | 84.1 | 231 | 600 | 19.6 | 1.84 | 1.3 | 51.5 | 20.4 | 255 | 4.75 | -6.5 | -3.3 | -4.2 | 82.1
PFOA | 6 | 17 | Carboxylates | Magnetic amino-functionalized graphene oxide | 110 | 4 | 1000 | 0.005 | 48 | 25 | 7 |  |  |  |  | 320 | Langmuir | 8 | 45.02 | 414.07 | 5 | 24.3 | 193 | 9500 | 16.8 | 1.72 | 1.29 | 42.9 | 17 | 241.5 | 4.16 | -7.6 | 2.5 | -2.8 | 40.13
PFOS | 7 | 20 | Sulfonate | Magnetic amino-functionalized graphene oxide | 110 | 4 | 1000 | 0.005 | 48 | 25 | 7 |  |  |  |  | 350 | Langmuir | 8 | 80.07 | 500.13 | 8.1 | 84.1 | 231 | 600 | 19.6 | 1.84 | 1.3 | 51.5 | 20.4 | 255 | 4.75 | -6.5 | -3.3 | -4.2 | 82.1
PFOS | 7 | 20 | Sulfonate | β-cyclodextrin COFs (β-CD-COFs) | 90 | 4 | 1114 | 0.005 | 45 | 25 | 7 |  |  |  |  | 2089 | Langmuir | 8 | 80.07 | 500.13 | 8.1 | 84.1 | 231 | 600 | 19.6 | 1.84 | 1.3 | 51.5 | 20.4 | 255 | 4.75 | -6.5 | -3.3 | -4.2 | 82.1
PFHxS | 5 | 16 | Sulfonate | β-cyclodextrin COFs (β-CD-COFs) | 90 | 4 | 1114 | 0.005 | 45 | 25 | 7 |  |  |  |  | 1667 | Langmuir | 6 | 45.02 | 400.13 | 7.4 | 86 | 226 | 7179 | 21 | 1.84 | 1.31 | 41.8 | 16.6 | 192 | 4.27 | -6.7 | -4.5 | -4.4 | 82.1
PFBS | 2 | 9 | Sulfonate | β-cyclodextrin COFs (β-CD-COFs) | 90 | 4 | 1114 | 0.005 | 45 | 25 | 7 |  |  |  |  | 1429 | Langmuir | 4 | 80.07 | 300.11 | 3.7 | 54.4 | 210 | 52600 | 23.4 | 1.83 | 1.32 | 32 | 12.7 | 164 | 4.16 | -7.4 | -1 | -4 | 82.1
PFBS | 2 | 9 | Sulfonate | Magnetic covalent triazine frameworks (CTF) | 90 | 4 | 1114 | 0.005 | 45 | 25 | 7 |  |  |  |  | 757.58 | Langmuir | 4 | 80.07 | 300.11 | 3.7 | 54.4 | 210 | 52600 | 23.4 | 1.83 | 1.32 | 32 | 12.7 | 164 | 4.16 | -7.4 | -1 | -4 | 82.1
GenX | 4 | 14 | Ether + Carboxylate | Magnetic covalent triazine frameworks (CTF) | 90 | 4 | 1114 | 0.005 | 45 | 25 | 7 |  |  |  |  | 714.29 | Langmuir | 6 | 98 | 330.1 | 5.5 | 140 | 173 | 751000 | 50 | 1.72 | 1.338 | 38 | 6.2 | 200 | 3.5 | -65.6 | -2.8 | -3.3 | 74.87
PFOA | 6 | 17 | Carboxylates | COFs with tunable pore sizes (TpPa-1) | 90 | 4 | 1114 | 0.005 | 45 | 25 | 7 |  |  |  |  | 1250 | Langmuir | 8 | 45.02 | 414.07 | 5 | 24.3 | 193 | 9500 | 16.8 | 1.72 | 1.29 | 42.9 | 17 | 241.5 | 4.16 | -7.6 | 2.5 | -2.8 | 40.13
PFOS | 7 | 20 | Sulfonate | COFs with tunable pore sizes (TpPa-1) | 90 | 4 | 1114 | 0.005 | 45 | 25 | 7 |  |  |  |  | 1429 | Langmuir | 8 | 80.07 | 500.13 | 8.1 | 84.1 | 231 | 600 | 19.6 | 1.84 | 1.3 | 51.5 | 20.4 | 255 | 4.75 | -6.5 | -3.3 | -4.2 | 82.1
PFOA | 6 | 17 | Carboxylates | COFs with tunable pore sizes (TpPa-2) | 90 | 4 | 1114 | 0.005 | 45 | 25 | 7 |  |  |  |  | 1111 | Langmuir | 8 | 45.02 | 414.07 | 5 | 24.3 | 193 | 9500 | 16.8 | 1.72 | 1.29 | 42.9 | 17 | 241.5 | 4.16 | -7.6 | 2.5 | -2.8 | 40.13
PFOS | 7 | 20 | Sulfonate | COFs with tunable pore sizes (TpPa-2) | 90 | 4 | 1114 | 0.005 | 45 | 25 | 7 |  |  |  |  | 1250 | Langmuir | 8 | 80.07 | 500.13 | 8.1 | 84.1 | 231 | 600 | 19.6 | 1.84 | 1.3 | 51.5 | 20.4 | 255 | 4.75 | -6.5 | -3.3 | -4.2 | 82.1
PFOA | 6 | 17 | Carboxylates | COFs with tunable pore sizes (TpBD) | 90 | 4 | 1114 | 0.005 | 45 | 25 | 7 |  |  |  |  | 833 | Langmuir | 8 | 45.02 | 414.07 | 5 | 24.3 | 193 | 9500 | 16.8 | 1.72 | 1.29 | 42.9 | 17 | 241.5 | 4.16 | -7.6 | 2.5 | -2.8 | 40.13
PFOS | 7 | 20 | Sulfonate | COFs with tunable pore sizes (TpBD) | 90 | 4 | 1114 | 0.005 | 45 | 25 | 7 |  |  |  |  | 1000 | Langmuir | 8 | 80.07 | 500.13 | 8.1 | 84.1 | 231 | 600 | 19.6 | 1.84 | 1.3 | 51.5 | 20.4 | 255 | 4.75 | -6.5 | -3.3 | -4.2 | 82.1
PFOA | 6 | 17 | Carboxylates | Fluorinated-squaramide COF | 90 | 4 | 1114 | 0.005 | 45 | 25 | 7 |  |  |  |  | 2500 | Langmuir | 8 | 45.02 | 414.07 | 5 | 24.3 | 193 | 9500 | 16.8 | 1.72 | 1.29 | 42.9 | 17 | 241.5 | 4.16 | -7.6 | 2.5 | -2.8 | 40.13
PFOS | 7 | 20 | Sulfonate | Fluorinated-squaramide COF | 90 | 4 | 1114 | 0.005 | 45 | 25 | 7 |  |  |  |  | 2857 | Langmuir | 8 | 80.07 | 500.13 | 8.1 | 84.1 | 231 | 600 | 19.6 | 1.84 | 1.3 | 51.5 | 20.4 | 255 | 4.75 | -6.5 | -3.3 | -4.2 | 82.1
PFHxS | 5 | 16 | Sulfonate | Fluorinated-squaramide COF | 90 | 4 | 1114 | 0.005 | 45 | 25 | 7 |  |  |  |  | 2000 | Langmuir | 6 | 45.02 | 400.13 | 7.4 | 86 | 226 | 7179 | 21 | 1.84 | 1.31 | 41.8 | 16.6 | 192 | 4.27 | -6.7 | -4.5 | -4.4 | 82.1
PFBS | 2 | 9 | Sulfonate | Fluorinated-squaramide COF | 90 | 4 | 1114 | 0.005 | 45 | 25 | 7 |  |  |  |  | 1667 | Langmuir | 4 | 80.07 | 300.11 | 3.7 | 54.4 | 210 | 52600 | 23.4 | 1.83 | 1.32 | 32 | 12.7 | 164 | 4.16 | -7.4 | -1 | -4 | 82.1
GenX | 4 | 14 | Ether + Carboxylate | Fluorinated-squaramide COF | 90 | 4 | 1114 | 0.005 | 45 | 25 | 7 |  |  |  |  | 1429 | Langmuir | 6 | 98 | 330.1 | 5.5 | 140 | 173 | 751000 | 50 | 1.72 | 1.338 | 38 | 6.2 | 200 | 3.5 | -65.6 | -2.8 | -3.3 | 74.87
PFOA | 6 | 17 | Carboxylates | 3D aminal-linked COF | 90 | 4 | 1114 | 0.005 | 45 | 25 | 7 |  |  |  |  | 1613 | Langmuir | 8 | 45.02 | 414.07 | 5 | 24.3 | 193 | 9500 | 16.8 | 1.72 | 1.29 | 42.9 | 17 | 241.5 | 4.16 | -7.6 | 2.5 | -2.8 | 40.13
PFOS | 7 | 20 | Sulfonate | 3D aminal-linked COF | 90 | 4 | 1114 | 0.005 | 45 | 25 | 7 |  |  |  |  | 1961 | Langmuir | 8 | 80.07 | 500.13 | 8.1 | 84.1 | 231 | 600 | 19.6 | 1.84 | 1.3 | 51.5 | 20.4 | 255 | 4.75 | -6.5 | -3.3 | -4.2 | 82.1
PFBS | 2 | 9 | Sulfonate | CAC(Colloidal) | 110 | 4 | 500 | 0.006 | 50 | 25 | 7 | 50.3 |  |  |  | 3.53 | Langmuir | 4 | 80.07 | 300.11 | 3.7 | 54.4 | 210 | 52600 | 23.4 | 1.83 | 1.32 | 32 | 12.7 | 164 | 4.16 | -7.4 | -1 | -4 | 82.1 | https://doi.org/10.1016/j.seppur.2024.127368
PFOA | 6 | 17 | Carboxylates | CAC(Colloidal) | 110 | 4 | 500 | 0.006 | 50 | 25 | 7 | 304.59 |  |  |  | 6.88 | Langmuir | 8 | 45.02 | 414.07 | 5 | 24.3 | 193 | 9500 | 16.8 | 1.72 | 1.29 | 42.9 | 17 | 241.5 | 4.16 | -7.6 | 2.5 | -2.8 | 40.13 | https://doi.org/10.1016/j.seppur.2024.127368
PFHxS | 5 | 16 | Carboxylates | CAC(Colloidal) | 110 | 4 | 500 | 0.006 | 50 | 25 | 7 | 443.16 |  |  |  | 7.43 | Langmuir | 6 | 45.02 | 400.13 | 7.4 | 86 | 226 | 7179 | 21 | 1.84 | 1.31 | 41.8 | 16.6 | 192 | 4.27 | -6.7 | -4.5 | -4.4 | 82.1 | https://doi.org/10.1016/j.seppur.2024.127368
PFOS | 7 | 20 | Sulfonate | CAC(Colloidal) | 110 | 4 | 500 | 0.006 | 50 | 25 | 7 | 91.34 |  |  |  | 108.33 | Langmuir | 8 | 80.07 | 500.13 | 8.1 | 84.1 | 231 | 600 | 19.6 | 1.84 | 1.3 | 51.5 | 20.4 | 255 | 4.75 | -6.5 | -3.3 | -4.2 | 82.1 | https://doi.org/10.1016/j.seppur.2024.127368
PFHxA | 4 | 13 | Carboxylate | B-zeolite | 40 | 5 | 10 | 0.2 | 74 | 25 | 7 | 0.0044 |  |  |  | 138.6 | Langmuir | 6 | 45.02 | 314.07 | 4.2 | 86 | 226 | 15700 | 21 | 1.84 | 1.31 | 41.8 | 16.6 | 172 | 4.27 | -7.7 | 0 | -3.6 | 40.13 | https://doi.org/10.1021/acs.iecr.4c04648
PFHxS | 5 | 16 | Carboxylates | B-zeolite | 40 | 5 | 10 | 0.2 | 74 | 25 | 7 | 0.0032 |  |  |  | 285.1 | Langmuir | 6 | 45.02 | 400.13 | 7.4 | 86 | 226 | 7179 | 21 | 1.84 | 1.31 | 41.8 | 16.6 | 192 | 4.27 | -6.7 | -4.5 | -4.4 | 82.1 | https://doi.org/10.1021/acs.iecr.4c04648
6:2 FTS | 7 | 16 | Sulfonates | B-zeolite | 40 | 5 | 10 | 0.2 | 74 | 25 | 7 | 0.288 |  |  |  | 30.11 | Langmuir | 8 | 80.07 | 498 | 2.3 | 84.1 | 231 | 658000 | 19.6 | 1.84 | 1.29 | 51.5 | 20.4 | 250 | 4.75 | -14.2 | 2.2 | -7.4 | 66.39 | https://doi.org/10.1021/acs.iecr.4c04648
PFOA | 6 | 17 | Carboxylates | B-zeolite | 40 | 5 | 10 | 0.2 | 74 | 25 | 7 | 0.348 |  |  |  | 41.59 | Langmuir | 8 | 45.02 | 414.07 | 5 | 24.3 | 193 | 9500 | 16.8 | 1.72 | 1.29 | 42.9 | 17 | 241.5 | 4.16 | -7.6 | 2.5 | -2.8 | 40.13 | https://doi.org/10.1021/acs.iecr.4c04648
K-PFOS | 7 | 17 | Sulfonates | B-zeolite | 40 | 5 | 10 | 0.2 | 74 | 25 | 7 | 0.0789 |  |  |  | 59.4 | Langmuir | 8 | 80.07 | 414.1 | 3.7 | 45 | 210 | 570 | 50 | 1.83 | 1.355 | 55 | 8.3 | 255 | 6.6 | -64 | -0.1 | -2.2 | 82.1 | https://doi.org/10.1021/acs.iecr.4c04648
PFHxA | 4 | 13 | Carboxylate | B-zeolite | 40 | 5 | 10 | 0.2 | 74 | 25 | 7 | 9.5 |  |  |  | 26.2 | Langmuir + Langmuir | 6 | 45.02 | 314.07 | 4.2 | 86 | 226 | 15700 | 21 | 1.84 | 1.31 | 41.8 | 16.6 | 172 | 4.27 | -7.7 | 0 | -3.6 | 40.13 | https://doi.org/10.1021/acs.iecr.4c04648
PFHxS | 5 | 16 | Carboxylates | B-zeolite | 40 | 5 | 10 | 0.2 | 74 | 25 | 7 | 8.4 |  |  |  | 22.72 | Langmuir + Langmuir | 6 | 45.02 | 400.13 | 7.4 | 86 | 226 | 7179 | 21 | 1.84 | 1.31 | 41.8 | 16.6 | 192 | 4.27 | -6.7 | -4.5 | -4.4 | 82.1 | https://doi.org/10.1021/acs.iecr.4c04648
6:2 FTS | 7 | 16 | Sulfonates | B-zeolite | 40 | 5 | 10 | 0.2 | 74 | 25 | 7 | 10 |  |  |  | 27.46 | Langmuir + Langmuir | 8 | 80.07 | 498 | 2.3 | 84.1 | 231 | 658000 | 19.6 | 1.84 | 1.29 | 51.5 | 20.4 | 250 | 4.75 | -14.2 | 2.2 | -7.4 | 66.39 | https://doi.org/10.1021/acs.iecr.4c04648
PFOA | 6 | 17 | Carboxylates | B-zeolite | 40 | 5 | 10 | 0.2 | 74 | 25 | 7 | 6.1 |  |  |  | 41.8 | Langmuir + Langmuir | 8 | 45.02 | 414.07 | 5 | 24.3 | 193 | 9500 | 16.8 | 1.72 | 1.29 | 42.9 | 17 | 241.5 | 4.16 | -7.6 | 2.5 | -2.8 | 40.13 | https://doi.org/10.1021/acs.iecr.4c04648
K-PFOS | 7 | 17 | Sulfonates | B-zeolite | 40 | 5 | 10 | 0.2 | 74 | 25 | 7 | 6.3 |  |  |  | 73.6 | Langmuir + Langmuir | 8 | 80.07 | 414.1 | 3.7 | 45 | 210 | 570 | 50 | 1.83 | 1.355 | 55 | 8.3 | 255 | 6.6 | -64 | -0.1 | -2.2 | 82.1 | https://doi.org/10.1021/acs.iecr.4c04648
PFOS | 7 | 20 | Sulfonate | Activated Carbon | 110 | 6 | 1100 | 0.006 | 50 | 25 | 7 |  |  |  |  | 132.5 | Langmuir | 8 | 80.07 | 500.13 | 8.1 | 84.1 | 231 | 600 | 19.6 | 1.84 | 1.3 | 51.5 | 20.4 | 255 | 4.75 | -6.5 | -3.3 | -4.2 | 82.1 | https://jchr.org/index.php/JCHR/article/download/7123/4209/13375
PFOS | 7 | 20 | Sulfonate | Functionalized Polymer | [5 empty] | 25 | 7 |  |  |  |  | 120.4 | Langmuir | 8 | 80.07 | 500.13 | 8.1 | 84.1 | 231 | 600 | 19.6 | 1.84 | 1.3 | 51.5 | 20.4 | 255 | 4.75 | -6.5 | -3.3 | -4.2 | 82.1 | https://jchr.org/index.php/JCHR/article/download/7123/4209/13375
PFOS | 7 | 20 | Sulfonate | MOFs | 90 | 6 | 1500 | 0.0008 | 64 | 25 | 7 |  |  |  |  | 110.6 | Langmuir | 8 | 80.07 | 500.13 | 8.1 | 84.1 | 231 | 600 | 19.6 | 1.84 | 1.3 | 51.5 | 20.4 | 255 | 4.75 | -6.5 | -3.3 | -4.2 | 82.1 | https://jchr.org/index.php/JCHR/article/download/7123/4209/13375
PFOS | 7 | 20 | Sulfonate | Biochar | 55 | 4.8 | 7.21 | 0.6 | 36 | 25 | 7 |  |  |  |  | 85.7 | Langmuir | 8 | 80.07 | 500.13 | 8.1 | 84.1 | 231 | 600 | 19.6 | 1.84 | 1.3 | 51.5 | 20.4 | 255 | 4.75 | -6.5 | -3.3 | -4.2 | 82.1 | https://jchr.org/index.php/JCHR/article/download/7123/4209/13375
PFOS | 7 | 20 | Sulfonate | PAC | 110 | 6 | 1100 | 0.006 | 50 | 25 | 7 | 5 |  |  |  | 0.019 | Langmuir | 8 | 80.07 | 500.13 | 8.1 | 84.1 | 231 | 600 | 19.6 | 1.84 | 1.3 | 51.5 | 20.4 | 255 | 4.75 | -6.5 | -3.3 | -4.2 | 82.1 | 10.1007/s11368-009-0172-z
PFHxS | 5 | 16 | Carboxylates | PAC | 110 | 6 | 1100 | 0.006 | 50 | 25 | 7 | 13 |  |  |  | 0.015 | Langmuir | 6 | 45.02 | 400.13 | 7.4 | 86 | 226 | 7179 | 21 | 1.84 | 1.31 | 41.8 | 16.6 | 192 | 4.27 | -6.7 | -4.5 | -4.4 | 82.1 | 10.1007/s11368-009-0172-z
PFOA | 6 | 17 | Carboxylates | PAC | 110 | 6 | 1100 | 0.006 | 50 | 25 | 7 | 0.9 |  |  |  | 0.035 | Langmuir | 8 | 45.02 | 414.07 | 5 | 24.3 | 193 | 9500 | 16.8 | 1.72 | 1.29 | 42.9 | 17 | 241.5 | 4.16 | -7.6 | 2.5 | -2.8 | 40.13 | 10.1007/s11368-009-0172-z
PFOS | 7 | 20 | Sulfonate | GAC | 110 | 4.5 | 1000 | 0.006 | 55 | 25 | 7 | 0.09 |  |  |  | 0.006 | Langmuir | 8 | 80.07 | 500.13 | 8.1 | 84.1 | 231 | 600 | 19.6 | 1.84 | 1.3 | 51.5 | 20.4 | 255 | 4.75 | -6.5 | -3.3 | -4.2 | 82.1 | 10.1007/s11368-009-0172-z
PFHxS | 5 | 16 | Carboxylates | GAC | 110 | 4.5 | 1000 | 0.006 | 55 | 25 | 7 | 0.095 |  |  |  | 0.0007 | Langmuir | 6 | 45.02 | 400.13 | 7.4 | 86 | 226 | 7179 | 21 | 1.84 | 1.31 | 41.8 | 16.6 | 192 | 4.27 | -6.7 | -4.5 | -4.4 | 82.1 | 10.1007/s11368-009-0172-z
PFNA | 7 | 19 | Carboxylates | GAC | 110 | 4.5 | 1000 | 0.006 | 55 | 25 | 7 | 0.7 |  |  |  | 0.0002 | Langmuir | 9 | 45.02 | 514 | 2 | 59 | 218 | 9500 | 62 | 1.89 | 1.32 | 44 | 18 | 270 | 6.51 | -13 | 2.2 | -7.1 | 40.13 | 10.1007/s11368-009-0172-z
PFOA | 6 | 17 | Carboxylates | GAC | 110 | 4.5 | 1000 | 0.006 | 55 | 25 | 7 | 0.03095 |  |  |  | 0.00175 | Langmuir | 8 | 45.02 | 414.07 | 5 | 24.3 | 193 | 9500 | 16.8 | 1.72 | 1.29 | 42.9 | 17 | 241.5 | 4.16 | -7.6 | 2.5 | -2.8 | 40.13 | 10.1007/s11368-009-0172-z
PFHpA | 5 | 15 | Carboxylate | GAC | 110 | 4.5 | 1000 | 0.006 | 55 | 25 | 7 | 1.25 |  |  |  | 5.61e-05 | Langmuir | 7 | 45.02 | 364.08 | 4.9 | 16.8 | 180 | 437000 | 14.6 | 1.71 | 1.29 | 38 | 15.1 | 196 | 4.09 | -7.55 | 1.5 | -3.5 | 40.13 | 10.1007/s11368-009-0172-z
PFHxA | 4 | 13 | Carboxylate | GAC | 110 | 4.5 | 1000 | 0.006 | 55 | 25 | 7 | 0.05 |  |  |  | 0.00026 | Langmuir | 6 | 45.02 | 314.07 | 4.2 | 86 | 226 | 15700 | 21 | 1.84 | 1.31 | 41.8 | 16.6 | 172 | 4.27 | -7.7 | 0 | -3.6 | 40.13 | 10.1007/s11368-009-0172-z
PFOA | 6 | 17 | Carboxylates | F400 | 110 | 5.6 | 900 | 0.2125 | 52 | 25 | 7 | 3.8e-08 |  |  |  | 112 | Langmuir | 8 | 45.02 | 414.07 | 5 | 24.3 | 193 | 9500 | 16.8 | 1.72 | 1.29 | 42.9 | 17 | 241.5 | 4.16 | -7.6 | 2.5 | -2.8 | 40.13 | 10.1007/s11368-009-0172-z
PFOS | 7 | 20 | Sulfonate | F400 | 110 | 5.6 | 900 | 0.2125 | 52 | 25 | 7 | 1.24e-08 |  |  |  | 236 | Langmuir | 8 | 80.07 | 500.13 | 8.1 | 84.1 | 231 | 600 | 19.6 | 1.84 | 1.3 | 51.5 | 20.4 | 255 | 4.75 | -6.5 | -3.3 | -4.2 | 82.1 | 10.1007/s11368-009-0172-z
PFBA | 2 | 9 | Carboxylate | Quaternized nanocellulose (QNC) | 55 | 4.8 | 7.21 | 0.6 | 36 | 25 | 7 |  |  |  |  | 405 | Langmuir | 4 | 45.02 | 214.03 | 2.1 | -2.79 | 118 | 214000 | 17 | 1.61 | 1.29 | 23.2 | 9.19 | 129.5 | 3.46 | -8.1 | 0.5 | -3.7 | 40.13 | https://doi.org/10.1039/d3ta01851b
PFBA | 2 | 9 | Carboxylate | Aminated rice husk | 110 | 4 | 1000 | 0.005 | 55 | 25 | 7 |  |  |  |  | 1031 | Langmuir | 4 | 45.02 | 214.03 | 2.1 | -2.79 | 118 | 214000 | 17 | 1.61 | 1.29 | 23.2 | 9.19 | 129.5 | 3.46 | -8.1 | 0.5 | -3.7 | 40.13 | https://doi.org/10.1039/d3ta01851b
PFBA | 2 | 9 | Carboxylate | Covalent triazine-based framework | 65 | 5.5 | 1900 | 0.005 | 55 | 25 | 7 |  |  |  |  | 269 | Langmuir | 4 | 45.02 | 214.03 | 2.1 | -2.79 | 118 | 214000 | 17 | 1.61 | 1.29 | 23.2 | 9.19 | 129.5 | 3.46 | -8.1 | 0.5 | -3.7 | 40.13 | https://doi.org/10.1039/d3ta01851b
PFBA | 2 | 9 | Carboxylate | Poly-SOMS modified silica | 82 | 3 | 340 | 0.001 | 82 | 25 | 7 |  |  |  |  | 12.7 | Langmuir | 4 | 45.02 | 214.03 | 2.1 | -2.79 | 118 | 214000 | 17 | 1.61 | 1.29 | 23.2 | 9.19 | 129.5 | 3.46 | -8.1 | 0.5 | -3.7 | 40.13 | https://doi.org/10.1039/d3ta01851b
PFBA | 2 | 9 | Carboxylate | Zirconium MOF | 90 | 6 | 1500 | 0.0008 | 64 | 25 | 7 |  |  |  |  | 507 | Langmuir | 4 | 45.02 | 214.03 | 2.1 | -2.79 | 118 | 214000 | 17 | 1.61 | 1.29 | 23.2 | 9.19 | 129.5 | 3.46 | -8.1 | 0.5 | -3.7 | 40.13 | https://doi.org/10.1039/d3ta01851b
PFBA | 2 | 9 | Carboxylate | AC Calgon | 110 | 5 | 1000 | 0.051 | 50 | 25 | 7 |  |  |  |  | 195 | Langmuir | 4 | 45.02 | 214.03 | 2.1 | -2.79 | 118 | 214000 | 17 | 1.61 | 1.29 | 23.2 | 9.19 | 129.5 | 3.46 | -8.1 | 0.5 | -3.7 | 40.13 | https://doi.org/10.1039/d3ta01851b
PFBA | 2 | 9 | Carboxylate | GAC Calgon 400 | 110 | 5 | 1000 | 0.051 | 50 | 25 | 7 |  |  |  |  | 112.1 | Langmuir | 4 | 45.02 | 214.03 | 2.1 | -2.79 | 118 | 214000 | 17 | 1.61 | 1.29 | 23.2 | 9.19 | 129.5 | 3.46 | -8.1 | 0.5 | -3.7 | 40.13 | https://doi.org/10.1039/d3ta01851b
PFBA | 2 | 9 | Carboxylate | GAC Calgon F-600 | 110 | 5 | 850 | 0.00085 | 50 | 25 | 7 |  |  |  |  | 76.1 | Langmuir | 4 | 45.02 | 214.03 | 2.1 | -2.79 | 118 | 214000 | 17 | 1.61 | 1.29 | 23.2 | 9.19 | 129.5 | 3.46 | -8.1 | 0.5 | -3.7 | 40.13 | https://doi.org/10.1039/d3ta01851b
PFBA | 2 | 9 | Carboxylate | GAC | 110 | 4.5 | 1000 | 0.006 | 55 | 25 | 7 |  |  |  |  | 35.6 | Langmuir | 4 | 45.02 | 214.03 | 2.1 | -2.79 | 118 | 214000 | 17 | 1.61 | 1.29 | 23.2 | 9.19 | 129.5 | 3.46 | -8.1 | 0.5 | -3.7 | 40.13 | https://doi.org/10.1039/d3ta01851b
PFBA | 2 | 9 | Carboxylate | Biochar | 55 | 4.8 | 7.21 | 0.6 | 36 | 25 | 7 |  |  |  |  | 21.5 | Langmuir | 4 | 45.02 | 214.03 | 2.1 | -2.79 | 118 | 214000 | 17 | 1.61 | 1.29 | 23.2 | 9.19 | 129.5 | 3.46 | -8.1 | 0.5 | -3.7 | 40.13 | https://doi.org/10.1039/d3ta01851b
PFBA | 2 | 9 | Carboxylate | IRA 910 | 75 | 4 | 1000 | 0.005 | 42 | 25 | 7 |  |  |  |  | 1436.6 | Langmuir | 4 | 45.02 | 214.03 | 2.1 | -2.79 | 118 | 214000 | 17 | 1.61 | 1.29 | 23.2 | 9.19 | 129.5 | 3.46 | -8.1 | 0.5 | -3.7 | 40.13 | https://doi.org/10.1039/d3ta01851b
PFBA | 2 | 9 | Carboxylate | A600E | 110 | 4 | 1000 | 0.005 | 55 | 25 | 7 |  |  |  |  | 125.2 | Langmuir | 4 | 45.02 | 214.03 | 2.1 | -2.79 | 118 | 214000 | 17 | 1.61 | 1.29 | 23.2 | 9.19 | 129.5 | 3.46 | -8.1 | 0.5 | -3.7 | 40.13 | https://doi.org/10.1039/d3ta01851b
PFBA | 2 | 9 | Carboxylate | A520E | 85 | 7 | 10 | 0.3 | 42 | 25 | 7 |  |  |  |  | 134.7 | Langmuir | 4 | 45.02 | 214.03 | 2.1 | -2.79 | 118 | 214000 | 17 | 1.61 | 1.29 | 23.2 | 9.19 | 129.5 | 3.46 | -8.1 | 0.5 | -3.7 | 40.13 | https://doi.org/10.1039/d3ta01851b
PFBA | 2 | 9 | Carboxylate | A532E | 80 | 6.5 | 41 | 0.0675 | 46 | 25 | 7 |  |  |  |  | 142.1 | Langmuir | 4 | 45.02 | 214.03 | 2.1 | -2.79 | 118 | 214000 | 17 | 1.61 | 1.29 | 23.2 | 9.19 | 129.5 | 3.46 | -8.1 | 0.5 | -3.7 | 40.13 | https://doi.org/10.1039/d3ta01851b
PFOA | 6 | 17 | Carboxylates | Quaternized nanocellulose (QNC) | 55 | 4.8 | 7.21 | 0.6 | 36 | 25 | 7 |  |  |  |  | 121 | Langmuir | 8 | 45.02 | 414.07 | 5 | 24.3 | 193 | 9500 | 16.8 | 1.72 | 1.29 | 42.9 | 17 | 241.5 | 4.16 | -7.6 | 2.5 | -2.8 | 40.13 | https://doi.org/10.1039/d3ta01851b
PFOA | 6 | 17 | Carboxylates | Aminated rice husk | 110 | 4 | 1000 | 0.005 | 55 | 25 | 7 |  |  |  |  | 364 | Langmuir | 8 | 45.02 | 414.07 | 5 | 24.3 | 193 | 9500 | 16.8 | 1.72 | 1.29 | 42.9 | 17 | 241.5 | 4.16 | -7.6 | 2.5 | -2.8 | 40.13 | https://doi.org/10.1039/d3ta01851b
PFOA | 6 | 17 | Carboxylates | Covalent triazine-based framework | 65 | 5.5 | 1900 | 0.005 | 55 | 25 | 7 |  |  |  |  | 92 | Langmuir | 8 | 45.02 | 414.07 | 5 | 24.3 | 193 | 9500 | 16.8 | 1.72 | 1.29 | 42.9 | 17 | 241.5 | 4.16 | -7.6 | 2.5 | -2.8 | 40.13 | https://doi.org/10.1039/d3ta01851b
PFOA | 6 | 17 | Carboxylates | Poly-SOMS modified silica | 82 | 3 | 340 | 0.001 | 82 | 25 | 7 |  |  |  |  | 5.7 | Langmuir | 8 | 45.02 | 414.07 | 5 | 24.3 | 193 | 9500 | 16.8 | 1.72 | 1.29 | 42.9 | 17 | 241.5 | 4.16 | -7.6 | 2.5 | -2.8 | 40.13 | https://doi.org/10.1039/d3ta01851b
PFOA | 6 | 17 | Carboxylates | Zirconium MOF | 90 | 6 | 1500 | 0.0008 | 64 | 25 | 7 |  |  |  |  | 274 | Langmuir | 8 | 45.02 | 414.07 | 5 | 24.3 | 193 | 9500 | 16.8 | 1.72 | 1.29 | 42.9 | 17 | 241.5 | 4.16 | -7.6 | 2.5 | -2.8 | 40.13 | https://doi.org/10.1039/d3ta01851b
PFOA | 6 | 17 | Carboxylates | AC Calgon | 110 | 5 | 1000 | 0.051 | 50 | 25 | 7 |  |  |  |  | 51.36 | Langmuir | 8 | 45.02 | 414.07 | 5 | 24.3 | 193 | 9500 | 16.8 | 1.72 | 1.29 | 42.9 | 17 | 241.5 | 4.16 | -7.6 | 2.5 | -2.8 | 40.13 | https://doi.org/10.1039/d3ta01851b
| 6 | 17 | Carboxylates |  | 110 | 5 | 1000 | 0.051 | 50 | 25 | 7 | [12 empty] | 9500 | 16.8 | 1.72 | 1.29 | 42.9 | 17 | 241.5 | 4.16 | -7.6
PFOA | 6 | 17 | Carboxylates | GAC Calgon F-600 | 110 | 5 | 850 | 0.00085 | 50 | 25 | 7 |  |  |  |  | 15.3 | Langmuir | 8 | 45.02 | 414.07 | 5 | 24.3 | 193 | 9500 | 16.8 | 1.72 | 1.29 | 42.9 | 17 | 241.5 | 4.16 | -7.6 | 2.5 | -2.8 | 40.13 | https://doi.org/10.1039/d3ta01851b
PFOA | 6 | 17 | Carboxylates | GAC | 110 | 4.5 | 1000 | 0.006 | 55 | 25 | 7 |  |  |  |  | 5.1 | Langmuir | 8 | 45.02 | 414.07 | 5 | 24.3 | 193 | 9500 | 16.8 | 1.72 | 1.29 | 42.9 | 17 | 241.5 | 4.16 | -7.6 | 2.5 | -2.8 | 40.13 | https://doi.org/10.1039/d3ta01851b
PFOA | 6 | 17 | Carboxylates | Biochar | 54 | 4.8 | 7.21 | 0.6 | 50 | 25 | 7 |  |  |  |  | 10.3 | Langmuir | 8 | 45.02 | 414.07 | 5 | 24.3 | 193 | 9500 | 16.8 | 1.72 | 1.29 | 42.9 | 17 | 241.5 | 4.16 | -7.6 | 2.5 | -2.8 | 40.13 | https://doi.org/10.1039/d3ta01851b
PFOA | 6 | 17 | Carboxylates | IRA 910 | 75 | 4 | 1000 | 0.005 | 42 | 25 | 7 |  |  |  |  | 635.7 | Langmuir | 8 | 45.02 | 414.07 | 5 | 24.3 | 193 | 9500 | 16.8 | 1.72 | 1.29 | 42.9 | 17 | 241.5 | 4.16 | -7.6 | 2.5 | -2.8 | 40.13 | https://doi.org/10.1039/d3ta01851b
PFOA | 6 | 17 | Carboxylates | A600E | 110 | 4 | 1000 | 0.005 | 55 | 25 | 7 |  |  |  |  | 19.1 | Langmuir | 8 | 45.02 | 414.07 | 5 | 24.3 | 193 | 9500 | 16.8 | 1.72 | 1.29 | 42.9 | 17 | 241.5 | 4.16 | -7.6 | 2.5 | -2.8 | 40.13 | https://doi.org/10.1039/d3ta01851b
PFOA | 6 | 17 | Carboxylates | A520E | 85 | 7 | 10 | 0.3 | 42 | 25 | 7 |  |  |  |  | 29.5 | Langmuir | 8 | 45.02 | 414.07 | 5 | 24.3 | 193 | 9500 | 16.8 | 1.72 | 1.29 | 42.9 | 17 | 241.5 | 4.16 | -7.6 | 2.5 | -2.8 | 40.13 | https://doi.org/10.1039/d3ta01851b
PFOA | 6 | 17 | Carboxylates | A532E | 80 | 6.5 | 41 | 0.0675 | 46 | 25 | 7 |  |  |  |  | 52.3 | Langmuir | 8 | 45.02 | 414.07 | 5 | 24.3 | 193 | 9500 | 16.8 | 1.72 | 1.29 | 42.9 | 17 | 241.5 | 4.16 | -7.6 | 2.5 | -2.8 | 40.13 | https://doi.org/10.1039/d3ta01851b
PFOS | 7 | 20 | Sulfonate | Quaternized nanocellulose (QNC) | 55 | 4.8 | 7.21 | 0.6 | 36 | 25 | 7 |  |  |  |  | 559 | Langmuir | 8 | 80.07 | 500.13 | 8.1 | 84.1 | 231 | 600 | 19.6 | 1.84 | 1.3 | 51.5 | 20.4 | 255 | 4.75 | -6.5 | -3.3 | -4.2 | 82.1 | https://doi.org/10.1039/d3ta01851b
PFOS | 7 | 20 | Sulfonate | Aminated rice husk | 110 | 4 | 1000 | 0.005 | 55 | 25 | 7 |  |  |  |  | 1325 | Langmuir | 8 | 80.07 | 500.13 | 8.1 | 84.1 | 231 | 600 | 19.6 | 1.84 | 1.3 | 51.5 | 20.4 | 255 | 4.75 | -6.5 | -3.3 | -4.2 | 82.1 | https://doi.org/10.1039/d3ta01851b
PFOS | 7 | 20 | Sulfonate | Covalent triazine-based framework | 65 | 5.5 | 1900 | 0.005 | 55 | 25 | 7 |  |  |  |  | 665 | Langmuir | 8 | 80.07 | 500.13 | 8.1 | 84.1 | 231 | 600 | 19.6 | 1.84 | 1.3 | 51.5 | 20.4 | 255 | 4.75 | -6.5 | -3.3 | -4.2 | 82.1 | https://doi.org/10.1039/d3ta01851b
PFOS | 7 | 20 | Sulfonate | Poly-SOMS modified silica | 82 | 3 | 340 | 0.001 | 82 | 25 | 7 |  |  |  |  | 8.9 | Langmuir | 8 | 80.07 | 500.13 | 8.1 | 84.1 | 231 | 600 | 19.6 | 1.84 | 1.3 | 51.5 | 20.4 | 255 | 4.75 | -6.5 | -3.3 | -4.2 | 82.1 | https://doi.org/10.1039/d3ta01851b
PFOS | 7 | 20 | Sulfonate | Zirconium MOF | 90 | 6 | 1500 | 0.0008 | 64 | 25 | 7 |  |  |  |  | 622 | Langmuir | 8 | 80.07 | 500.13 | 8.1 | 84.1 | 231 | 600 | 19.6 | 1.84 | 1.3 | 51.5 | 20.4 | 255 | 4.75 | -6.5 | -3.3 | -4.2 | 82.1 | https://doi.org/10.1039/d3ta01851b
PFOS | 7 | 20 | Sulfonate | AC Calgon | 110 | 5 | 1000 | 0.051 | 50 | 25 | 7 |  |  |  |  | 480 | Langmuir | 8 | 80.07 | 500.13 | 8.1 | 84.1 | 231 | 600 | 19.6 | 1.84 | 1.3 | 51.5 | 20.4 | 255 | 4.75 | -6.5 | -3.3 | -4.2 | 82.1 | https://doi.org/10.1039/d3ta01851b
PFOS | 7 | 20 | Sulfonate | GAC Calgon 400 | 110 | 5 | 1000 | 0.051 | 50 | 25 | 7 |  |  |  |  | 236.4 | Langmuir | 8 | 80.07 | 500.13 | 8.1 | 84.1 | 231 | 600 | 19.6 | 1.84 | 1.3 | 51.5 | 20.4 | 255 | 4.75 | -6.5 | -3.3 | -4.2 | 82.1 | https://doi.org/10.1039/d3ta01851b
PFOS | 7 | 20 | Sulfonate | GAC Calgon F-600 | 110 | 5 | 850 | 0.00085 | 50 | 25 | 7 |  |  |  |  | 81.3 | Langmuir | 8 | 80.07 | 500.13 | 8.1 | 84.1 | 231 | 600 | 19.6 | 1.84 | 1.3 | 51.5 | 20.4 | 255 | 4.75 | -6.5 | -3.3 | -4.2 | 82.1 | https://doi.org/10.1039/d3ta01851b
PFOS | 7 | 20 | Sulfonate | GAC | 110 | 4.5 | 1000 | 0.006 | 55 | 25 | 7 |  |  |  |  | 60 | Langmuir | 8 | 80.07 | 500.13 | 8.1 | 84.1 | 231 | 600 | 19.6 | 1.84 | 1.3 | 51.5 | 20.4 | 255 | 4.75 | -6.5 | -3.3 | -4.2 | 82.1 | https://doi.org/10.1039/d3ta01851b
PFOS | 7 | 20 | Sulfonate | Biochar | 54 | 4.8 | 7.21 | 0.6 | 50 | 25 | 7 |  |  |  |  | 35 | Langmuir | 8 | 80.07 | 500.13 | 8.1 | 84.1 | 231 | 600 | 19.6 | 1.84 | 1.3 | 51.5 | 20.4 | 255 | 4.75 | -6.5 | -3.3 | -4.2 | 82.1 | https://doi.org/10.1039/d3ta01851b
PFOS | 7 | 20 | Sulfonate | IRA 910 | 75 | 4 | 1000 | 0.005 | 42 | 25 | 7 |  |  |  |  | 1395 | Langmuir | 8 | 80.07 | 500.13 | 8.1 | 84.1 | 231 | 600 | 19.6 | 1.84 | 1.3 | 51.5 | 20.4 | 255 | 4.75 | -6.5 | -3.3 | -4.2 | 82.1 | https://doi.org/10.1039/d3ta01851b
PFOS | 7 | 20 | Sulfonate | A600E | 110 | 4 | 1000 | 0.005 | 55 | 25 | 7 |  |  |  |  | 186.2 | Langmuir | 8 | 80.07 | 500.13 | 8.1 | 84.1 | 231 | 600 | 19.6 | 1.84 | 1.3 | 51.5 | 20.4 | 255 | 4.75 | -6.5 | -3.3 | -4.2 | 82.1 | https://doi.org/10.1039/d3ta01851b
PFOS | 7 | 20 | Sulfonate | A520E | 85 | 7 | 10 | 0.3 | 42 | 25 | 7 |  |  |  |  | 210.4 | Langmuir | 8 | 80.07 | 500.13 | 8.1 | 84.1 | 231 | 600 | 19.6 | 1.84 | 1.3 | 51.5 | 20.4 | 255 | 4.75 | -6.5 | -3.3 | -4.2 | 82.1 | https://doi.org/10.1039/d3ta01851b
PFOS | 7 | 20 | Sulfonate | A532E | 80 | 6.5 | 41 | 0.0675 | 46 | 25 | 7 |  |  |  |  | 260.5 | Langmuir | 8 | 80.07 | 500.13 | 8.1 | 84.1 | 231 | 600 | 19.6 | 1.84 | 1.3 | 51.5 | 20.4 | 255 | 4.75 | -6.5 | -3.3 | -4.2 | 82.1 | https://doi.org/10.1039/d3ta01851b
PFBS | 2 | 9 | Sulfonate | Quaternized nanocellulose (QNC) | 55 | 4.8 | 7.21 | 0.6 | 36 | 25 | 7 |  |  |  |  | 319 | Langmuir | 4 | 80.07 | 300.11 | 3.7 | 54.4 | 210 | 52600 | 23.4 | 1.83 | 1.32 | 32 | 12.7 | 164 | 4.16 | -7.4 | -1 | -4 | 82.1 | https://doi.org/10.1039/d3ta01851b
| 2 | 9 | Sulfonate |  | 110 | 4 | 1000 | 0.005 | 55 | 25 | 7 | [12 empty] | 52600 | 23.4 | 1.83 | 1.32 | 32 | 12.7 | 164 | 4.16 | -7.4
PFBS | 2 | 9 | Sulfonate | Covalent triazine-based framework | 65 | 5.5 | 1900 | 0.005 | 55 | 25 | 7 |  |  |  |  | 141 | Langmuir | 4 | 80.07 | 300.11 | 3.7 | 54.4 | 210 | 52600 | 23.4 | 1.83 | 1.32 | 32 | 12.7 | 164 | 4.16 | -7.4 | -1 | -4 | 82.1 | https://doi.org/10.1039/d3ta01851b
PFBS | 2 | 9 | Sulfonate | Poly-SOMS modified silica | 82 | 3 | 340 | 0.001 | 82 | 25 | 7 |  |  |  |  | 7.7 | Langmuir | 4 | 80.07 | 300.11 | 3.7 | 54.4 | 210 | 52600 | 23.4 | 1.83 | 1.32 | 32 | 12.7 | 164 | 4.16 | -7.4 | -1 | -4 | 82.1 | https://doi.org/10.1039/d3ta01851b
PFBS | 2 | 9 | Sulfonate | Zirconium MOF | 90 | 6 | 1500 | 0.0008 | 64 | 25 | 7 |  |  |  |  | 440 | Langmuir | 4 | 80.07 | 300.11 | 3.7 | 54.4 | 210 | 52600 | 23.4 | 1.83 | 1.32 | 32 | 12.7 | 164 | 4.16 | -7.4 | -1 | -4 | 82.1 | https://doi.org/10.1039/d3ta01851b
PFBS | 2 | 9 | Sulfonate | AC Calgon | 110 | 5 | 1000 | 0.051 | 50 | 25 | 7 |  |  |  |  | 51 | Langmuir | 4 | 80.07 | 300.11 | 3.7 | 54.4 | 210 | 52600 | 23.4 | 1.83 | 1.32 | 32 | 12.7 | 164 | 4.16 | -7.4 | -1 | -4 | 82.1 | https://doi.org/10.1039/d3ta01851b
PFBS | 2 | 9 | Sulfonate | GAC Calgon 400 | 110 | 5 | 1000 | 0.051 | 50 | 25 | 7 |  |  |  |  | 98.7 | Langmuir | 4 | 80.07 | 300.11 | 3.7 | 54.4 | 210 | 52600 | 23.4 | 1.83 | 1.32 | 32 | 12.7 | 164 | 4.16 | -7.4 | -1 | -4 | 82.1 | https://doi.org/10.1039/d3ta01851b
PFBS | 2 | 9 | Sulfonate | GAC Calgon F-600 | 110 | 5 | 850 | 0.00085 | 50 | 25 | 7 |  |  |  |  | 40 | Langmuir | 4 | 80.07 | 300.11 | 3.7 | 54.4 | 210 | 52600 | 23.4 | 1.83 | 1.32 | 32 | 12.7 | 164 | 4.16 | -7.4 | -1 | -4 | 82.1 | https://doi.org/10.1039/d3ta01851b
PFBS | 2 | 9 | Sulfonate | GAC | 110 | 4.5 | 1000 | 0.006 | 55 | 25 | 7 |  |  |  |  | 13.9 | Langmuir | 4 | 80.07 | 300.11 | 3.7 | 54.4 | 210 | 52600 | 23.4 | 1.83 | 1.32 | 32 | 12.7 | 164 | 4.16 | -7.4 | -1 | -4 | 82.1 | https://doi.org/10.1039/d3ta01851b
PFBS | 2 | 9 | Sulfonate | Biochar | 54 | 4.8 | 7.21 | 0.6 | 50 | 25 | 7 |  |  |  |  | 6.9 | Langmuir | 4 | 80.07 | 300.11 | 3.7 | 54.4 | 210 | 52600 | 23.4 | 1.83 | 1.32 | 32 | 12.7 | 164 | 4.16 | -7.4 | -1 | -4 | 82.1 | https://doi.org/10.1039/d3ta01851b
PFBS | 2 | 9 | Sulfonate | IRA 910 | 75 | 4 | 1000 | 0.005 | 42 | 25 | 7 |  |  |  |  | 1023.3 | Langmuir | 4 | 80.07 | 300.11 | 3.7 | 54.4 | 210 | 52600 | 23.4 | 1.83 | 1.32 | 32 | 12.7 | 164 | 4.16 | -7.4 | -1 | -4 | 82.1 | https://doi.org/10.1039/d3ta01851b
PFBS | 2 | 9 | Sulfonate | A600E | 110 | 4 | 1000 | 0.005 | 55 | 25 | 7 |  |  |  |  | 34.6 | Langmuir | 4 | 80.07 | 300.11 | 3.7 | 54.4 | 210 | 52600 | 23.4 | 1.83 | 1.32 | 32 | 12.7 | 164 | 4.16 | -7.4 | -1 | -4 | 82.1 | https://doi.org/10.1039/d3ta01851b
PFBS | 2 | 9 | Sulfonate | A520E | 85 | 7 | 10 | 0.3 | 42 | 25 | 7 |  |  |  |  | 53.8 | Langmuir | 4 | 80.07 | 300.11 | 3.7 | 54.4 | 210 | 52600 | 23.4 | 1.83 | 1.32 | 32 | 12.7 | 164 | 4.16 | -7.4 | -1 | -4 | 82.1 | https://doi.org/10.1039/d3ta01851b
PFBS | 2 | 9 | Sulfonate | A532E | 80 | 6.5 | 41 | 0.0675 | 46 | 25 | 7 |  |  |  |  | 109.2 | Langmuir | 4 | 80.07 | 300.11 | 3.7 | 54.4 | 210 | 52600 | 23.4 | 1.83 | 1.32 | 32 | 12.7 | 164 | 4.16 | -7.4 | -1 | -4 | 82.1 | https://doi.org/10.1039/d3ta01851b
PFBA | 2 | 9 | Carboxylate | QNC 12:1 | 55 | 4.8 | 50.12 | 0.6 | 36 | 25 | 7 | 0.058 |  |  |  | 121 | Langmuir | 4 | 45.02 | 214.03 | 2.1 | -2.79 | 118 | 214000 | 17 | 1.61 | 1.29 | 23.2 | 9.19 | 129.5 | 3.46 | -8.1 | 0.5 | -3.7 | 40.13 | https://doi.org/10.1039/d3ta01851b
PFOA | 6 | 17 | Carboxylates | QNC 12:1 | 55 | 4.8 | 50.12 | 0.6 | 36 | 25 | 7 | 1.08 |  |  |  | 405 | Langmuir | 8 | 45.02 | 414.07 | 5 | 24.3 | 193 | 9500 | 16.8 | 1.72 | 1.29 | 42.9 | 17 | 241.5 | 4.16 | -7.6 | 2.5 | -2.8 | 40.13 | https://doi.org/10.1039/d3ta01851b
PFOS | 7 | 20 | Sulfonate | QNC 12:1 | 55 | 4.8 | 50.12 | 0.6 | 36 | 25 | 7 | 2.24 |  |  |  | 559 | Langmuir | 8 | 80.07 | 500.13 | 8.1 | 84.1 | 231 | 600 | 19.6 | 1.84 | 1.3 | 51.5 | 20.4 | 255 | 4.75 | -6.5 | -3.3 | -4.2 | 82.1 | https://doi.org/10.1039/d3ta01851b
PFBS | 2 | 9 | Sulfonate | QNC 12:1 | 55 | 4.8 | 50.12 | 0.6 | 36 | 25 | 7 | 0.037 |  |  |  | 319 | Langmuir | 4 | 80.07 | 300.11 | 3.7 | 54.4 | 210 | 52600 | 23.4 | 1.83 | 1.32 | 32 | 12.7 | 164 | 4.16 | -7.4 | -1 | -4 | 82.1 | https://doi.org/10.1039/d3ta01851b
PFHxA | 4 | 13 | Carboxylate | Activated Bauxite Residue | 90 | 6.2 | 25 | 0.005 | 40 | 25 | 7 |  |  |  |  | 411 | Langmuir | 6 | 45.02 | 314.07 | 4.2 | 86 | 226 | 15700 | 21 | 1.84 | 1.31 | 41.8 | 16.6 | 172 | 4.27 | -7.7 | 0 | -3.6 | 40.13 | 10.1039/d5va00101c
PFOA | 6 | 17 | Carboxylates | Activated Bauxite Residue | 90 | 6.2 | 25 | 0.005 | 40 | 25 | 7 |  |  |  |  | 0.18 | Langmuir | 8 | 45.02 | 414.07 | 5 | 24.3 | 193 | 9500 | 16.8 | 1.72 | 1.29 | 42.9 | 17 | 241.5 | 4.16 | -7.6 | 2.5 | -2.8 | 40.13 | 10.1039/d5va00101c
PFNA | 7 | 19 | Carboxylates | Activated Bauxite Residue | 90 | 6.2 | 25 | 0.005 | 40 | 25 | 7 |  |  |  |  | 3.3333 | Langmuir | 9 | 45.02 | 514 | 2 | 59 | 218 | 9500 | 62 | 1.89 | 1.32 | 44 | 18 | 270 | 6.51 | -13 | 2.2 | -7.1 | 40.13 | 10.1039/d5va00101c
PFDA | 8 | 21 | Carboxylates | Activated Bauxite Residue | 90 | 6.2 | 25 | 0.005 | 40 | 25 | 7 |  |  |  |  | 538 | Langmuir | 10 | 45.02 | 513.1 | 5.3 | 79 | 188 | 27 | 51 | 1.85 | 1.36 | 67 | 9 | 319 | 7.5 | -63.6 | -0.2 | -2.4 | 40.13 | 10.1039/d5va00101c
PFBS | 2 | 9 | Sulfonate | Activated Bauxite Residue | 90 | 6.2 | 25 | 0.005 | 40 | 25 | 7 |  |  |  |  | 2290 | Langmuir | 4 | 80.07 | 300.11 | 3.7 | 54.4 | 210 | 52600 | 23.4 | 1.83 | 1.32 | 32 | 12.7 | 164 | 4.16 | -7.4 | -1 | -4 | 82.1 | 10.1039/d5va00101c
PFOA | 6 | 17 | Carboxylates | CCNT | 63 | 3 | 778 | 0.0012 | 47 | 25 | 7 |  |  |  |  | 24.02 | Langmuir | 8 | 45.02 | 414.07 | 5 | 24.3 | 193 | 9500 | 16.8 | 1.72 | 1.29 | 42.9 | 17 | 241.5 | 4.16 | -7.6 | 2.5 | -2.8 | 40.13 | https://doi.org/10.1016/j.scenv.2025.100288
PFOA | 6 | 17 | Carboxylates | CCNT | 63 | 3 | 778 | 0.0012 | 47 | 25 | 7 |  |  |  |  | 22.36 | Langmuir | 8 | 45.02 | 414.07 | 5 | 24.3 | 193 | 9500 | 16.8 | 1.72 | 1.29 | 42.9 | 17 | 241.5 | 4.16 | -7.6 | 2.5 | -2.8 | 40.13 | https://doi.org/10.1016/j.scenv.2025.100288
PFOA | 6 | 17 | Carboxylates | CCNT | 63 | 3 | 778 | 0.0012 | 47 | 25 | 7 |  |  |  |  | 22.61 | Langmuir | 8 | 45.02 | 414.07 | 5 | 24.3 | 193 | 9500 | 16.8 | 1.72 | 1.29 | 42.9 | 17 | 241.5 | 4.16 | -7.6 | 2.5 | -2.8 | 40.13 | https://doi.org/10.1016/j.scenv.2025.100288
PFOS | 7 | 20 | Sulfonate | CCNT | 63 | 3 | 778 | 0.0012 | 47 | 25 | 7 |  |  |  |  | 22.71 | Langmuir | 8 | 80.07 | 500.13 | 8.1 | 84.1 | 231 | 600 | 19.6 | 1.84 | 1.3 | 51.5 | 20.4 | 255 | 4.75 | -6.5 | -3.3 | -4.2 | 82.1 | https://doi.org/10.1016/j.scenv.2025.100288
PFOS | 7 | 20 | Sulfonate | CCNT | 63 | 3 | 778 | 0.0012 | 47 | 25 | 7 |  |  |  |  | 23.3 | Langmuir | 8 | 80.07 | 500.13 | 8.1 | 84.1 | 231 | 600 | 19.6 | 1.84 | 1.3 | 51.5 | 20.4 | 255 | 4.75 | -6.5 | -3.3 | -4.2 | 82.1 | https://doi.org/10.1016/j.scenv.2025.100288
PFOS | 7 | 20 | Sulfonate | CCNT | 63 | 3 | 778 | 0.0012 | 47 | 25 | 7 |  |  |  |  | 24.05 | Langmuir | 8 | 80.07 | 500.13 | 8.1 | 84.1 | 231 | 600 | 19.6 | 1.84 | 1.3 | 51.5 | 20.4 | 255 | 4.75 | -6.5 | -3.3 | -4.2 | 82.1 | https://doi.org/10.1016/j.scenv.2025.100288
PFOA | 6 | 17 | Carboxylates | Montmorillonite clays | 110 | 4 | 1000 | 0.005 | 55 | 37 | 7 |  |  |  |  | 128.36 | Langmuir | 8 | 45.02 | 414.07 | 5 | 24.3 | 193 | 9500 | 16.8 | 1.72 | 1.29 | 42.9 | 17 | 241.5 | 4.16 | -7.6 | 2.5 | -2.8 | 40.13 | https://doi.org/10.1016/j.watres.2020.116534
PFOA | 6 | 17 | Carboxylates | Montmorillonite clays | 110 | 4 | 1000 | 0.005 | 55 | 24 | 7 |  |  |  |  | 120.08 | Langmuir | 8 | 45.02 | 414.07 | 5 | 24.3 | 193 | 9500 | 16.8 | 1.72 | 1.29 | 42.9 | 17 | 241.5 | 4.16 | -7.6 | 2.5 | -2.8 | 40.13 | https://doi.org/10.1016/j.watres.2020.116534
PFOA | 6 | 17 | Carboxylates | Mont-Carnitine | 122 | 3.8 | 1213 | 0.005 | 55 | 37 | 7 |  |  |  |  | 178.05 | Langmuir | 8 | 45.02 | 414.07 | 5 | 24.3 | 193 | 9500 | 16.8 | 1.72 | 1.29 | 42.9 | 17 | 241.5 | 4.16 | -7.6 | 2.5 | -2.8 | 40.13 | https://doi.org/10.1016/j.watres.2020.116534
PFOA | 6 | 17 | Carboxylates | Mont-Carnitine | 122 | 3.8 | 1213 | 0.005 | 55 | 24 | 7 |  |  |  |  | 182.19 | Langmuir | 8 | 45.02 | 414.07 | 5 | 24.3 | 193 | 9500 | 16.8 | 1.72 | 1.29 | 42.9 | 17 | 241.5 | 4.16 | -7.6 | 2.5 | -2.8 | 40.13 | https://doi.org/10.1016/j.watres.2020.116534
PFOA | 6 | 17 | Carboxylates | Mont-Choline | 122 | 3.8 | 1213 | 0.005 | 55 | 37 | 7 |  |  |  |  | 140.78 | Langmuir | 8 | 45.02 | 414.07 | 5 | 24.3 | 193 | 9500 | 16.8 | 1.72 | 1.29 | 42.9 | 17 | 241.5 | 4.16 | -7.6 | 2.5 | -2.8 | 40.13 | https://doi.org/10.1016/j.watres.2020.116534
PFOA | 6 | 17 | Carboxylates | Mont-Choline | 122 | 3.8 | 1213 | 0.005 | 55 | 24 | 7 |  |  |  |  | 207.04 | Langmuir | 8 | 45.02 | 414.07 | 5 | 24.3 | 193 | 9500 | 16.8 | 1.72 | 1.29 | 42.9 | 17 | 241.5 | 4.16 | -7.6 | 2.5 | -2.8 | 40.13 | https://doi.org/10.1016/j.watres.2020.116534
PFOS | 7 | 20 | Sulfonate | Montmorillonite clays | 110 | 4 | 1000 | 0.005 | 55 | 37 | 7 |  |  |  |  | 290.08 | Langmuir | 8 | 80.07 | 500.13 | 8.1 | 84.1 | 231 | 600 | 19.6 | 1.84 | 1.3 | 51.5 | 20.4 | 255 | 4.75 | -6.5 | -3.3 | -4.2 | 82.1 | https://doi.org/10.1016/j.watres.2020.116534
PFOS | 7 | 20 | Sulfonate | Montmorillonite clays | 110 | 4 | 1000 | 0.005 | 55 | 24 | 7 |  |  |  |  | 290.08 | Langmuir | 8 | 80.07 | 500.13 | 8.1 | 84.1 | 231 | 600 | 19.6 | 1.84 | 1.3 | 51.5 | 20.4 | 255 | 4.75 | -6.5 | -3.3 | -4.2 | 82.1 | https://doi.org/10.1016/j.watres.2020.116534
PFOS | 7 | 20 | Sulfonate | Mont-Carnitine | 122 | 3.8 | 1213 | 0.005 | 55 | 37 | 7 |  |  |  |  | 365.09 | Langmuir | 8 | 80.07 | 500.13 | 8.1 | 84.1 | 231 | 600 | 19.6 | 1.84 | 1.3 | 51.5 | 20.4 | 255 | 4.75 | -6.5 | -3.3 | -4.2 | 82.1 | https://doi.org/10.1016/j.watres.2020.116534
PFOS | 7 | 20 | Sulfonate | Mont-Carnitine | 122 | 3.8 | 1213 | 0.005 | 55 | 24 | 7 |  |  |  |  | 305.08 | Langmuir | 8 | 80.07 | 500.13 | 8.1 | 84.1 | 231 | 600 | 19.6 | 1.84 | 1.3 | 51.5 | 20.4 | 255 | 4.75 | -6.5 | -3.3 | -4.2 | 82.1 | https://doi.org/10.1016/j.watres.2020.116534
PFOS | 7 | 20 | Sulfonate | Mont-Choline | 122 | 3.8 | 1213 | 0.005 | 55 | 37 | 7 |  |  |  |  | 375.1 | Langmuir | 8 | 80.07 | 500.13 | 8.1 | 84.1 | 231 | 600 | 19.6 | 1.84 | 1.3 | 51.5 | 20.4 | 255 | 4.75 | -6.5 | -3.3 | -4.2 | 82.1 | https://doi.org/10.1016/j.watres.2020.116534
PFOS | 7 | 20 | Sulfonate | Mont-Choline | 122 | 3.8 | 1213 | 0.005 | 55 | 24 | 7 |  |  |  |  | 325.08 | Langmuir | 8 | 80.07 | 500.13 | 8.1 | 84.1 | 231 | 600 | 19.6 | 1.84 | 1.3 | 51.5 | 20.4 | 255 | 4.75 | -6.5 | -3.3 | -4.2 | 82.1 | https://doi.org/10.1016/j.watres.2020.116534
PFPeA | 3 | 11 | Sulfonates | Graphite | 110 | 4 | 1000 | 0.005 | 55 | 25 | 7 |  |  |  |  | 13.58 | Langmuir | 5 | 80.07 | 264.05 | 0.5 | 15.5 | 140 | 9500 | 16.1 | 1.67 | 1.29 | 28.1 | 11.1 | 151 | 3.76 | -8.05 | 1 | -3.8 | 40.13 | 10.1039/d1ra04821j
PFOA | 6 | 17 | Carboxylates | Graphite | 110 | 4 | 1000 | 0.005 | 55 | 25 | 7 |  |  |  |  | 2.52 | Langmuir | 8 | 45.02 | 414.07 | 5 | 24.3 | 193 | 9500 | 16.8 | 1.72 | 1.29 | 42.9 | 17 | 241.5 | 4.16 | -7.6 | 2.5 | -2.8 | 40.13 | 10.1039/d1ra04821j
PFOA | 6 | 17 | Carboxylates | Activated carbon | 72 | 4 | 1100 | 0.018 | 38 | 25 | 7 |  |  |  |  | 157.1 | Langmuir | 8 | 45.02 | 414.07 | 5 | 24.3 | 193 | 9500 | 16.8 | 1.72 | 1.29 | 42.9 | 17 | 241.5 | 4.16 | -7.6 | 2.5 | -2.8 | 40.13 | https://doi.org/10.1021/acsestwater.4c00187
PFOA | 6 | 17 | Carboxylates | CTAB-activated carbon | 72 | 4 | 1100 | 0.018 | 38 | 25 | 7 |  |  |  |  | 435.8 | Langmuir | 8 | 45.02 | 414.07 | 5 | 24.3 | 193 | 9500 | 16.8 | 1.72 | 1.29 | 42.9 | 17 | 241.5 | 4.16 | -7.6 | 2.5 | -2.8 | 40.13 | https://doi.org/10.1021/acsestwater.4c00187
PFOA | 6 | 17 | Carboxylates | Molecularly imprinted polymer | [5 empty] | 25 | 7 |  |  |  |  | 5.45 | Langmuir | 8 | 45.02 | 414.07 | 5 | 24.3 | 193 | 9500 | 16.8 | 1.72 | 1.29 | 42.9 | 17 | 241.5 | 4.16 | -7.6 | 2.5 | -2.8 | 40.13 | https://doi.org/10.1021/acsestwater.4c00187
PFOA | 6 | 17 | Carboxylates | Fe-doped graphitized biochar | 55 | 4 | 1000 | 0.005 | 36 | 25 | 7 |  |  |  |  | 38.6 | Langmuir | 8 | 45.02 | 414.07 | 5 | 24.3 | 193 | 9500 | 16.8 | 1.72 | 1.29 | 42.9 | 17 | 241.5 | 4.16 | -7.6 | 2.5 | -2.8 | 40.13 | https://doi.org/10.1021/acsestwater.4c00187
PFBA | 2 | 9 | Carboxylate | GAC | 110 | 4.5 | 1000 | 0.006 | 55 | 25 | 7 |  |  |  |  | 10.1 | Langmuir | 4 | 45.02 | 214.03 | 2.1 | -2.79 | 118 | 214000 | 17 | 1.61 | 1.29 | 23.2 | 9.19 | 129.5 | 3.46 | -8.1 | 0.5 | -3.7 | 40.13 | https://doi.org/10.1021/acsestwater.4c00187
PFOA | 6 | 17 | Carboxylates | GAC | 110 | 4.5 | 1000 | 0.006 | 55 | 25 | 7 |  |  |  |  | 34.7 | Langmuir | 8 | 45.02 | 414.07 | 5 | 24.3 | 193 | 9500 | 16.8 | 1.72 | 1.29 | 42.9 | 17 | 241.5 | 4.16 | -7.6 | 2.5 | -2.8 | 40.13 | https://doi.org/10.1021/acsestwater.4c00187
PFBA | 2 | 9 | Carboxylate | PAC | 110 | 6 | 1100 | 0.006 | 50 | 25 | 7 |  |  |  |  | 2.25 | Langmuir | 4 | 45.02 | 214.03 | 2.1 | -2.79 | 118 | 214000 | 17 | 1.61 | 1.29 | 23.2 | 9.19 | 129.5 | 3.46 | -8.1 | 0.5 | -3.7 | 40.13 | https://doi.org/10.1021/acsestwater.4c00187
PFOA | 6 | 17 | Carboxylates | PAC | 110 | 6 | 1100 | 0.006 | 50 | 25 | 7 |  |  |  |  | 37.5 | Langmuir | 8 | 45.02 | 414.07 | 5 | 24.3 | 193 | 9500 | 16.8 | 1.72 | 1.29 | 42.9 | 17 | 241.5 | 4.16 | -7.6 | 2.5 | -2.8 | 40.13 | https://doi.org/10.1021/acsestwater.4c00187
PFBA | 2 | 9 | Carboxylate | Fluorine-doped mesoporous carbon | 145 | 3.98 | 2000 | 0.0065 | 50 | 25 | 7 |  |  |  |  | 3.9 | Langmuir | 4 | 45.02 | 214.03 | 2.1 | -2.79 | 118 | 214000 | 17 | 1.61 | 1.29 | 23.2 | 9.19 | 129.5 | 3.46 | -8.1 | 0.5 | -3.7 | 40.13 | https://doi.org/10.1021/acsestwater.4c00187
PFOS | 7 | 20 | Sulfonate | Fluorine-doped mesoporous carbon | 145 | 3.98 | 2000 | 0.0065 | 50 | 25 | 7 |  |  |  |  | 0.99 | Langmuir | 8 | 80.07 | 500.13 | 8.1 | 84.1 | 231 | 600 | 19.6 | 1.84 | 1.3 | 51.5 | 20.4 | 255 | 4.75 | -6.5 | -3.3 | -4.2 | 82.1 | https://doi.org/10.1021/acsestwater.4c00187
PFBA | 2 | 9 | Carboxylate | PolyDADMAC-GAC | 110 | 4.5 | 1000 | 0.006 | 55 | 25 | 7 |  |  |  |  | 165 | Langmuir | 4 | 45.02 | 214.03 | 2.1 | -2.79 | 118 | 214000 | 17 | 1.61 | 1.29 | 23.2 | 9.19 | 129.5 | 3.46 | -8.1 | 0.5 | -3.7 | 40.13 | https://doi.org/10.1021/acsestwater.4c00187
PFOA | 6 | 17 | Carboxylates | PolyDADMAC-GAC | 110 | 4.5 | 1000 | 0.006 | 55 | 25 | 7 |  |  |  |  | 318 | Langmuir | 8 | 45.02 | 414.07 | 5 | 24.3 | 193 | 9500 | 16.8 | 1.72 | 1.29 | 42.9 | 17 | 241.5 | 4.16 | -7.6 | 2.5 | -2.8 | 40.13 | https://doi.org/10.1021/acsestwater.4c00187
PFOS | 7 | 20 | Sulfonate | GAC | 110 | 4.5 | 1000 | 0.006 | 55 | 25 | 7 |  |  |  |  | 0.005 | Langmuir | 8 | 80.07 | 500.13 | 8.1 | 84.1 | 231 | 600 | 19.6 | 1.84 | 1.3 | 51.5 | 20.4 | 255 | 4.75 | -6.5 | -3.3 | -4.2 | 82.1 | https://doi.org/10.1016/j.chemosphere.2023.140600
PFBS | 2 | 9 | Sulfonate | GAC | 110 | 4.5 | 1000 | 0.006 | 55 | 25 | 7 |  |  |  |  | 0.0025 | Langmuir | 4 | 80.07 | 300.11 | 3.7 | 54.4 | 210 | 52600 | 23.4 | 1.83 | 1.32 | 32 | 12.7 | 164 | 4.16 | -7.4 | -1 | -4 | 82.1 | https://doi.org/10.1016/j.chemosphere.2023.140600
PFBA | 2 | 9 | Carboxylate | GAC | 110 | 4.5 | 1000 | 0.006 | 55 | 25 | 7 |  |  |  |  | 0.005 | Langmuir | 4 | 45.02 | 214.03 | 2.1 | -2.79 | 118 | 214000 | 17 | 1.61 | 1.29 | 23.2 | 9.19 | 129.5 | 3.46 | -8.1 | 0.5 | -3.7 | 40.13 | https://doi.org/10.1016/j.chemosphere.2023.140600
PFHxA | 4 | 13 | Carboxylate | GAC | 110 | 4.5 | 1000 | 0.006 | 55 | 25 | 7 |  |  |  |  | 0.005 | Langmuir | 6 | 45.02 | 314.07 | 4.2 | 86 | 226 | 15700 | 21 | 1.84 | 1.31 | 41.8 | 16.6 | 172 | 4.27 | -7.7 | 0 | -3.6 | 40.13 | https://doi.org/10.1016/j.chemosphere.2023.140600
PFHpA | 5 | 15 | Carboxylate | GAC | 110 | 4.5 | 1000 | 0.006 | 55 | 25 | 7 |  |  |  |  | 0.005 | Langmuir | 7 | 45.02 | 364.08 | 4.9 | 16.8 | 180 | 437000 | 14.6 | 1.71 | 1.29 | 38 | 15.1 | 196 | 4.09 | -7.55 | 1.5 | -3.5 | 40.13 | https://doi.org/10.1016/j.chemosphere.2023.140600
PFOS | 7 | 20 | Sulfonate | POP | 80 | 2.57 | 5.5 | 0.4 | 40 | 25 | 7 |  |  |  |  | 844 | Langmuir | 8 | 80.07 | 500.13 | 8.1 | 84.1 | 231 | 600 | 19.6 | 1.84 | 1.3 | 51.5 | 20.4 | 255 | 4.75 | -6.5 | -3.3 | -4.2 | 82.1 | https://doi.org/10.1016/j.chemosphere.2023.140600
PFBS | 2 | 9 | Sulfonate | POP | 80 | 2.57 | 5.5 | 0.4 | 40 | 25 | 7 |  |  |  |  | 49.7 | Langmuir | 4 | 80.07 | 300.11 | 3.7 | 54.4 | 210 | 52600 | 23.4 | 1.83 | 1.32 | 32 | 12.7 | 164 | 4.16 | -7.4 | -1 | -4 | 82.1 | https://doi.org/10.1016/j.chemosphere.2023.140600
PFBA | 2 | 9 | Carboxylate | POP | 80 | 2.57 | 5.5 | 0.4 | 40 | 25 | 7 |  |  |  |  | 40.1 | Langmuir | 4 | 45.02 | 214.03 | 2.1 | -2.79 | 118 | 214000 | 17 | 1.61 | 1.29 | 23.2 | 9.19 | 129.5 | 3.46 | -8.1 | 0.5 | -3.7 | 40.13 | https://doi.org/10.1016/j.chemosphere.2023.140600
PFHxA | 4 | 13 | Carboxylate | POP | 80 | 2.57 | 5.5 | 0.4 | 40 | 25 | 7 |  |  |  |  | 39.3 | Langmuir | 6 | 45.02 | 314.07 | 4.2 | 86 | 226 | 15700 | 21 | 1.84 | 1.31 | 41.8 | 16.6 | 172 | 4.27 | -7.7 | 0 | -3.6 | 40.13 | https://doi.org/10.1016/j.chemosphere.2023.140600
PFHpA | 5 | 15 | Carboxylate | POP | 80 | 2.57 | 5.5 | 0.4 | 40 | 25 | 7 |  |  |  |  | 33.7 | Langmuir | 7 | 45.02 | 364.08 | 4.9 | 16.8 | 180 | 437000 | 14.6 | 1.71 | 1.29 | 38 | 15.1 | 196 | 4.09 | -7.55 | 1.5 | -3.5 | 40.13 | https://doi.org/10.1016/j.chemosphere.2023.140600
PFOS | 7 | 20 | Sulfonate | Graphene Nano Particles | 110 | 5 | 2600 | 0.005 | 55 | 45 | 7 |  |  |  |  | 58.2434 | Langmuir | 8 | 80.07 | 500.13 | 8.1 | 84.1 | 231 | 600 | 19.6 | 1.84 | 1.3 | 51.5 | 20.4 | 255 | 4.75 | -6.5 | -3.3 | -4.2 | 82.1 | https://doi.org/10.1021/acsomega.5c08997
PFOS | 7 | 20 | Sulfonate | Graphene Nano Particles | 110 | 5 | 2600 | 0.005 | 55 | 35 | 7 |  |  |  |  | 59.5566 | Langmuir | 8 | 80.07 | 500.13 | 8.1 | 84.1 | 231 | 600 | 19.6 | 1.84 | 1.3 | 51.5 | 20.4 | 255 | 4.75 | -6.5 | -3.3 | -4.2 | 82.1 | https://doi.org/10.1021/acsomega.5c08997
PFOS | 7 | 20 | Sulfonate | Graphene Nano Particles | 110 | 5 | 2600 | 0.005 | 55 | 25 | 7 |  |  |  |  | 51.4688 | Langmuir | 8 | 80.07 | 500.13 | 8.1 | 84.1 | 231 | 600 | 19.6 | 1.84 | 1.3 | 51.5 | 20.4 | 255 | 4.75 | -6.5 | -3.3 | -4.2 | 82.1 | https://doi.org/10.1021/acsomega.5c08997
PFOA | 6 | 17 | Carboxylates | F-TiO2@MIL-125 | 40 | 3.5 | 1200 | 0.0007 | 55 | 25 | 7 |  |  |  |  | 76.59 | Langmuir | 8 | 45.02 | 414.07 | 5 | 24.3 | 193 | 9500 | 16.8 | 1.72 | 1.29 | 42.9 | 17 | 241.5 | 4.16 | -7.6 | 2.5 | -2.8 | 40.13 | https://doi.org/10.1038/s41598-025-93854-0
PFOA | 6 | 17 | Carboxylates | DUT-5-2 |  |  | 2000 | 0.00085 |  | 25 | 7 |  |  |  |  | 473.7 | Langmuir | 8 | 45.02 | 414.07 | 5 | 24.3 | 193 | 9500 | 16.8 | 1.72 | 1.29 | 42.9 | 17 | 241.5 | 4.16 | -7.6 | 2.5 | -2.8 | 40.13 | https://doi.org/10.1038/s41598-025-93854-0
PFOA | 6 | 17 | Carboxylates | Zr-MOF | 40 | 6 | 1250 | 0.0009 | 65 | 25 | 7 |  |  |  |  | 340 | Langmuir | 8 | 45.02 | 414.07 | 5 | 24.3 | 193 | 9500 | 16.8 | 1.72 | 1.29 | 42.9 | 17 | 241.5 | 4.16 | -7.6 | 2.5 | -2.8 | 40.13 | https://doi.org/10.1038/s41598-025-93854-0
PFOA | 6 | 17 | Carboxylates | La-MOF | 40 | 6 | 750 | 0.001 | 65 | 25 | 7 |  |  |  |  | 364 | Langmuir | 8 | 45.02 | 414.07 | 5 | 24.3 | 193 | 9500 | 16.8 | 1.72 | 1.29 | 42.9 | 17 | 241.5 | 4.16 | -7.6 | 2.5 | -2.8 | 40.13 | https://doi.org/10.1038/s41598-025-93854-0
PFOA | 6 | 17 | Carboxylates | MIL-101(Cr)-PAM | 40 | 3.5 | 2150 | 0.0032 | 55 | 25 | 7 |  |  |  |  | 492.7 | Langmuir | 8 | 45.02 | 414.07 | 5 | 24.3 | 193 | 9500 | 16.8 | 1.72 | 1.29 | 42.9 | 17 | 241.5 | 4.16 | -7.6 | 2.5 | -2.8 | 40.13 | https://doi.org/10.1038/s41598-025-93854-0
PFOA | 6 | 17 | Carboxylates | MIL-96-RHPAM2 | 40 | 3.5 | 850 | 0.00075 | 55 | 25 | 7 |  |  |  |  | 340 | Langmuir | 8 | 45.02 | 414.07 | 5 | 24.3 | 193 | 9500 | 16.8 | 1.72 | 1.29 | 42.9 | 17 | 241.5 | 4.16 | -7.6 | 2.5 | -2.8 | 40.13 | https://doi.org/10.1038/s41598-025-93854-0
PFOA | 6 | 17 | Carboxylates | C-101 | 55 | 4 | 1482 | 0.0022 | 50 | 25 | 7 |  |  |  |  | 13.6 | Langmuir | 8 | 45.02 | 414.07 | 5 | 24.3 | 193 | 9500 | 16.8 | 1.72 | 1.29 | 42.9 | 17 | 241.5 | 4.16 | -7.6 | 2.5 | -2.8 | 40.13 | https://doi.org/10.1038/s41598-025-93854-0
PFOA | 6 | 17 | Carboxylates | W-101 | 55 | 4 | 1703 | 0.0025 | 55 | 25 | 7 |  |  |  |  | 45.9 | Langmuir | 8 | 45.02 | 414.07 | 5 | 24.3 | 193 | 9500 | 16.8 | 1.72 | 1.29 | 42.9 | 17 | 241.5 | 4.16 | -7.6 | 2.5 | -2.8 | 40.13 | https://doi.org/10.1038/s41598-025-93854-0
PFOA | 6 | 17 | Carboxylates | NW-101 | 70 | 4 | 1378 | 0.0024 | 70 | 25 | 7 |  |  |  |  | 720 | Langmuir | 8 | 45.02 | 414.07 | 5 | 24.3 | 193 | 9500 | 16.8 | 1.72 | 1.29 | 42.9 | 17 | 241.5 | 4.16 | -7.6 | 2.5 | -2.8 | 40.13 | https://doi.org/10.1038/s41598-025-93854-0
PFOA | 6 | 17 | Carboxylates | GAC Calgon F400 | 110 | 5 | 1000 | 0.051 | 50 | 25 | 7 |  |  |  |  | 112.1 | Langmuir | 8 | 45.02 | 414.07 | 5 | 24.3 | 193 | 9500 | 16.8 | 1.72 | 1.29 | 42.9 | 17 | 241.5 | 4.16 | -7.6 | 2.5 | -2.8 | 40.13 | DOI:10.1016/j.watres.2019.115381
PFOA | 6 | 17 | Carboxylates | PAC | 110 | 6 | 1100 | 0.006 | 50 | 25 | 7 |  |  |  |  | 426.49 | Langmuir | 8 | 45.02 | 414.07 | 5 | 24.3 | 193 | 9500 | 16.8 | 1.72 | 1.29 | 42.9 | 17 | 241.5 | 4.16 | -7.6 | 2.5 | -2.8 | 40.13 | DOI:10.1016/j.watres.2019.115381
PFOA | 6 | 17 | Carboxylates | BdAC | 110 | 6 | 1100 | 0.006 | 50 | 25 | 7 |  |  |  |  | 372.6 | Langmuir | 8 | 45.02 | 414.07 | 5 | 24.3 | 193 | 9500 | 16.8 | 1.72 | 1.29 | 42.9 | 17 | 241.5 | 4.16 | -7.6 | 2.5 | -2.8 | 40.13 | DOI:10.1016/j.watres.2019.115381
PFOA | 6 | 17 | Carboxylates | Biochar HWC | 54 | 8.5 | 453 | 0.18 | 55 | 25 | 7 |  |  |  |  | 41.2 | Langmuir | 8 | 45.02 | 414.07 | 5 | 24.3 | 193 | 9500 | 16.8 | 1.72 | 1.29 | 42.9 | 17 | 241.5 | 4.16 | -7.6 | 2.5 | -2.8 | 40.13 | DOI:10.1016/j.watres.2019.115381
PFOA | 6 | 17 | Carboxylates | Biochar HWC | 54 | 8.5 | 453 | 0.18 | 55 | 25 | 7 |  |  |  |  | 31.7 | Langmuir | 8 | 45.02 | 414.07 | 5 | 24.3 | 193 | 9500 | 16.8 | 1.72 | 1.29 | 42.9 | 17 | 241.5 | 4.16 | -7.6 | 2.5 | -2.8 | 40.13 | DOI:10.1016/j.watres.2019.115381
PFOA | 6 | 17 | Carboxylates | Biochar PWC | 54 | 8.5 | 413 | 0.18 | 55 | 25 | 7 |  |  |  |  | 41.3 | Langmuir | 8 | 45.02 | 414.07 | 5 | 24.3 | 193 | 9500 | 16.8 | 1.72 | 1.29 | 42.9 | 17 | 241.5 | 4.16 | -7.6 | 2.5 | -2.8 | 40.13 | DOI:10.1016/j.watres.2019.115381
PFOA | 6 | 17 | Carboxylates | Biochar PWC | 54 | 8.5 | 413 | 0.18 | 55 | 25 | 7 |  |  |  |  | 27.7 | Langmuir | 8 | 45.02 | 414.07 | 5 | 24.3 | 193 | 9500 | 16.8 | 1.72 | 1.29 | 42.9 | 17 | 241.5 | 4.16 | -7.6 | 2.5 | -2.8 | 40.13 | DOI:10.1016/j.watres.2019.115381
PFOA | 6 | 17 | Carboxylates | SWNT | 63 | 4 | 600 | 0.006 | 47 | 25 | 7 |  |  |  |  | 86.95 | Langmuir | 8 | 45.02 | 414.07 | 5 | 24.3 | 193 | 9500 | 16.8 | 1.72 | 1.29 | 42.9 | 17 | 241.5 | 4.16 | -7.6 | 2.5 | -2.8 | 40.13 | DOI:10.1016/j.watres.2019.115381
PFOA | 6 | 17 | Carboxylates | AC Calgon | 110 | 5 | 825 | 0.051 | 50 | 25 | 7 |  |  |  |  | 198.74 | Langmuir | 8 | 45.02 | 414.07 | 5 | 24.3 | 193 | 9500 | 16.8 | 1.72 | 1.29 | 42.9 | 17 | 241.5 | 4.16 | -7.6 | 2.5 | -2.8 | 40.13 | DOI:10.1016/j.watres.2019.115381
PFOA | 6 | 17 | Carboxylates | PAC | 110 | 6 | 812 | 0.006 | 50 | 25 | 7 |  |  |  |  | 277.42 | Langmuir | 8 | 45.02 | 414.07 | 5 | 24.3 | 193 | 9500 | 16.8 | 1.72 | 1.29 | 42.9 | 17 | 241.5 | 4.16 | -7.6 | 2.5 | -2.8 | 40.13 | DOI:10.1016/j.watres.2019.115381
PFOA | 6 | 17 | Carboxylates | GAC | 110 | 4.5 | 712 | 0.006 | 55 | 25 | 7 |  |  |  |  | 161.48 | Langmuir | 8 | 45.02 | 414.07 | 5 | 24.3 | 193 | 9500 | 16.8 | 1.72 | 1.29 | 42.9 | 17 | 241.5 | 4.16 | -7.6 | 2.5 | -2.8 | 40.13 | DOI:10.1016/j.watres.2019.115381
PFOA | 6 | 17 | Carboxylates | MWNT | 63 | 4 | 300 | 0.0255 | 45 | 25 | 7 |  |  |  |  | 2.98 | Langmuir | 8 | 45.02 | 414.07 | 5 | 24.3 | 193 | 9500 | 16.8 | 1.72 | 1.29 | 42.9 | 17 | 241.5 | 4.16 | -7.6 | 2.5 | -2.8 | 40.13 | DOI:10.1016/j.watres.2019.115381
PFOA | 6 | 17 | Carboxylates | PAC | 110 | 6 | 1227.19 | 0.006 | 50 | 25 | 7 |  |  |  |  | 202.9 | Langmuir | 8 | 45.02 | 414.07 | 5 | 24.3 | 193 | 9500 | 16.8 | 1.72 | 1.29 | 42.9 | 17 | 241.5 | 4.16 | -7.6 | 2.5 | -2.8 | 40.13 | DOI:10.1016/j.watres.2019.115381
PFOA | 6 | 17 | Carboxylates | GAC | 110 | 4.5 | 815.34 | 0.006 | 55 | 25 | 7 |  |  |  |  | 178.05 | Langmuir | 8 | 45.02 | 414.07 | 5 | 24.3 | 193 | 9500 | 16.8 | 1.72 | 1.29 | 42.9 | 17 | 241.5 | 4.16 | -7.6 | 2.5 | -2.8 | 40.13 | DOI:10.1016/j.watres.2019.115381
PFOS | 7 | 20 | Sulfonate | GAC Calgon F400 | 110 | 5 | 1000 | 0.051 | 50 | 25 | 7 |  |  |  |  | 236.4 | Langmuir | 8 | 80.07 | 500.13 | 8.1 | 84.1 | 231 | 600 | 19.6 | 1.84 | 1.3 | 51.5 | 20.4 | 255 | 4.75 | -6.5 | -3.3 | -4.2 | 82.1 | DOI:10.1016/j.watres.2019.115381
PFOS | 7 | 20 | Sulfonate | GAC Calgon F300 | 110 | 5 | 731 | 0.051 | 50 | 25 | 7 |  |  |  |  | 196.2 | Langmuir | 8 | 80.07 | 500.13 | 8.1 | 84.1 | 231 | 600 | 19.6 | 1.84 | 1.3 | 51.5 | 20.4 | 255 | 4.75 | -6.5 | -3.3 | -4.2 | 82.1 | DOI:10.1016/j.watres.2019.115381
PFOS | 7 | 20 | Sulfonate | GAC Calgon URV-MOD1 | 110 | 5 | 1190 | 0.051 | 50 | 25 | 7 |  |  |  |  | 211.6 | Langmuir | 8 | 80.07 | 500.13 | 8.1 | 84.1 | 231 | 600 | 19.6 | 1.84 | 1.3 | 51.5 | 20.4 | 255 | 4.75 | -6.5 | -3.3 | -4.2 | 82.1 | DOI:10.1016/j.watres.2019.115381
PFOS | 7 | 20 | Sulfonate | PAC | 110 | 6 | 1100 | 0.006 | 50 | 25 | 7 |  |  |  |  | 440.11 | Langmuir | 8 | 80.07 | 500.13 | 8.1 | 84.1 | 231 | 600 | 19.6 | 1.84 | 1.3 | 51.5 | 20.4 | 255 | 4.75 | -6.5 | -3.3 | -4.2 | 82.1 | DOI:10.1016/j.watres.2019.115381
PFOS | 7 | 20 | Sulfonate | R-CAC | 110 | 4 | 1152 | 0.006 | 50 | 25 | 7 |  |  |  |  | 0.345 | Langmuir | 8 | 80.07 | 500.13 | 8.1 | 84.1 | 231 | 600 | 19.6 | 1.84 | 1.3 | 51.5 | 20.4 | 255 | 4.75 | -6.5 | -3.3 | -4.2 | 82.1 | DOI:10.1016/j.watres.2019.115381
PFOS | 7 | 20 | Sulfonate | PAC | 110 | 6 | 1100 | 0.006 | 50 | 25 | 7 |  |  |  |  | 520.13 | Langmuir | 8 | 80.07 | 500.13 | 8.1 | 84.1 | 231 | 600 | 19.6 | 1.84 | 1.3 | 51.5 | 20.4 | 255 | 4.75 | -6.5 | -3.3 | -4.2 | 82.1 | DOI:10.1016/j.watres.2019.115381
PFOS | 7 | 20 | Sulfonate | GAC | 110 | 4.5 | 1000 | 0.006 | 55 | 25 | 7 |  |  |  |  | 185.04 | Langmuir | 8 | 80.07 | 500.13 | 8.1 | 84.1 | 231 | 600 | 19.6 | 1.84 | 1.3 | 51.5 | 20.4 | 255 | 4.75 | -6.5 | -3.3 | -4.2 | 82.1 | DOI:10.1016/j.watres.2019.115381
PFOS | 7 | 20 | Sulfonate | PAC | 110 | 6 | 1100 | 0.006 | 50 | 25 | 7 |  |  |  |  | 535.13 | Langmuir | 8 | 80.07 | 500.13 | 8.1 | 84.1 | 231 | 600 | 19.6 | 1.84 | 1.3 | 51.5 | 20.4 | 255 | 4.75 | -6.5 | -3.3 | -4.2 | 82.1 | DOI:10.1016/j.watres.2019.115381
PFOS | 7 | 20 | Sulfonate | GAC | 110 | 4.5 | 1000 | 0.006 | 55 | 25 | 7 |  |  |  |  | 390.1 | Langmuir | 8 | 80.07 | 500.13 | 8.1 | 84.1 | 231 | 600 | 19.6 | 1.84 | 1.3 | 51.5 | 20.4 | 255 | 4.75 | -6.5 | -3.3 | -4.2 | 82.1 | DOI:10.1016/j.watres.2019.115381
PFOS | 7 | 20 | Sulfonate | Corn-derived-biochar | 54 | 3.5 | 2.5 | 40 | 25 | 25 | 7 |  |  |  |  | 135.53 | Langmuir | 8 | 80.07 | 500.13 | 8.1 | 84.1 | 231 | 600 | 19.6 | 1.84 | 1.3 | 51.5 | 20.4 | 255 | 4.75 | -6.5 | -3.3 | -4.2 | 82.1 | DOI:10.1016/j.watres.2019.115381
PFOS | 7 | 20 | Sulfonate | Corn-derived-biochar | 54 | 3.5 | 3.75 | 40 | 25 | 25 | 7 |  |  |  |  | 146.52 | Langmuir | 8 | 80.07 | 500.13 | 8.1 | 84.1 | 231 | 600 | 19.6 | 1.84 | 1.3 | 51.5 | 20.4 | 255 | 4.75 | -6.5 | -3.3 | -4.2 | 82.1 | DOI:10.1016/j.watres.2019.115381
PFOS | 7 | 20 | Sulfonate | Corn-derived-biochar | 54 | 3.5 | 41.10 | 40 | 25 | 25 | 7 |  |  |  |  | 166.42 | Langmuir | 8 | 80.07 | 500.13 | 8.1 | 84.1 | 231 | 600 | 19.6 | 1.84 | 1.3 | 51.5 | 20.4 | 255 | 4.75 | -6.5 | -3.3 | -4.2 | 82.1 | DOI:10.1016/j.watres.2019.115381
PFOS | 7 | 20 | Sulfonate | Corn-derived-biochar | 54 | 3.5 | 297.58 | 40 | 25 | 25 | 7 |  |  |  |  | 169.9 | Langmuir | 8 | 80.07 | 500.13 | 8.1 | 84.1 | 231 | 600 | 19.6 | 1.84 | 1.3 | 51.5 | 20.4 | 255 | 4.75 | -6.5 | -3.3 | -4.2 | 82.1 | DOI:10.1016/j.watres.2019.115381
PFOS | 7 | 20 | Sulfonate | SWNT | 63 | 4 | 600 | 0.006 | 47 | 25 | 7 |  |  |  |  | 600.15 | Langmuir | 8 | 80.07 | 500.13 | 8.1 | 84.1 | 231 | 600 | 19.6 | 1.84 | 1.3 | 51.5 | 20.4 | 255 | 4.75 | -6.5 | -3.3 | -4.2 | 82.1 | DOI:10.1016/j.watres.2019.115381
PFOS | 7 | 20 | Sulfonate | SWNT | 63 | 4 | 600 | 0.006 | 47 | 25 | 7 |  |  |  |  | 712 | Langmuir | 8 | 80.07 | 500.13 | 8.1 | 84.1 | 231 | 600 | 19.6 | 1.84 | 1.3 | 51.5 | 20.4 | 255 | 4.75 | -6.5 | -3.3 | -4.2 | 82.1 | DOI:10.1016/j.watres.2019.115381
PFOS | 7 | 20 | Sulfonate | MWNT10 | 63 | 4 | 300 | 0.0255 | 45 | 25 | 7 |  |  |  |  | 656 | Langmuir | 8 | 80.07 | 500.13 | 8.1 | 84.1 | 231 | 600 | 19.6 | 1.84 | 1.3 | 51.5 | 20.4 | 255 | 4.75 | -6.5 | -3.3 | -4.2 | 82.1 | DOI:10.1016/j.watres.2019.115381
PFOS | 7 | 20 | Sulfonate | MWNT50 | 63 | 4 | 140 | 0.0255 | 40 | 25 | 7 |  |  |  |  | 514 | Langmuir | 8 | 80.07 | 500.13 | 8.1 | 84.1 | 231 | 600 | 19.6 | 1.84 | 1.3 | 51.5 | 20.4 | 255 | 4.75 | -6.5 | -3.3 | -4.2 | 82.1 | DOI:10.1016/j.watres.2019.115381
PFOS | 7 | 20 | Sulfonate | AC Calgon | 110 | 5 | 825 | 0.051 | 50 | 25 | 7 |  |  |  |  | 490.12 | Langmuir | 8 | 80.07 | 500.13 | 8.1 | 84.1 | 231 | 600 | 19.6 | 1.84 | 1.3 | 51.5 | 20.4 | 255 | 4.75 | -6.5 | -3.3 | -4.2 | 82.1 | DOI:10.1016/j.watres.2019.115381
PFOS | 7 | 20 | Sulfonate | MWNT | 63 | 4 | 300 | 0.0255 | 45 | 25 | 7 |  |  |  |  | 5.05 | Langmuir | 8 | 80.07 | 500.13 | 8.1 | 84.1 | 231 | 600 | 19.6 | 1.84 | 1.3 | 51.5 | 20.4 | 255 | 4.75 | -6.5 | -3.3 | -4.2 | 82.1 | DOI:10.1016/j.watres.2019.115381
PFOS | 7 | 20 | Sulfonate | PAC | 110 | 6 | 1521.85 | 0.006 | 50 | 25 | 7 |  |  |  |  | 360.1 | Langmuir | 8 | 80.07 | 500.13 | 8.1 | 84.1 | 231 | 600 | 19.6 | 1.84 | 1.3 | 51.5 | 20.4 | 255 | 4.75 | -6.5 | -3.3 | -4.2 | 82.1 | DOI:10.1016/j.watres.2019.115381
F-53B | 9 | 20 | Sulfonates | 40% Ni-PAC | 55 | 7.5 | 550 | 0.003 | 65 | 25 | 7 |  |  |  |  | 355.1 | Langmuir | 8 | 80.07 | 500 | 4.9 | 84.1 | 231 | 9500 | 19.6 | 1.84 | 1.3 | 51.5 | 20.4 | 255 | 4.75 | -27 | -3.32 | 0.54 | 82.1 | DOI:10.1016/j.watres.2019.115381
PFOA | 6 | 17 | Carboxylates | R-CAC | 110 | 4 | 1750 | 0.006 | 50 | 25 | 7 |  |  |  |  | 1.059 | Langmuir | 8 | 45.02 | 414.07 | 5 | 24.3 | 193 | 9500 | 16.8 | 1.72 | 1.29 | 42.9 | 17 | 241.5 | 4.16 | -7.6 | 2.5 | -2.8 | 40.13 | DOI:10.1016/j.watres.2019.115381
PFOS | 7 | 20 | Sulfonate | DFB-CDP | 82 | 4 | 1500 | 1.25 | 50 | 25 | 7 |  |  |  |  | 34 | Langmuir | 8 | 80.07 | 500.13 | 8.1 | 84.1 | 231 | 600 | 19.6 | 1.84 | 1.3 | 51.5 | 20.4 | 255 | 4.75 | -6.5 | -3.3 | -4.2 | 82.1 | DOI:10.1016/j.watres.2019.115381
PFOS | 7 | 20 | Sulfonate | Chitosan-based MIP | 54 | 7 | 150 | 0.004 | 50 | 25 | 7 |  |  |  |  | 1455.52 | Langmuir | 8 | 80.07 | 500.13 | 8.1 | 84.1 | 231 | 600 | 19.6 | 1.84 | 1.3 | 51.5 | 20.4 | 255 | 4.75 | -6.5 | -3.3 | -4.2 | 82.1 | DOI:10.1016/j.watres.2019.115381
PFOS | 7 | 20 | Sulfonate | Chitosan-based NIP | 54 | 7 | 150 | 0.004 | 50 | 25 | 7 |  |  |  |  | 1203.51 | Langmuir | 8 | 80.07 | 500.13 | 8.1 | 84.1 | 231 | 600 | 19.6 | 1.84 | 1.3 | 51.5 | 20.4 | 255 | 4.75 | -6.5 | -3.3 | -4.2 | 82.1 | DOI:10.1016/j.watres.2019.115381
PFOS | 7 | 20 | Sulfonate | MIP-CMS | 82 | 4 | 150 | 0.004 | 52 | 25 | 7 |  |  |  |  | 75.99 | Langmuir | 8 | 80.07 | 500.13 | 8.1 | 84.1 | 231 | 600 | 19.6 | 1.84 | 1.3 | 51.5 | 20.4 | 255 | 4.75 | -6.5 | -3.3 | -4.2 | 82.1 | DOI:10.1016/j.watres.2019.115381
F-53B | 9 | 20 | Sulfonates | NIP-CMS | 82 | 4 | 150 | 0.004 | 52 | 25 | 7 |  |  |  |  | 43.94 | Langmuir | 8 | 80.07 | 500 | 4.9 | 84.1 | 231 | 9500 | 19.6 | 1.84 | 1.3 | 51.5 | 20.4 | 255 | 4.75 | -27 | -3.32 | 0.54 | 82.1 | DOI:10.1016/j.watres.2019.115381
PFOA | 6 | 17 | Carboxylates | IRA67 | 75 | 4 | 1000 | 0.005 | 42 | 25 | 7 |  |  |  |  | 2396.84 | Langmuir | 8 | 45.02 | 414.07 | 5 | 24.3 | 193 | 9500 | 16.8 | 1.72 | 1.29 | 42.9 | 17 | 241.5 | 4.16 | -7.6 | 2.5 | -2.8 | 40.13 | DOI:10.1016/j.watres.2019.115381
PFOA | 6 | 17 | Carboxylates | IRA67 | 75 | 4 | 1000 | 0.005 | 42 | 25 | 7 |  |  |  |  | 1167.67 | Langmuir | 8 | 45.02 | 414.07 | 5 | 24.3 | 193 | 9500 | 16.8 | 1.72 | 1.29 | 42.9 | 17 | 241.5 | 4.16 | -7.6 | 2.5 | -2.8 | 40.13 | DOI:10.1016/j.watres.2019.115381
PFOA | 6 | 17 | Carboxylates | IRA910 | 75 | 4 | 1000 | 0.005 | 42 | 25 | 7 |  |  |  |  | 1436.82 | Langmuir | 8 | 45.02 | 414.07 | 5 | 24.3 | 193 | 9500 | 16.8 | 1.72 | 1.29 | 42.9 | 17 | 241.5 | 4.16 | -7.6 | 2.5 | -2.8 | 40.13 | DOI:10.1016/j.watres.2019.115381
PFOA | 6 | 17 | Carboxylates | IRA400 | 85 | 8.5 | 10 | 0.03 | 45 | 25 | 7 |  |  |  |  | 1209.08 | Langmuir | 8 | 45.02 | 414.07 | 5 | 24.3 | 193 | 9500 | 16.8 | 1.72 | 1.29 | 42.9 | 17 | 241.5 | 4.16 | -7.6 | 2.5 | -2.8 | 40.13 | DOI:10.1016/j.watres.2019.115381
PFHxS | 5 | 16 | Carboxylates | IRA400 | 85 | 8.5 | 10 | 0.03 | 45 | 25 | 7 |  |  |  |  | 339.53 | Langmuir | 6 | 45.02 | 400.13 | 7.4 | 86 | 226 | 7179 | 21 | 1.84 | 1.31 | 41.8 | 16.6 | 192 | 4.27 | -6.7 | -4.5 | -4.4 | 82.1 | DOI:10.1016/j.watres.2019.115381
PFOS | 7 | 20 | Sulfonate | IRA910 | 75 | 4 | 1000 | 0.005 | 42 | 25 | 7 |  |  |  |  | 1364.37 | Langmuir | 8 | 80.07 | 500.13 | 8.1 | 84.1 | 231 | 600 | 19.6 | 1.84 | 1.3 | 51.5 | 20.4 | 255 | 4.75 | -6.5 | -3.3 | -4.2 | 82.1 | DOI:10.1016/j.watres.2019.115381
PFOS | 7 | 20 | Sulfonate | IRA67 | 75 | 4 | 1000 | 0.005 | 42 | 25 | 7 |  |  |  |  | 2750.71 | Langmuir | 8 | 80.07 | 500.13 | 8.1 | 84.1 | 231 | 600 | 19.6 | 1.84 | 1.3 | 51.5 | 20.4 | 255 | 4.75 | -6.5 | -3.3 | -4.2 | 82.1 | DOI:10.1016/j.watres.2019.115381
PFOS | 7 | 20 | Sulfonate | IRA67 | 75 | 4 | 1000 | 0.005 | 42 | 25 | 7 |  |  |  |  | 2500.65 | Langmuir | 8 | 80.07 | 500.13 | 8.1 | 84.1 | 231 | 600 | 19.6 | 1.84 | 1.3 | 51.5 | 20.4 | 255 | 4.75 | -6.5 | -3.3 | -4.2 | 82.1 | DOI:10.1016/j.watres.2019.115381
PFOS | 7 | 20 | Sulfonate | IRA958 | 85 | 7 | 10 | 0.3 | 45 | 25 | 7 |  |  |  |  | 2000.52 | Langmuir | 8 | 80.07 | 500.13 | 8.1 | 84.1 | 231 | 600 | 19.6 | 1.84 | 1.3 | 51.5 | 20.4 | 255 | 4.75 | -6.5 | -3.3 | -4.2 | 82.1 | DOI:10.1016/j.watres.2019.115381
PFOS | 7 | 20 | Sulfonate | IRA910 | 75 | 4 | 1000 | 0.005 | 42 | 25 | 7 |  |  |  |  | 1395.36 | Langmuir | 8 | 80.07 | 500.13 | 8.1 | 84.1 | 231 | 600 | 19.6 | 1.84 | 1.3 | 51.5 | 20.4 | 255 | 4.75 | -6.5 | -3.3 | -4.2 | 82.1 | DOI:10.1016/j.watres.2019.115381
PFOS | 7 | 20 | Sulfonate | IRA400 | 85 | 8.5 | 10 | 0.03 | 45 | 25 | 7 |  |  |  |  | 210.05 | Langmuir | 8 | 80.07 | 500.13 | 8.1 | 84.1 | 231 | 600 | 19.6 | 1.84 | 1.3 | 51.5 | 20.4 | 255 | 4.75 | -6.5 | -3.3 | -4.2 | 82.1 | DOI:10.1016/j.watres.2019.115381
PFOS | 7 | 20 | Sulfonate | IRA400 | 85 | 8.5 | 10 | 0.03 | 45 | 25 | 7 |  |  |  |  | 185.04 | Langmuir | 8 | 80.07 | 500.13 | 8.1 | 84.1 | 231 | 600 | 19.6 | 1.84 | 1.3 | 51.5 | 20.4 | 255 | 4.75 | -6.5 | -3.3 | -4.2 | 82.1 | DOI:10.1016/j.watres.2019.115381
PFOS | 7 | 20 | Sulfonate | 13X zeolite | 50 | 4 | 650 | 0.006 | 47 | 25 | 7 |  |  |  |  | 12 | Langmuir | 8 | 80.07 | 500.13 | 8.1 | 84.1 | 231 | 600 | 19.6 | 1.84 | 1.3 | 51.5 | 20.4 | 255 | 4.75 | -6.5 | -3.3 | -4.2 | 82.1 | DOI:10.1016/j.watres.2019.115381
PFOS | 7 | 20 | Sulfonate | NaY80 zeolite | 50 | 5 | 800 | 0.006 | 110 | 25 | 7 |  |  |  |  | 114.7 | Langmuir | 8 | 80.07 | 500.13 | 8.1 | 84.1 | 231 | 600 | 19.6 | 1.84 | 1.3 | 51.5 | 20.4 | 255 | 4.75 | -6.5 | -3.3 | -4.2 | 82.1 | DOI:10.1016/j.watres.2019.115381
PFOS | 7 | 20 | Sulfonate | Chars from maize straw pyrolysis | 50 | 4.5 | 11.6 | 0.005 | 55 | 25 | 7 |  |  |  |  | 164 | Langmuir | 8 | 80.07 | 500.13 | 8.1 | 84.1 | 231 | 600 | 19.6 | 1.84 | 1.3 | 51.5 | 20.4 | 255 | 4.75 | -6.5 | -3.3 | -4.2 | 82.1 | DOI:10.1016/j.watres.2019.115381
PFOS | 7 | 20 | Sulfonate | Chars from willow sawdust pyrolysis | 50 | 4.5 | 7.21 | 0.005 | 55 | 25 | 7 |  |  |  |  | 91.6 | Langmuir | 8 | 80.07 | 500.13 | 8.1 | 84.1 | 231 | 600 | 19.6 | 1.84 | 1.3 | 51.5 | 20.4 | 255 | 4.75 | -6.5 | -3.3 | -4.2 | 82.1 | DOI:10.1016/j.watres.2019.115381
PFDA | 8 | 21 | Carboxylates | MA | 30 | 8.5 | 38.3 | 0.005 | 75 | 25 | 7 |  |  |  |  | 811 | Langmuir | 10 | 45.02 | 513.1 | 5.3 | 79 | 188 | 27 | 51 | 1.85 | 1.36 | 67 | 9 | 319 | 7.5 | -63.6 | -0.2 | -2.4 | 40.13 | DOI:10.1016/j.watres.2019.115381
PFHxS | 5 | 16 | Carboxylates | h-BNs | 63 | 4.5 | 125.5 | 0.006 | 47 | 25 | 7 |  |  |  |  | 0.16 | Langmuir | 6 | 45.02 | 400.13 | 7.4 | 86 | 226 | 7179 | 21 | 1.84 | 1.31 | 41.8 | 16.6 | 192 | 4.27 | -6.7 | -4.5 | -4.4 | 82.1 | DOI:10.1016/j.watres.2019.115381
PFOS | 7 | 20 | Sulfonate | CTF | 90 | 4 | 1270 | 1.75 | 45 | 25 | 7 |  |  |  |  | 252.06 | Langmuir | 8 | 80.07 | 500.13 | 8.1 | 84.1 | 231 | 600 | 19.6 | 1.84 | 1.3 | 51.5 | 20.4 | 255 | 4.75 | -6.5 | -3.3 | -4.2 | 82.1 | DOI:10.1016/j.watres.2019.115381
PFOS | 7 | 20 | Sulfonate | Crosslinked chitosan beads | 54 | 7 | 100 | 0.005 | 30 | 25 | 7 |  |  |  |  | 2605.67 | Langmuir | 8 | 80.07 | 500.13 | 8.1 | 84.1 | 231 | 600 | 19.6 | 1.84 | 1.3 | 51.5 | 20.4 | 255 | 4.75 | -6.5 | -3.3 | -4.2 | 82.1 | DOI:10.1016/j.watres.2019.115381
PFOS | 7 | 20 | Sulfonate | PAF-45 | 90 | 4 | 2500 | 0.0012 | 55 | 25 | 7 |  |  |  |  | 5847.39 | Langmuir | 8 | 80.07 | 500.13 | 8.1 | 84.1 | 231 | 600 | 19.6 | 1.84 | 1.3 | 51.5 | 20.4 | 255 | 4.75 | -6.5 | -3.3 | -4.2 | 82.1 | DOI:10.1016/j.watres.2019.115381
PFOS | 7 | 20 | Sulfonate | ARH | 54 | 7.8 | 223 | 3.3 | 60 | 25 | 7 |  |  |  |  | 1325.34 | Langmuir | 8 | 80.07 | 500.13 | 8.1 | 84.1 | 231 | 600 | 19.6 | 1.84 | 1.3 | 51.5 | 20.4 | 255 | 4.75 | -6.5 | -3.3 | -4.2 | 82.1 | DOI:10.1016/j.watres.2019.115381
PFOS | 7 | 20 | Sulfonate | h-BNs | 63 | 4.5 | 125.5 | 0.006 | 47 | 25 | 7 |  |  |  |  | 0.04 | Langmuir | 8 | 80.07 | 500.13 | 8.1 | 84.1 | 231 | 600 | 19.6 | 1.84 | 1.3 | 51.5 | 20.4 | 255 | 4.75 | -6.5 | -3.3 | -4.2 | 82.1 | DOI:10.1016/j.watres.2019.115381
PFOS | 7 | 20 | Sulfonate | CTF | 90 | 4 | 1270 | 1.75 | 45 | 25 | 7 |  |  |  |  | 705.18 | Langmuir | 8 | 80.07 | 500.13 | 8.1 | 84.1 | 231 | 600 | 19.6 | 1.84 | 1.3 | 51.5 | 20.4 | 255 | 4.75 | -6.5 | -3.3 | -4.2 | 82.1 | DOI:10.1016/j.watres.2019.115381
PFOS | 7 | 20 | Sulfonate | Quaternized cotton | 54 | 9 | 50 | 0.02 | 65 | 25 | 7 |  |  |  |  | 1650.43 | Langmuir | 8 | 80.07 | 500.13 | 8.1 | 84.1 | 231 | 600 | 19.6 | 1.84 | 1.3 | 51.5 | 20.4 | 255 | 4.75 | -6.5 | -3.3 | -4.2 | 82.1 | DOI:10.1016/j.watres.2019.115381
PFOS | 7 | 20 | Sulfonate | 2-MNPs@FG | 82 | 4 | 225.42 | 0.03 | 47 | 25 | 7 |  |  |  |  | 17.2 | Langmuir | 8 | 80.07 | 500.13 | 8.1 | 84.1 | 231 | 600 | 19.6 | 1.84 | 1.3 | 51.5 | 20.4 | 255 | 4.75 | -6.5 | -3.3 | -4.2 | 82.1 | DOI:10.1016/j.watres.2019.115381
PFOA | 6 | 17 | Carboxylates | PAC | 110 | 6 | 1782 | 0.006 | 50 | 25 | 7 |  |  |  |  | 760.2 | Langmuir | 8 | 45.02 | 414.07 | 5 | 24.3 | 193 | 9500 | 16.8 | 1.72 | 1.29 | 42.9 | 17 | 241.5 | 4.16 | -7.6 | 2.5 | -2.8 | 40.13 | DOI:10.1016/j.watres.2019.115381
PFOA | 6 | 17 | Carboxylates | CTF | 90 | 4 | 1270 | 1.75 | 45 | 25 | 7 |  |  |  |  | 269.14 | Langmuir | 8 | 45.02 | 414.07 | 5 | 24.3 | 193 | 9500 | 16.8 | 1.72 | 1.29 | 42.9 | 17 | 241.5 | 4.16 | -7.6 | 2.5 | -2.8 | 40.13 | DOI:10.1016/j.watres.2019.115381
PFOA | 6 | 17 | Carboxylates | Quaternized cotton | 54 | 9 | 50 | 0.02 | 65 | 25 | 7 |  |  |  |  | 1283.61 | Langmuir | 8 | 45.02 | 414.07 | 5 | 24.3 | 193 | 9500 | 16.8 | 1.72 | 1.29 | 42.9 | 17 | 241.5 | 4.16 | -7.6 | 2.5 | -2.8 | 40.13 | DOI:10.1016/j.watres.2019.115381
PFOA | 6 | 17 | Carboxylates | ARH | 54 | 7.8 | 223 | 3.3 | 60 | 25 | 7 |  |  |  |  | 1031.03 | Langmuir | 8 | 45.02 | 414.07 | 5 | 24.3 | 193 | 9500 | 16.8 | 1.72 | 1.29 | 42.9 | 17 | 241.5 | 4.16 | -7.6 | 2.5 | -2.8 | 40.13 | DOI:10.1016/j.watres.2019.115381
PFOA | 6 | 17 | Carboxylates | 2-MNPs@FG | 82 | 4 | 225.42 | 0.03 | 47 | 25 | 7 |  |  |  |  | 50.4 | Langmuir | 8 | 45.02 | 414.07 | 5 | 24.3 | 193 | 9500 | 16.8 | 1.72 | 1.29 | 42.9 | 17 | 241.5 | 4.16 | -7.6 | 2.5 | -2.8 | 40.13 | DOI:10.1016/j.watres.2019.115381
PFOA | 6 | 17 | Carboxylates | PAC | 110 | 6 | 1782 | 0.006 | 50 | 25 | 7 |  |  |  |  | 302.27 | Langmuir | 8 | 45.02 | 414.07 | 5 | 24.3 | 193 | 9500 | 16.8 | 1.72 | 1.29 | 42.9 | 17 | 241.5 | 4.16 | -7.6 | 2.5 | -2.8 | 40.13 | DOI:10.1016/j.watres.2019.115381
PFOA | 6 | 17 | Carboxylates | PEI-F-CMC | 82 | 8.9 | 7.8 | 0.005 | 64 | 25 | 7 |  |  |  |  | 2.32 | Langmuir | 8 | 45.02 | 414.07 | 5 | 24.3 | 193 | 9500 | 16.8 | 1.72 | 1.29 | 42.9 | 17 | 241.5 | 4.16 | -7.6 | 2.5 | -2.8 | 40.13 | DOI:10.1016/j.watres.2019.115381

## Metadat
Type of Data Collected
Number of total rows
Number of Unique PFAS
Number of Unique Surfaces

## Notes
Model Type | Model Name | Formula | Variables | When to Use
Kinetic | Pseudo-First-Order (PFO) | log(qe - qt) = log(qe) - (k1/2.303)t | qe: equilibrium adsorption (mg/g), qt: adsorption at time t (mg/g), k1: rate constant (1/min), t: time (min) | Fast, physical adsorption on accessible surfaces
Kinetic | Pseudo-Second-Order (PSO) | t/qt = 1/(k2*qeÂ²) + t/qe | qe: equilibrium adsorption (mg/g), qt: adsorption at time t (mg/g), k2: rate constant (g/mgÂ·min), t: time (min) | Chemisorption with strong interactions
Kinetic | Elovich | qt = (1/Î²)ln(Î±Î²) + (1/Î²)ln(t) | qt: adsorption at time t (mg/g), Î±: initial rate (mg/gÂ·min), Î²: desorption constant (1/mg) | Heterogeneous surfaces, chemisorption
Kinetic | Brouers-Sotolongo | dq/dt = k*q(t)^n * t^(-a) | q(t): adsorption at time t (mg/g), k: rate constant, n: reaction order, a: fractal index | Nanomaterials, fractal and heterogeneous surfaces
Diffusion | Weberâ€“Morris Intraparticle Diffusion | qt = kid * t^0.5 + C | qt: adsorption at time t (mg/g), kid: intraparticle diffusion rate (mg/gÂ·min^0.5), C: boundary layer effect | When internal diffusion might control the process
Diffusion | Boyd Model | Bt = -0.4977 - ln(1 - F) | Bt: Boyd function, F: fraction of solute adsorbed at time t | Distinguishing film vs intraparticle diffusion control
Isotherm | Langmuir | qe = (qmax * KL * Ce) / (1 + KL * Ce) | qe: adsorption at equilibrium (mg/g), qmax: max adsorption (mg/g), KL: Langmuir constant (L/mg), Ce: equilibrium concentration (mg/L) | Monolayer adsorption on a homogeneous surface
Isotherm | Freundlich | qe = KF * Ce^(1/n) | qe: adsorption at equilibrium (mg/g), KF: adsorption capacity (mg/g)(L/mg)^(1/n), n: heterogeneity factor, Ce: equilibrium concentration (mg/L) | Multilayer adsorption on heterogeneous surfaces
Isotherm | Temkin | qe = B * ln(A * Ce) | qe: adsorption at equilibrium (mg/g), B: constant related to heat of adsorption, A: Temkin isotherm constant, Ce: equilibrium concentration (mg/L) | Accounts for adsorbate-adsorbent interactions
Isotherm | Dubininâ€“Radushkevich (D-R) | qe = qmax * exp(-B * Îµ^2) | qe: adsorption at equilibrium (mg/g), qmax: max adsorption (mg/g), B: activity coefficient, Îµ: Polanyi potential | Distinguishing between physical and chemical adsorption